## fig1a (experimental)
Wavelength(μm) | 1.94 |  | 2.2 |  | 2.6 |  | 3 |  | 3.4 |  | 3.7
| Input Peak Power(W) | Output Aver. Power(W) | Input Peak Power(W) | Output Aver. Power(W) | Input Peak Power(W) | Output Aver. Power(W) | Input Peak Power(W) | Output Aver. Power(W) | Input Peak Power(W) | Output Aver. Power(W) | Input Peak Power(W) | Output Aver. Power(W)
| 2.5e-06 | 1.153846e-06 | 0.03125 | 0.001596978 | 0.01666667 | 0.002259309 | 0.01923077 | 0.004101414 | 0.03125 | 0.006546885 | 0.03125 | 0.004768336
| 6e-06 | 2.153846e-06 | 0.0625 | 0.002195845 | 0.03333333 | 0.003200688 | 0.03846154 | 0.00594705 | 0.0625 | 0.01102633 | 0.0625 | 0.009271764
| 1.2e-05 | 4.153846e-06 | 0.125 | 0.002714863 | 0.06666667 | 0.005083446 | 0.07692308 | 0.008202828 | 0.125 | 0.01516121 | 0.125 | 0.01488126
| 2.5e-05 | 8.269231e-06 | 0.25 | 0.004790935 | 0.1333333 | 0.009790341 | 0.1538462 | 0.01271438 | 0.25 | 0.02522126 | 0.25 | 0.02443798
| 3.75e-05 | 1.153846e-05 | 0.5 | 0.005988669 | 0.2666667 | 0.01769792 | 0.3076923 | 0.02207157 | 0.5 | 0.04878709 | 0.5 | 0.0561604
| 5e-05 | 1.538462e-05 | 1 | 0.007665497 | 0.5333333 | 0.02861792 | 0.6153846 | 0.03635046 | 1 | 0.08292614 | 1 | 0.100268
| 7e-05 | 1.923077e-05 | 2 | 0.008463986 | 1.066667 | 0.03790619 | 1.230769 | 0.06029078 | 2 | 0.1377206 | 2 | 0.1986807
| 0.1875 | 0.0007788462 | 4 | 0.009022928 | 2 | 0.04267585 | 2.461538 | 0.09433252 | 3.75 | 0.203298 | 4 | 0.3973613
| 0.46875 | 0.0009519231 | 6.25 | 0.009182626 | 2.666667 | 0.04606481 | 3.076923 | 0.09925422 | 5 | 0.2308638 | 6.25 | 0.6013401
| 0.91875 | 0.001067308 | 8 | 0.009262475 | 3.333333 | 0.04694343 | 3.846154 | 0.1115585 | 6.25 | 0.2549839
| 1.875 | 0.001182692 |  |  | 4 | 0.04757102 | 4.615385 | 0.1156599 | 7.5 | 0.2722126
| 3.75 | 0.001326923 |  |  | 4.666667 | 0.04957929 | 6.153846 | 0.124683 | 8.75 | 0.2859955
| 5.625 | 0.001384615 |  |  | 5.333333 | 0.05070895 | 7.692308 | 0.1263235 | 10 | 0.2963327
| 7.5 | 0.001471154 |  |  | 6 | 0.05121101
| 9.1875 | 0.0015

## fig1a (simulation)
Wavelength(μm) | 1.94 |  | 2.2 |  | 2.6 |  | 3 |  | 3.4 |  | 3.7
| Input Peak Power(W) | Output Aver. Power(W) | Input Peak Power(W) | Output Aver. Power(W) | Input Peak Power(W) | Output Aver. Power(W) | Input Peak Power(W) | Output Aver. Power(W) | Input Peak Power(W) | Output Aver. Power(W) | Input Peak Power(W) | Output Aver. Power(W)
| 0 | 0 | 0.001 | 4.221397e-05 | 0.001 | 9.918441e-05 | 0.001 | 8.555112e-05 | 0.001 | 9.933677e-05 | 0.001 | 9.935954e-05
| 0.05 | 0.0006573 | 0.06398425 | 0.002113362 | 0.04823622 | 0.004415565 | 0.06156148 | 0.00509815 | 0.07973228 | 0.007776866 | 0.05020472 | 0.00498704
| 0.1 | 0.0007344437 | 0.1269685 | 0.003444287 | 0.09547244 | 0.008114222 | 0.122123 | 0.009799925 | 0.1584646 | 0.01518116 | 0.09940945 | 0.009872216
| 0.15 | 0.0007837016 | 0.1899528 | 0.004371633 | 0.1427087 | 0.01131888 | 0.1826844 | 0.01421889 | 0.2371969 | 0.02232651 | 0.1486142 | 0.01475489
| 0.2 | 0.0008206414 | 0.252937 | 0.005054782 | 0.1899449 | 0.0141223 | 0.2432459 | 0.01837981 | 0.3159291 | 0.02922626 | 0.1978189 | 0.01963506
| 0.25 | 0.0008504891 | 0.3159213 | 0.005578956 | 0.2371811 | 0.01659538 | 0.3038074 | 0.0223046 | 0.3946614 | 0.03589281 | 0.2470236 | 0.02451274
| 0.3 | 0.0008756804 | 0.3789055 | 0.005993853 | 0.2844173 | 0.01879325 | 0.3643689 | 0.02601281 | 0.4733937 | 0.04233777 | 0.2962283 | 0.02938791
| 0.35 | 0.0008975607 | 0.4418898 | 0.00633041 | 0.3316535 | 0.02075941 | 0.4249303 | 0.02952185 | 0.552126 | 0.04857199 | 0.3454331 | 0.03426059
| 0.4 | 0.0009169557 | 0.504874 | 0.006608895 | 0.3788898 | 0.02252865 | 0.4854918 | 0.03284735 | 0.6308583 | 0.05460561 | 0.3946378 | 0.03913078
| 0.45 | 0.0009344108 | 0.5678583 | 0.006843137 | 0.426126 | 0.02412915 | 0.5460533 | 0.03600331 | 0.7095906 | 0.06044814 | 0.4438425 | 0.04399847
| 0.5 | 0.0009503064 | 0.6308425 | 0.007042899 | 0.4733622 | 0.02558393 | 0.6066148 | 0.03900236 | 0.7883228 | 0.06610849 | 0.4930472 | 0.04886367
| 0.55 | 0.0009649184 | 0.6938268 | 0.007215268 | 0.5205984 | 0.02691202 | 0.6671763 | 0.04185591 | 0.8670551 | 0.07159503 | 0.542252 | 0.05372639
| 0.6 | 0.0009784543 | 0.756811 | 0.007365511 | 0.5678346 | 0.02812928 | 0.7277377 | 0.04457429 | 0.9457874 | 0.07691563 | 0.5914567 | 0.05858661
| 0.65 | 0.0009910737 | 0.8197953 | 0.007497629 | 0.6150709 | 0.02924901 | 0.7882992 | 0.04716686 | 1.02452 | 0.08207768 | 0.6406614 | 0.06344435
| 0.7 | 0.001002903 | 0.8827795 | 0.00761471 | 0.6623071 | 0.03028248 | 0.8488607 | 0.04964215 | 1.103252 | 0.08708816 | 0.6898661 | 0.06829961
| 0.75 | 0.001014042 | 0.9457638 | 0.007719182 | 0.7095433 | 0.03123929 | 0.9094222 | 0.05200793 | 1.181984 | 0.09195361 | 0.7390709 | 0.07315238
| 0.8 | 0.001024574 | 1.008748 | 0.007812973 | 0.7567795 | 0.03212764 | 0.9699836 | 0.0542713 | 1.260717 | 0.09668024 | 0.7882756 | 0.07800267
| 0.85 | 0.001034567 | 1.071732 | 0.007897639 | 0.8040157 | 0.03295464 | 1.030545 | 0.05643875 | 1.339449 | 0.1012739 | 0.8374803 | 0.08285049
| 0.9 | 0.001044078 | 1.134717 | 0.007974447 | 0.851252 | 0.03372642 | 1.091107 | 0.05851626 | 1.418181 | 0.10574 | 0.886685 | 0.08769582
| 0.95 | 0.001053154 | 1.197701 | 0.008044441 | 0.8984882 | 0.03444832 | 1.151668 | 0.06050929 | 1.496913 | 0.110084 | 0.9358898 | 0.09253868
| 1 | 0.001061839 | 1.260685 | 0.008108486 | 0.9457244 | 0.03512504 | 1.21223 | 0.06242289 | 1.575646 | 0.1143106 | 0.9850945 | 0.09737906
| 1.05 | 0.001070165 | 1.323669 | 0.008167308 | 0.9929606 | 0.03576068 | 1.272791 | 0.06426171 | 1.654378 | 0.1184245 | 1.034299 | 0.102217
| 1.1 | 0.001078166 | 1.386654 | 0.008221518 | 1.040197 | 0.03635886 | 1.333353 | 0.06603003 | 1.73311 | 0.1224303 | 1.083504 | 0.1070524
| 1.15 | 0.001085866 | 1.449638 | 0.008271637 | 1.087433 | 0.0369228 | 1.393914 | 0.06773183 | 1.811843 | 0.1263321 | 1.132709 | 0.1118854
| 1.2 | 0.00109329 | 1.512622 | 0.008318109 | 1.134669 | 0.03745536 | 1.454475 | 0.06937078 | 1.890575 | 0.1301338 | 1.181913 | 0.1167159
| 1.25 | 0.001100459 | 1.575606 | 0.008361315 | 1.181906 | 0.03795908 | 1.515037 | 0.0709503 | 1.969307 | 0.1338393 | 1.231118 | 0.1215439
| 1.3 | 0.001107391 | 1.638591 | 0.008401588 | 1.229142 | 0.03843623 | 1.575598 | 0.07247355 | 2.048039 | 0.1374521 | 1.280323 | 0.1263695
| 1.35 | 0.001114102 | 1.701575 | 0.008439214 | 1.276378 | 0.03888888 | 1.63616 | 0.07394349 | 2.126772 | 0.1409758 | 1.329528 | 0.1311926
| 1.4 | 0.001120608 | 1.764559 | 0.008474444 | 1.323614 | 0.03931884 | 1.696721 | 0.07536286 | 2.205504 | 0.1444134 | 1.378732 | 0.1360133
| 1.45 | 0.001126921 | 1.827543 | 0.008507499 | 1.37085 | 0.03972779 | 1.757283 | 0.07673421 | 2.284236 | 0.1477682 | 1.427937 | 0.1408314
| 1.5 | 0.001133054 | 1.890528 | 0.008538573 | 1.418087 | 0.04011723 | 1.817844 | 0.07805994 | 2.362969 | 0.1510431 | 1.477142 | 0.1456472
| 1.55 | 0.001139018 | 1.953512 | 0.008567836 | 1.465323 | 0.04048851 | 1.878406 | 0.07934228 | 2.441701 | 0.1542408 | 1.526346 | 0.1504604
| 1.6 | 0.001144822 | 2.016496 | 0.008595442 | 1.512559 | 0.04084289 | 1.938967 | 0.08058332 | 2.520433 | 0.1573642 | 1.575551 | 0.1552713
| 1.65 | 0.001150476 | 2.07948 | 0.008621526 | 1.559795 | 0.04118147 | 1.999529 | 0.08178503 | 2.599165 | 0.1604156 | 1.624756 | 0.1600796
| 1.7 | 0.001155988 | 2.142465 | 0.008646209 | 1.607031 | 0.0415053 | 2.06009 | 0.08294923 | 2.677898 | 0.1633977 | 1.673961 | 0.1648855
| 1.75 | 0.001161366 | 2.205449 | 0.0086696 | 1.654268 | 0.04181532 | 2.120652 | 0.08407765 | 2.75663 | 0.1663126 | 1.723165 | 0.169689
| 1.8 | 0.001166615 | 2.268433 | 0.008691797 | 1.701504 | 0.04211239 | 2.181213 | 0.08517191 | 2.835362 | 0.1691627 | 1.77237 | 0.17449
| 1.85 | 0.001171744 | 2.331417 | 0.008712887 | 1.74874 | 0.04239731 | 2.241775 | 0.08623354 | 2.914094 | 0.1719501 | 1.821575 | 0.1792886
| 1.9 | 0.001176758 | 2.394402 | 0.008732951 | 1.795976 | 0.0426708 | 2.302336 | 0.08726397 | 2.992827 | 0.1746767 | 1.87078 | 0.1840847
| 1.95 | 0.001181661 | 2.457386 | 0.008752059 | 1.843213 | 0.04293353 | 2.362898 | 0.08826455 | 3.071559 | 0.1773446 | 1.919984 | 0.1888784
| 2 | 0.001186461 | 2.52037 | 0.008770279 | 1.890449 | 0.04318613 | 2.423459 | 0.08923655 | 3.150291 | 0.1799557 | 1.969189 | 0.1936696
| 2.05 | 0.001191161 | 2.583354 | 0.008787669 | 1.937685 | 0.04342917 | 2.484021 | 0.09018118 | 3.229024 | 0.1825117 | 2.018394 | 0.1984584
| 2.1 | 0.001195765 | 2.646339 | 0.008804283 | 1.984921 | 0.04366319 | 2.544582 | 0.09109958 | 3.307756 | 0.1850143 | 2.067598 | 0.2032448
| 2.15 | 0.001200278 | 2.709323 | 0.008820172 | 2.032157 | 0.04388867 | 2.605144 | 0.09199281 | 3.386488 | 0.1874652 | 2.116803 | 0.2080287
| 2.2 | 0.001204704 | 2.772307 | 0.008835381 | 2.079394 | 0.04410607 | 2.665705 | 0.0928619 | 3.46522 | 0.189866 | 2.166008 | 0.2128102
| 2.25 | 0.001209046 | 2.835291 | 0.008849952 | 2.12663 | 0.04431582 | 2.726267 | 0.09370781 | 3.543953 | 0.1922181 | 2.215213 | 0.2175893
| 2.3 | 0.001213308 | 2.898276 | 0.008863923 | 2.173866 | 0.04451831 | 2.786828 | 0.09453145 | 3.622685 | 0.1945231 | 2.264417 | 0.2223659
| 2.35 | 0.001217493 | 2.96126 | 0.008877329 | 2.221102 | 0.04471391 | 2.847389 | 0.09533368 | 3.701417 | 0.1967823 | 2.313622 | 0.2271401
| 2.4 | 0.001221604 | 3.024244 | 0.008890204 | 2.268339 | 0.04490297 | 2.907951 | 0.09611533 | 3.78015 | 0.1989971 | 2.362827 | 0.2319118
| 2.45 | 0.001225643 | 3.087228 | 0.008902576 | 2.315575 | 0.04508581 | 2.968512 | 0.09687717 | 3.858882 | 0.2011688 | 2.412031 | 0.2366812
| 2.5 | 0.001229614 | 3.150213 | 0.008914476 | 2.362811 | 0.04526273 | 3.029074 | 0.09761995 | 3.937614 | 0.2032985 | 2.461236 | 0.2414481
| 2.55 | 0.001233518 | 3.213197 | 0.008925927 | 2.410047 | 0.04543402 | 3.089635 | 0.09834436 | 4.016346 | 0.2053876 | 2.510441 | 0.2462126
| 2.6 | 0.001237359 | 3.276181 | 0.008936954 | 2.457283 | 0.04559992 | 3.150197 | 0.09905109 | 4.095079 | 0.2074371 | 2.559646 | 0.2509746
| 2.65 | 0.001241138 | 3.339165 | 0.00894758 | 2.50452 | 0.04576071 | 3.210758 | 0.09974076 | 4.173811 | 0.2094482 | 2.60885 | 0.2557343
| 2.7 | 0.001244858 | 3.40215 | 0.008957825 | 2.551756 | 0.0459166 | 3.27132 | 0.100414 | 4.252543 | 0.2114219 | 2.658055 | 0.2604915
| 2.75 | 0.001248521 | 3.465134 | 0.008967708 | 2.598992 | 0.04606781 | 3.331881 | 0.1010713 | 4.331276 | 0.2133593 | 2.70726 | 0.2652463
| 2.8 | 0.001252127 | 3.528118 | 0.008977248 | 2.646228 | 0.04621456 | 3.392443 | 0.1017134 | 4.410008 | 0.2152613 | 2.756465 | 0.2699987
| 2.85 | 0.001255681 | 3.591102 | 0.008986461 | 2.693465 | 0.04635704 | 3.453004 | 0.1023406 | 4.48874 | 0.2171288 | 2.805669 | 0.2747486
| 2.9 | 0.001259182 | 3.654087 | 0.008995363 | 2.740701 | 0.04649543 | 3.513566 | 0.1029536 | 4.567472 | 0.2189629 | 2.854874 | 0.2794962
| 2.95 | 0.001262633 | 3.717071 | 0.009003969 | 2.787937 | 0.0466299 | 3.574127 | 0.1035528 | 4.646205 | 0.2207644 | 2.904079 | 0.2842413
| 3 | 0.001266035 | 3.780055 | 0.009012292 | 2.835173 | 0.04676061 | 3.634689 | 0.1041386 | 4.724937 | 0.2225342 | 2.953283 | 0.2889841
| 3.05 | 0.00126939 | 3.843039 | 0.009020347 | 2.882409 | 0.04688773 | 3.69525 | 0.1047115 | 4.803669 | 0.224273 | 3.002488 | 0.2937244
| 3.1 | 0.001272699 | 3.906024 | 0.009028143 | 2.929646 | 0.04701139 | 3.755812 | 0.1052719 | 4.882402 | 0.2259818 | 3.051693 | 0.2984623
| 3.15 | 0.001275963 | 3.969008 | 0.009035695 | 2.976882 | 0.04713174 | 3.816373 | 0.1058202 | 4.961134 | 0.2276611 | 3.100898 | 0.3031979
| 3.2 | 0.001279184 | 4.031992 | 0.009043011 | 3.024118 | 0.0472489 | 3.876935 | 0.1063568 | 5.039866 | 0.2293119 | 3.150102 | 0.307931
| 3.25 | 0.001282363 | 4.094976 | 0.009050102 | 3.071354 | 0.047363 | 3.937496 | 0.1068821 | 5.118598 | 0.2309348 | 3.199307 | 0.3126617
| 3.3 | 0.001285502 | 4.157961 | 0.009056978 | 3.118591 | 0.04747416 | 3.998058 | 0.1073964 | 5.197331 | 0.2325305 | 3.248512 | 0.31739
| 3.35 | 0.0012886 | 4.220945 | 0.009063647 | 3.165827 | 0.04758248 | 4.058619 | 0.1079001 | 5.276063 | 0.2340997 | 3.297717 | 0.3221159
| 3.4 | 0.00129166 | 4.283929 | 0.009070119 | 3.213063 | 0.04768809 | 4.11918 | 0.1083934 | 5.354795 | 0.235643 | 3.346921 | 0.3268394
| 3.45 | 0.001294683 | 4.346913 | 0.009076401 | 3.260299 | 0.04779106 | 4.179742 | 0.1088768 | 5.433528 | 0.2371611 | 3.396126 | 0.3315606
| 3.5 | 0.001297669 | 4.409898 | 0.0090825 | 3.307535 | 0.04789151 | 4.240303 | 0.1093504 | 5.51226 | 0.2386546 | 3.445331 | 0.3362793
| 3.55 | 0.001300619 | 4.472882 | 0.009088425 | 3.354772 | 0.04798953 | 4.300865 | 0.1098147 | 5.590992 | 0.240124 | 3.494535 | 0.3409956
| 3.6 | 0.001303535 | 4.535866 | 0.009094181 | 3.402008 | 0.04808519 | 4.361426 | 0.1102697 | 5.669724 | 0.2415699 | 3.54374 | 0.3457096
| 3.65 | 0.001306416 | 4.59885 | 0.009099776 | 3.449244 | 0.04817859 | 4.421988 | 0.1107159 | 5.748457 | 0.242993 | 3.592945 | 0.3504211
| 3.7 | 0.001309265 | 4.661835 | 0.009105215 | 3.49648 | 0.0482698 | 4.482549 | 0.1111535 | 5.827189 | 0.2443937 | 3.64215 | 0.3551303
| 3.75 | 0.001312082 | 4.724819 | 0.009110504 | 3.543717 | 0.04835889 | 4.543111 | 0.1115827 | 5.905921 | 0.2457725 | 3.691354 | 0.3598371
| 3.8 | 0.001314867 | 4.787803 | 0.009115649 | 3.590953 | 0.04844595 | 4.603672 | 0.1120038 | 5.984654 | 0.24713 | 3.740559 | 0.3645415
| 3.85 | 0.001317622 | 4.850787 | 0.009120655 | 3.638189 | 0.04853103 | 4.664234 | 0.112417 | 6.063386 | 0.2484666 | 3.789764 | 0.3692435
| 3.9 | 0.001320347 | 4.913772 | 0.009125527 | 3.685425 | 0.04861421 | 4.724795 | 0.1128224 | 6.142118 | 0.2497828 | 3.838969 | 0.3739431
| 3.95 | 0.001323042 | 4.976756 | 0.009130269 | 3.732661 | 0.04869555 | 4.785357 | 0.1132204 | 6.22085 | 0.2510791 | 3.888173 | 0.3786404
| 4 | 0.001325709 | 5.03974 | 0.009134887 | 3.779898 | 0.0487751 | 4.845918 | 0.1136111 | 6.299583 | 0.252356 | 3.937378 | 0.3833352
| 4.05 | 0.001328349 | 5.102724 | 0.009139384 | 3.827134 | 0.04885292 | 4.90648 | 0.1139947 | 6.378315 | 0.2536137 | 3.986583 | 0.3880277
| 4.1 | 0.001330961 | 5.165709 | 0.009143765 | 3.87437 | 0.04892908 | 4.967041 | 0.1143715 | 6.457047 | 0.2548529 | 4.035787 | 0.3927179
| 4.15 | 0.001333546 | 5.228693 | 0.009148033 | 3.921606 | 0.04900361 | 5.027603 | 0.1147415 | 6.53578 | 0.2560738 | 4.084992 | 0.3974056
| 4.2 | 0.001336105 | 5.291677 | 0.009152192 | 3.968843 | 0.04907658 | 5.088164 | 0.115105 | 6.614512 | 0.2572768 | 4.134197 | 0.402091
| 4.25 | 0.001338639 | 5.354661 | 0.009156247 | 4.016079 | 0.04914804 | 5.148726 | 0.1154621 | 6.693244 | 0.2584625 | 4.183402 | 0.406774
| 4.3 | 0.001341148 | 5.417646 | 0.009160199 | 4.063315 | 0.04921801 | 5.209287 | 0.1158131 | 6.771976 | 0.259631 | 4.232606 | 0.4114546
| 4.35 | 0.001343633 | 5.48063 | 0.009164053 | 4.110551 | 0.04928656 | 5.269849 | 0.116158 | 6.850709 | 0.2607829 | 4.281811 | 0.4161329
| 4.4 | 0.001346094 | 5.543614 | 0.009167812 | 4.157787 | 0.04935373 | 5.33041 | 0.116497 | 6.929441 | 0.2619184 | 4.331016 | 0.4208088
| 4.45 | 0.001348531 | 5.606598 | 0.009171478 | 4.205024 | 0.04941955 | 5.390972 | 0.1168303 | 7.008173 | 0.2630379 | 4.38022 | 0.4254823
| 4.5 | 0.001350946 | 5.669583 | 0.009175054 | 4.25226 | 0.04948407 | 5.451533 | 0.1171579 | 7.086906 | 0.2641417 | 4.429425 | 0.4301535
| 4.55 | 0.001353338 | 5.732567 | 0.009178544 | 4.299496 | 0.04954732 | 5.512094 | 0.1174801 | 7.165638 | 0.2652302 | 4.47863 | 0.4348223
| 4.6 | 0.001355708 | 5.795551 | 0.009181949 | 4.346732 | 0.04960934 | 5.572656 | 0.117797 | 7.24437 | 0.2663036 | 4.527835 | 0.4394888
| 4.65 | 0.001358056 | 5.858535 | 0.009185273 | 4.393969 | 0.04967016 | 5.633217 | 0.1181087 | 7.323102 | 0.2673622 | 4.577039 | 0.4441529
| 4.7 | 0.001360384 | 5.92152 | 0.009188518 | 4.441205 | 0.04972982 | 5.693779 | 0.1184154 | 7.401835 | 0.2684065 | 4.626244 | 0.4488146
| 4.75 | 0.00136269 | 5.984504 | 0.009191685 | 4.488441 | 0.04978836 | 5.75434 | 0.1187171 | 7.480567 | 0.2694366 | 4.675449 | 0.453474
| 4.8 | 0.001364977 | 6.047488 | 0.009194778 | 4.535677 | 0.0498458 | 5.814902 | 0.1190139 | 7.559299 | 0.2704528 | 4.724654 | 0.458131
| 4.85 | 0.001367243 | 6.110472 | 0.009197797 | 4.582913 | 0.04990217 | 5.875463 | 0.119306 | 7.638031 | 0.2714555 | 4.773858 | 0.4627857
| 4.9 | 0.00136949 | 6.173457 | 0.009200747 | 4.63015 | 0.0499575 | 5.936025 | 0.1195936 | 7.716764 | 0.2724448 | 4.823063 | 0.4674381
| 4.95 | 0.001371718 | 6.236441 | 0.009203627 | 4.677386 | 0.05001182 | 5.996586 | 0.1198766 | 7.795496 | 0.2734211 | 4.872268 | 0.472088
| 5 | 0.001373927 | 6.299425 | 0.009206441 | 4.724622 | 0.05006516 | 6.057148 | 0.1201553 | 7.874228 | 0.2743845 | 4.921472 | 0.4767357
| 5.05 | 0.001376117 | 6.362409 | 0.00920919 | 4.771858 | 0.05011754 | 6.117709 | 0.1204296 | 7.952961 | 0.2753354 | 4.970677 | 0.481381
| 5.1 | 0.00137829 | 6.425394 | 0.009211875 | 4.819094 | 0.05016899 | 6.178271 | 0.1206998 | 8.031693 | 0.276274 | 5.019882 | 0.4860239
| 5.15 | 0.001380444 | 6.488378 | 0.009214499 | 4.866331 | 0.05021953 | 6.238832 | 0.1209658 | 8.110425 | 0.2772005 | 5.069087 | 0.4906645
| 5.2 | 0.001382581 | 6.551362 | 0.009217064 | 4.913567 | 0.05026918 | 6.299394 | 0.1212278 | 8.189157 | 0.2781152 | 5.118291 | 0.4953028
| 5.25 | 0.001384701 | 6.614346 | 0.009219569 | 4.960803 | 0.05031798 | 6.359955 | 0.1214859 | 8.26789 | 0.2790182 | 5.167496 | 0.4999387
| 5.3 | 0.001386804 | 6.677331 | 0.009222018 | 5.008039 | 0.05036594 | 6.420517 | 0.1217402 | 8.346622 | 0.2799098 | 5.216701 | 0.5045723
| 5.35 | 0.00138889 | 6.740315 | 0.009224412 | 5.055276 | 0.05041307 | 6.481078 | 0.1219908 | 8.425354 | 0.2807903 | 5.265906 | 0.5092035
| 5.4 | 0.00139096 | 6.803299 | 0.009226751 | 5.102512 | 0.05045941 | 6.54164 | 0.1222376 | 8.504087 | 0.2816597 | 5.31511 | 0.5138324
| 5.45 | 0.001393014 | 6.866283 | 0.009229038 | 5.149748 | 0.05050497 | 6.602201 | 0.1224809 | 8.582819 | 0.2825183 | 5.364315 | 0.518459
| 5.5 | 0.001395053 | 6.929268 | 0.009231273 | 5.196984 | 0.05054977 | 6.662763 | 0.1227206 | 8.661551 | 0.2833664 | 5.41352 | 0.5230833
| 5.55 | 0.001397075 | 6.992252 | 0.009233458 | 5.24422 | 0.05059383 | 6.723324 | 0.1229569 | 8.740283 | 0.284204 | 5.462724 | 0.5277052
| 5.6 | 0.001399083 | 7.055236 | 0.009235595 | 5.291457 | 0.05063717 | 6.783886 | 0.1231899 | 8.819016 | 0.2850315 | 5.511929 | 0.5323248
| 5.65 | 0.001401075 | 7.11822 | 0.009237683 | 5.338693 | 0.0506798 | 6.844447 | 0.1234195 | 8.897748 | 0.2858489 | 5.561134 | 0.536942
| 5.7 | 0.001403053 | 7.181205 | 0.009239725 | 5.385929 | 0.05072174 | 6.905008 | 0.1236459 | 8.97648 | 0.2866564 | 5.610339 | 0.5415569
| 5.75 | 0.001405016 | 7.244189 | 0.009241721 | 5.433165 | 0.05076301 | 6.96557 | 0.1238692 | 9.055213 | 0.2874543 | 5.659543 | 0.5461696
| 5.8 | 0.001406965 | 7.307173 | 0.009243673 | 5.480402 | 0.05080362 | 7.026131 | 0.1240893 | 9.133945 | 0.2882427 | 5.708748 | 0.5507798
| 5.85 | 0.0014089 | 7.370157 | 0.009245581 | 5.527638 | 0.05084359 | 7.086693 | 0.1243065 | 9.212677 | 0.2890218 | 5.757953 | 0.5553878
| 5.9 | 0.001410821 | 7.433142 | 0.009247447 | 5.574874 | 0.05088293 | 7.147254 | 0.1245206 | 9.291409 | 0.2897916 | 5.807157 | 0.5599935
| 5.95 | 0.001412728 | 7.496126 | 0.009249272 | 5.62211 | 0.05092166 | 7.207816 | 0.1247319 | 9.370142 | 0.2905525 | 5.856362 | 0.5645968
| 6 | 0.001414622 | 7.55911 | 0.009251055 | 5.669346 | 0.05095979 | 7.268377 | 0.1249402 | 9.448874 | 0.2913045 | 5.905567 | 0.5691978
| 6.05 | 0.001416503 | 7.622094 | 0.009252799 | 5.716583 | 0.05099733 | 7.328939 | 0.1251458 | 9.527606 | 0.2920478 | 5.954772 | 0.5737965
| 6.1 | 0.001418371 | 7.685079 | 0.009254504 | 5.763819 | 0.05103431 | 7.3895 | 0.1253487 | 9.606339 | 0.2927825 | 6.003976 | 0.5783929
| 6.15 | 0.001420226 | 7.748063 | 0.009256171 | 5.811055 | 0.05107072 | 7.450062 | 0.1255488 | 9.685071 | 0.2935088 | 6.053181 | 0.5829869
| 6.2 | 0.001422068 | 7.811047 | 0.009257801 | 5.858291 | 0.05110658 | 7.510623 | 0.1257463 | 9.763803 | 0.2942269 | 6.102386 | 0.5875787
| 6.25 | 0.001423898 | 7.874031 | 0.009259395 | 5.905528 | 0.05114191 | 7.571185 | 0.1259413 | 9.842535 | 0.2949368 | 6.151591 | 0.5921681
| 6.3 | 0.001425716 | 7.937016 | 0.009260952 | 5.952764 | 0.05117672 | 7.631746 | 0.1261336 | 9.921268 | 0.2956387 | 6.200795 | 0.5967553
| 6.35 | 0.001427521 | 8 | 0.009262475 | 6 | 0.05121101 | 7.692308 | 0.1263235 | 10 | 0.2963327 | 6.25 | 0.6013401
| 6.4 | 0.001429315
| 6.45 | 0.001431097
| 6.5 | 0.001432867
| 6.55 | 0.001434626
| 6.6 | 0.001436374
| 6.65 | 0.001438111
| 6.7 | 0.001439836
| 6.75 | 0.001441551
| 6.8 | 0.001443255
| 6.85 | 0.001444949
| 6.9 | 0.001446633
| 6.95 | 0.001448306
| 7 | 0.001449969
| 7.05 | 0.001451622
| 7.1 | 0.001453266
| 7.15 | 0.001454899
| 7.2 | 0.001456523
| 7.25 | 0.001458138
| 7.3 | 0.001459743
| 7.35 | 0.00146134
| 7.4 | 0.001462927
| 7.45 | 0.001464505
| 7.5 | 0.001466074
| 7.55 | 0.001467634
| 7.6 | 0.001469186
| 7.65 | 0.001470729
| 7.7 | 0.001472264
| 7.75 | 0.00147379
| 7.8 | 0.001475309
| 7.85 | 0.001476819
| 7.9 | 0.001478321
| 7.95 | 0.001479815
| 8 | 0.001481301
| 8.05 | 0.001482779
| 8.1 | 0.00148425
| 8.15 | 0.001485713
| 8.2 | 0.001487168
| 8.25 | 0.001488616
| 8.3 | 0.001490057
| 8.35 | 0.001491491
| 8.4 | 0.001492917
| 8.45 | 0.001494336
| 8.5 | 0.001495748
| 8.55 | 0.001497153
| 8.6 | 0.001498552
| 8.65 | 0.001499943
| 8.7 | 0.001501328
| 8.75 | 0.001502706
| 8.8 | 0.001504077
| 8.85 | 0.001505442
| 8.9 | 0.001506801
| 8.95 | 0.001508153
| 9 | 0.001509499
| 9.05 | 0.001510838
| 9.1 | 0.001512172
| 9.15 | 0.001513499
| 9.2 | 0.00151482

## fig1b
Wavelength(μm) | TPA parameters (cm/GW)
1.94 | 1280
2.2 | 1100
2.6 | 340
3 | 100
3.4 | 45
3.7 | 1
2.36 | 1000 | Zubol
2.64 | 670 | Gibson
2.7 | 470
2.8 | 295
2.91 | 130
2.96 | 100
2.9 | 80 | Rauscher
3 | 20

## fig3a(experimental)
Delay (s) | Intensity (au)
-1.350042e-11 | 1.026013
-1.316291e-11 | 1.05
-1.28254e-11 | 1.043776
-1.248789e-11 | 1.02905
-1.215038e-11 | 1.043017
-1.181287e-11 | 1.026924
-1.147536e-11 | 1.023584
-1.113785e-11 | 1.013565
-1.080034e-11 | 1.005215
-1.046283e-11 | 1.013868
-1.012532e-11 | 1.009314
-9.787806e-12 | 1.009162
-9.450295e-12 | 0.9967132
-9.112785e-12 | 1.003545
-8.775274e-12 | 1.026165
-8.437764e-12 | 1.000509
-8.100253e-12 | 1.007796
-7.762743e-12 | 1.02237
-7.425232e-12 | 1.006581
-7.087722e-12 | 1.017208
-6.750211e-12 | 0.9973205
-6.4127e-12 | 0.9886671
-6.07519e-12 | 0.983809
-5.737679e-12 | 0.9851753
-5.400169e-12 | 0.9842645
-5.062658e-12 | 0.9815318
-4.725148e-12 | 0.9296114
-4.387637e-12 | 0.9385684
-4.050127e-12 | 0.9145818
-3.712616e-12 | 0.8684302
-3.375105e-12 | 0.805731
-3.037595e-12 | 0.7075072
-2.700084e-12 | 0.6199104
-2.362574e-12 | 0.5411189
-2.025063e-12 | 0.4394034
-1.687553e-12 | 0.3375361
-1.350042e-12 | 0.2854638
-1.012532e-12 | 0.2005997
-6.750211e-13 | 0.182382
-3.375105e-13 | 0.2461439
0 | 0.1779794
3.375105e-13 | 0.1968043
6.750211e-13 | 0.1927053
1.012532e-12 | 0.2136557
1.350042e-12 | 0.2602626
1.687553e-12 | 0.3202292
2.025063e-12 | 0.3943146
2.362574e-12 | 0.4277137
2.700084e-12 | 0.5055944
3.037595e-12 | 0.5705708
3.375105e-12 | 0.6382799
3.712616e-12 | 0.6862532
4.050127e-12 | 0.6958175
4.387637e-12 | 0.7299757
4.725148e-12 | 0.7568468
5.062658e-12 | 0.8001139
5.400169e-12 | 0.8165098
5.737679e-12 | 0.8336648
6.07519e-12 | 0.8473281
6.4127e-12 | 0.8353348
6.750211e-12 | 0.8594732
7.087722e-12 | 0.8365493
7.425232e-12 | 0.8574996
7.762743e-12 | 0.8283513
8.100253e-12 | 0.8496053
8.437764e-12 | 0.8772355
8.775274e-12 | 0.8517307
9.112785e-12 | 0.8395855
9.450295e-12 | 0.8552224
9.787806e-12 | 0.84414
1.012532e-11 | 0.8773873
1.046283e-11 | 0.8720738
1.080034e-11 | 0.8200015
1.113785e-11 | 0.9018294
1.147536e-11 | 0.8493017
1.181287e-11 | 0.8537043
1.215038e-11 | 0.8878625
1.248789e-11 | 0.8658494
1.28254e-11 | 0.8895324
1.316291e-11 | 0.8839153

## fig3a (simulation)
Delay (s) | Intensity (au)
-1.590909e-11 | 1
-1.578431e-11 | 1
-1.565954e-11 | 1
-1.553476e-11 | 1
-1.540998e-11 | 1
-1.52852e-11 | 1
-1.516043e-11 | 0.9999999
-1.503565e-11 | 0.9999999
-1.491087e-11 | 0.9999999
-1.47861e-11 | 0.9999999
-1.466132e-11 | 0.9999998
-1.453654e-11 | 0.9999998
-1.441176e-11 | 0.9999998
-1.428699e-11 | 0.9999997
-1.416221e-11 | 0.9999997
-1.403743e-11 | 0.9999996
-1.391266e-11 | 0.9999995
-1.378788e-11 | 0.9999995
-1.36631e-11 | 0.9999994
-1.353832e-11 | 0.9999993
-1.341355e-11 | 0.9999991
-1.328877e-11 | 0.999999
-1.316399e-11 | 0.9999988
-1.303922e-11 | 0.9999986
-1.291444e-11 | 0.9999983
-1.278966e-11 | 0.999998
-1.266488e-11 | 0.9999977
-1.254011e-11 | 0.9999973
-1.241533e-11 | 0.9999968
-1.229055e-11 | 0.9999963
-1.216578e-11 | 0.9999956
-1.2041e-11 | 0.9999949
-1.191622e-11 | 0.999994
-1.179144e-11 | 0.999993
-1.166667e-11 | 0.9999918
-1.154189e-11 | 0.9999903
-1.141711e-11 | 0.9999887
-1.129234e-11 | 0.9999868
-1.116756e-11 | 0.9999845
-1.104278e-11 | 0.9999819
-1.0918e-11 | 0.9999788
-1.079323e-11 | 0.9999752
-1.066845e-11 | 0.999971
-1.054367e-11 | 0.999966
-1.041889e-11 | 0.9999603
-1.029412e-11 | 0.9999535
-1.016934e-11 | 0.9999456
-1.004456e-11 | 0.9999363
-9.919786e-12 | 0.9999255
-9.795009e-12 | 0.9999129
-9.670232e-12 | 0.9998981
-9.545455e-12 | 0.9998808
-9.420677e-12 | 0.9998605
-9.2959e-12 | 0.9998368
-9.171123e-12 | 0.9998091
-9.046346e-12 | 0.9997767
-8.921569e-12 | 0.9997387
-8.796791e-12 | 0.9996944
-8.672014e-12 | 0.9996425
-8.547237e-12 | 0.9995818
-8.42246e-12 | 0.9995108
-8.297683e-12 | 0.9994277
-8.172906e-12 | 0.9993306
-8.048128e-12 | 0.999217
-7.923351e-12 | 0.9990841
-7.798574e-12 | 0.9989287
-7.673797e-12 | 0.9987469
-7.54902e-12 | 0.9985344
-7.424242e-12 | 0.9982859
-7.299465e-12 | 0.9979954
-7.174688e-12 | 0.9976557
-7.049911e-12 | 0.9972586
-6.925134e-12 | 0.9967945
-6.800357e-12 | 0.9962521
-6.675579e-12 | 0.9956183
-6.550802e-12 | 0.9948778
-6.426025e-12 | 0.9940129
-6.301248e-12 | 0.9930031
-6.176471e-12 | 0.9918242
-6.051693e-12 | 0.9904486
-5.926916e-12 | 0.9888441
-5.802139e-12 | 0.9869736
-5.677362e-12 | 0.9847941
-5.552585e-12 | 0.9822564
-5.427807e-12 | 0.9793039
-5.30303e-12 | 0.9758719
-5.178253e-12 | 0.9718868
-5.053476e-12 | 0.9672653
-4.928699e-12 | 0.9619133
-4.803922e-12 | 0.9557262
-4.679144e-12 | 0.9485864
-4.554367e-12 | 0.9403662
-4.42959e-12 | 0.9309265
-4.304813e-12 | 0.9201187
-4.180036e-12 | 0.9077868
-4.055258e-12 | 0.8937708
-3.930481e-12 | 0.8779123
-3.805704e-12 | 0.8600602
-3.680927e-12 | 0.8400801
-3.55615e-12 | 0.8178639
-3.431373e-12 | 0.7933423
-3.306595e-12 | 0.7664966
-3.181818e-12 | 0.7373724
-3.057041e-12 | 0.7060918
-2.932264e-12 | 0.6728555
-2.807487e-12 | 0.6379565
-2.682709e-12 | 0.6017704
-2.557932e-12 | 0.5647468
-2.433155e-12 | 0.5273898
-2.308378e-12 | 0.490237
-2.183601e-12 | 0.4538272
-2.058824e-12 | 0.4186686
-1.934046e-12 | 0.3852148
-1.809269e-12 | 0.3538414
-1.684492e-12 | 0.324831
-1.559715e-12 | 0.2983694
-1.434938e-12 | 0.274547
-1.31016e-12 | 0.2533733
-1.185383e-12 | 0.23479
-1.060606e-12 | 0.2186888
-9.358289e-13 | 0.2049289
-8.110517e-13 | 0.1933539
-6.862745e-13 | 0.1838023
-5.614973e-13 | 0.1761217
-4.367201e-13 | 0.1701741
-3.11943e-13 | 0.1658422
-1.871658e-13 | 0.1630326
-6.238859e-14 | 0.1616782
6.238859e-14 | 0.1617391
1.871658e-13 | 0.1632032
3.11943e-13 | 0.1660852
4.367201e-13 | 0.1704263
5.614973e-13 | 0.1762914
6.862745e-13 | 0.1837663
8.110517e-13 | 0.1929531
9.358289e-13 | 0.2039639
1.060606e-12 | 0.2169114
1.185383e-12 | 0.2319007
1.31016e-12 | 0.2490135
1.434938e-12 | 0.2682966
1.559715e-12 | 0.2897464
1.684492e-12 | 0.3132969
1.809269e-12 | 0.3388087
1.934046e-12 | 0.3660674
2.058824e-12 | 0.3947821
2.183601e-12 | 0.4245963
2.308378e-12 | 0.4551041
2.433155e-12 | 0.4858701
2.557932e-12 | 0.516458
2.682709e-12 | 0.5464473
2.807487e-12 | 0.5754605
2.932264e-12 | 0.6031753
3.057041e-12 | 0.6293362
3.181818e-12 | 0.6537594
3.306595e-12 | 0.6763298
3.431373e-12 | 0.6969945
3.55615e-12 | 0.7157566
3.680927e-12 | 0.7326632
3.805704e-12 | 0.7477938
3.930481e-12 | 0.7612574
4.055258e-12 | 0.7731731
4.180036e-12 | 0.7836701
4.304813e-12 | 0.7928796
4.42959e-12 | 0.800931
4.554367e-12 | 0.8079481
4.679144e-12 | 0.8140474
4.803922e-12 | 0.8193367
4.928699e-12 | 0.8239142
5.053476e-12 | 0.8278689
5.178253e-12 | 0.8312805
5.30303e-12 | 0.8342197
5.427807e-12 | 0.8367492
5.552585e-12 | 0.838924
5.677362e-12 | 0.8407923
5.802139e-12 | 0.8423964
5.926916e-12 | 0.8437726
6.051693e-12 | 0.8449527
6.176471e-12 | 0.8459643
6.301248e-12 | 0.8468311
6.426025e-12 | 0.8475737
6.550802e-12 | 0.8482096
6.675579e-12 | 0.8487541
6.800357e-12 | 0.8492203
6.925134e-12 | 0.8496193
7.049911e-12 | 0.8499609
7.174688e-12 | 0.8502532
7.299465e-12 | 0.8505033
7.424242e-12 | 0.8507174
7.54902e-12 | 0.8509007
7.673797e-12 | 0.8510575
7.798574e-12 | 0.8511918
7.923351e-12 | 0.8513067
8.048128e-12 | 0.8514051
8.172906e-12 | 0.8514894
8.297683e-12 | 0.8515616
8.42246e-12 | 0.8516235
8.547237e-12 | 0.8516765
8.672014e-12 | 0.851722
8.796791e-12 | 0.851761
8.921569e-12 | 0.8517944
9.046346e-12 | 0.8518232
9.171123e-12 | 0.8518479
9.2959e-12 | 0.8518692
9.420677e-12 | 0.8518875
9.545455e-12 | 0.8519033
9.670232e-12 | 0.851917
9.795009e-12 | 0.8519288
9.919786e-12 | 0.851939
1.004456e-11 | 0.8519479
1.016934e-11 | 0.8519556
1.029412e-11 | 0.8519623
1.041889e-11 | 0.8519682
1.054367e-11 | 0.8519734
1.066845e-11 | 0.851978
1.079323e-11 | 0.851982
1.0918e-11 | 0.8519856
1.104278e-11 | 0.8519888
1.116756e-11 | 0.8519917
1.129234e-11 | 0.8519943
1.141711e-11 | 0.8519966
1.154189e-11 | 0.8519988
1.166667e-11 | 0.8520008
1.179144e-11 | 0.8520026
1.191622e-11 | 0.8520043
1.2041e-11 | 0.8520059
1.216578e-11 | 0.8520074
1.229055e-11 | 0.8520088
1.241533e-11 | 0.8520101
1.254011e-11 | 0.8520114
1.266488e-11 | 0.8520126
1.278966e-11 | 0.8520138
1.291444e-11 | 0.852015
1.303922e-11 | 0.8520161
1.316399e-11 | 0.8520172
1.328877e-11 | 0.8520183
1.341355e-11 | 0.8520193
1.353832e-11 | 0.8520204
1.36631e-11 | 0.8520214
1.378788e-11 | 0.8520224
1.391266e-11 | 0.8520234
1.403743e-11 | 0.8520244
1.416221e-11 | 0.8520254
1.428699e-11 | 0.8520264
1.441176e-11 | 0.8520274
1.453654e-11 | 0.8520283
1.466132e-11 | 0.8520293
1.47861e-11 | 0.8520303
1.491087e-11 | 0.8520312
1.503565e-11 | 0.8520322
1.516043e-11 | 0.8520331
1.52852e-11 | 0.8520341
1.540998e-11 | 0.852035
1.553476e-11 | 0.852036
1.565954e-11 | 0.8520369
1.578431e-11 | 0.8520379
1.590909e-11 | 0.8520388

## fig3b (experimental)
Input Peak Power(W) | Modulation depth(dB)
0 | 0
1 | 1.6845
2.5 | 3.49401
5 | 5.54551
7.5 | 6.89519
10 | 8.07154

## fig3b (simulation)
Input Peak Power(W) | Modulation depth(dB)
0 | 0
0.5 | 0.924477
1 | 1.717784
1.5 | 2.408148
2 | 3.015739
2.5 | 3.555448
3 | 4.03862
3.5 | 4.474055
4 | 4.868711
4.5 | 5.228187
5 | 5.557071
5.5 | 5.859128
6 | 6.137507
6.5 | 6.394864
7 | 6.633453
7.5 | 6.855206
8 | 7.061777
8.5 | 7.254632
9 | 7.435201
9.5 | 7.604686
10 | 7.763828
10.5 | 7.913486