## Fig. 4
Laser output power vs absorbed pump power plotted for different mirror configurations with a calculated coupling efficiency of 44% for Yb:Ta₂O₅ rib waveguides.
Mirror configurations used are EF/EF, EF/HR, 10% OC/HR & 5% OC / HR.
HR =
OC=
EF/EF |  | EF/HR |  | 10% OC/HR |  | 5% OC/HR
Absorbed pump power (mW) | Output power (mW) | Absorbed pump power (mW) | Output power (mW) | Absorbed pump power (mW) | Output power w filter (mW) | Absorbed pump power (mW) | Output power (mW)
0 | 0 | 0 | 0 | 0 | 0 | 0 | 0
0.955 | 0.005 | 0.95697 | 0.003 | 0.95197 | 0 | 0.95697 | 0
3.198 | 0.01 | 3.20107 | 0.006 | 3.19807 | 0 | 3.20607 | 0
5.748 | 0.016 | 5.75228 | 0.014 | 5.75828 | 0.002 | 5.76328 | 0
8.682 | 0.024 | 8.68816 | 0.023 | 8.70516 | 0.005 | 8.70516 | 0
11.849 | 0.035 | 11.863 | 0.033 | 11.894 | 0.006 | 11.884 | 0.001
14.704 | 0.045 | 14.7386 | 0.046 | 14.8006 | 0.009 | 14.7856 | 0.001
17.589 | 0.058 | 17.6222 | 0.063 | 17.6882 | 0.01 | 17.2702 | 0.002
20.015 | 0.073 | 20.0649 | 0.083 | 20.1889 | 0.011 | 20.1999 | 0.005
23.123 | 0.09 | 23.2884 | 0.111 | 23.4644 | 0.013 | 23.5264 | 0.033
25.858 | 0.109 | 26.1433 | 0.154 | 26.5013 | 0.015 | 26.5543 | 0.065
28.589 | 0.125 | 28.9381 | 0.277 | 29.4491 | 0.02 | 29.5481 | 0.097
30.969 | 0.138 | 31.84 | 0.913 | 32.488 | 0.026 | 32.592 | 0.124
33.395 | 0.153 | 34.8429 | 1.6 | 35.4949 | 0.07 | 35.6449 | 0.16
35.994 | 0.166 | 37.7026 | 2.316 | 38.4406 | 0.123 | 38.6016 | 0.19
38.127 | 0.18 | 40.6045 | 3.01 | 41.4825 | 0.197 | 41.6505 | 0.221
40.59 | 0.193 | 43.6656 | 3.789 | 44.6206 | 0.243 | 44.7786 | 0.257
42.74 | 0.208 | 46.4763 | 4.539 | 47.5713 | 0.31 | 47.7183 | 0.289
44.778 | 0.221 | 49.4663 | 5.329 | 50.6503 | 0.376 | 50.8073 | 0.32
47.41 | 0.54 | 52.3962 | 6.093 | 53.6962 | 0.435 | 53.8602 | 0.354
50.167 | 1.067 | 55.279 | 6.88 | 56.684 | 0.495 | 56.85 | 0.385
52.489 | 1.204 | 58.1419 | 7.6 | 59.6799 | 0.535 | 59.9019 | 0.418
55.049 | 1.51 | 61.1458 | 8.439 | 62.7358 | 0.618 | 62.9408 | 0.45
57.535 | 2.027 | 63.8323 | 9.167 | 65.5993 | 0.668 | 65.8023 | 0.482
60.152 | 2.37 | 66.9105 | 9.93 | 68.7725 | 0.736 | 68.9795 | 0.515
62.657 | 2.754 | 69.7403 | 10.671 | 71.7603 | 0.797 | 71.9823 | 0.549
65.329 | 3.335 | 72.6242 | 11.43 | 74.7492 | 0.843 | 75.0162 | 0.583
67.896 | 3.804 | 75.496 | 12.245 | 77.739 | 0.902 | 78.012 | 0.615
70.657 | 4.328 | 78.3279 | 12.99 | 80.7759 | 0.961 | 81.0579 | 0.649
73.461 | 4.906 | 81.3329 | 13.794 | 83.8479 | 1.022 | 84.1419 | 0.679
76.075 | 5.403 | 84.2499 | 14.536 | 86.9129 | 1.09 | 87.2279 | 0.715
78.774 | 6.1 | 87.1088 | 15.302 | 89.9448 | 1.168 | 90.2688 | 0.75
81.18 | 6.5 | 90.1981 | 16.099 | 93.1471 | 1.243 | 93.4921 | 0.792
83.461 | 7.016 | 92.8256 | 16.9 | 95.9946 | 1.321 | 96.3596 | 0.836
85.816 | 7.708 | 95.5886 | 17.599 | 99.0736 | 1.402 | 99.4436 | 0.874
88.54 | 8.21 | 98.604 | 18.5 | 102.339 | 1.502 | 102.711 | 0.918
91.078 | 8.776 | 101.4948 | 19.43 | 105.3038 | 1.572 | 105.6998 | 0.958
93.632 | 9.2 | 104.6011 | 20.43 | 108.5061 | 1.658 | 108.9221 | 0.999
96.495 | 9.9 | 107.4471 | 21.289 | 111.5431 | 1.735 | 112.0121 | 1.038
98.808 | 10.462 | 110.3822 | 22.111 | 114.6552 | 1.808 | 115.1322 | 1.073
101.133 | 10.877 | 113.1457 | 22.99 | 117.5347 | 1.909 | 117.9967 | 1.103
103.771 | 11.356 | 115.9545 | 23.8 | 120.5155 | 1.989 | 121.0045 | 1.148
105.826 | 11.667 | 118.8092 | 24.7 | 123.4452 | 2.051 | 123.9512 | 1.183
108.056 | 12.036 | 121.5378 | 25.6 | 126.3548 | 2.138 | 126.8628 | 1.218
110.745 | 12.45 | 124.675 | 26.4 | 129.505 | 2.21 | 130.031 | 1.25
-19.924 | 12.976 | -5.76 | 27.04 | -0.594 | 2.293 | -0.061 | 1.286
-20.644 | 13.356 | -5.45 | 28.45 | -0.62 | 2.365 | 0 | 1.32