## Fig. 5
Lasing spectrum of Yb:Ta₂O₅ focusing around region lasing occurs with lasing spectrum development just below and above threshold for cavity form with a HR mirror and a 5% OC.
Wavelength (nm) | Below threshold | Above threshold
1015 | -68.65429996 | -66.97829996
1015.015 | -67.16129996 | -67.05729996
1015.03 | -67.92729996 | -67.19529996
1015.045 | -67.86829996 | -67.11029996
1015.06 | -67.71129996 | -66.30629996
1015.075 | -67.96929996 | -67.14229996
1015.09 | -68.69729996 | -66.74829996
1015.105 | -68.47329996 | -67.39929996
1015.12 | -67.94429996 | -67.61829996
1015.135 | -68.10329996 | -67.64229996
1015.15 | -68.51729996 | -67.98329996
1015.165 | -69.32029996 | -67.96829996
1015.18 | -69.55329996 | -68.66229996
1015.195 | -70.06029996 | -68.01929996
1015.21 | -70.49329996 | -68.81129996
1015.225 | -70.52729996 | -68.14729996
1015.24 | -70.60629996 | -68.77629996
1015.255 | -69.91029996 | -68.76529996
1015.27 | -70.38529996 | -68.60229996
1015.285 | -69.41229996 | -68.35429996
1015.3 | -69.96729996 | -68.59329996
1015.315 | -69.44229996 | -69.08429996
1015.33 | -69.28329996 | -69.33629996
1015.345 | -69.27829996 | -68.71629996
1015.36 | -69.24929996 | -68.54829996
1015.375 | -69.81629996 | -68.28329996
1015.39 | -68.93329996 | -68.05829996
1015.405 | -69.21229996 | -68.26729996
1015.42 | -69.74629996 | -69.28929996
1015.435 | -69.19229996 | -68.46529996
1015.45 | -69.50029996 | -67.68529996
1015.465 | -69.58429996 | -68.35829996
1015.48 | -69.01429996 | -67.86029996
1015.495 | -68.47729996 | -67.73329996
1015.51 | -68.85629996 | -67.40429996
1015.525 | -68.51629996 | -66.92729996
1015.54 | -68.05629996 | -67.17029996
1015.555 | -68.27129996 | -66.69229996
1015.57 | -67.45929996 | -66.39529996
1015.585 | -67.61729996 | -66.42529996
1015.6 | -68.37429996 | -66.20929996
1015.615 | -67.79529996 | -66.26029996
1015.63 | -68.14129996 | -66.68829996
1015.645 | -68.32429996 | -66.62829996
1015.66 | -68.68329996 | -67.14629996
1015.675 | -68.85029996 | -67.35629996
1015.69 | -68.41629996 | -68.19229996
1015.705 | -69.31729996 | -67.76129996
1015.72 | -69.55529996 | -68.21929996
1015.735 | -69.76029996 | -68.24529996
1015.75 | -69.68629996 | -68.79429996
1015.765 | -69.78029996 | -68.93529996
1015.78 | -69.54729996 | -67.78829996
1015.795 | -69.18729996 | -68.25229996
1015.81 | -69.34629996 | -68.63929996
1015.825 | -69.17629996 | -68.31229996
1015.84 | -69.01029996 | -69.71329996
1015.855 | -70.29829996 | -68.83429996
1015.87 | -70.17229996 | -69.07229996
1015.885 | -69.99129996 | -67.62829996
1015.9 | -68.84929996 | -68.74929996
1015.915 | -70.83729996 | -68.35129996
1015.93 | -69.58029996 | -68.70429996
1015.945 | -69.48729996 | -68.79029996
1015.96 | -70.05029996 | -68.45829996
1015.975 | -68.92129996 | -68.42129996
1015.99 | -69.63429996 | -67.63129996
1016.005 | -68.93129996 | -67.49729996
1016.02 | -68.50029996 | -66.97529996
1016.035 | -68.26529996 | -66.87729996
1016.05 | -67.85429996 | -66.93129996
1016.065 | -68.27829996 | -66.56229996
1016.08 | -67.27429996 | -66.58329996
1016.095 | -67.42929996 | -66.33729996
1016.11 | -67.92229996 | -66.18929996
1016.125 | -67.37329996 | -65.69129996
1016.14 | -67.44929996 | -65.87829996
1016.155 | -67.81229996 | -66.36529996
1016.17 | -68.40629996 | -66.02729996
1016.185 | -67.59029996 | -65.99929996
1016.2 | -68.63929996 | -66.08029996
1016.215 | -68.76929996 | -67.22529996
1016.23 | -69.52229996 | -67.35929996
1016.245 | -69.36729996 | -67.90029996
1016.26 | -69.29929996 | -67.54229996
1016.275 | -68.80929996 | -68.34829996
1016.29 | -69.29929996 | -67.94229996
1016.305 | -69.44929996 | -67.77629996
1016.32 | -70.82029996 | -67.81629996
1016.335 | -69.92229996 | -68.06629996
1016.35 | -70.14529996 | -68.80629996
1016.365 | -70.14329996 | -68.66429996
1016.38 | -70.18729996 | -68.65729996
1016.395 | -69.23129996 | -68.16929996
1016.41 | -69.25429996 | -68.25929996
1016.425 | -70.03129996 | -68.81429996
1016.44 | -70.44429996 | -68.05229996
1016.455 | -69.66029996 | -67.97629996
1016.47 | -68.85329996 | -68.30629996
1016.485 | -69.00129996 | -67.96329996
1016.5 | -68.78929996 | -69.00329996
1016.515 | -68.29629996 | -67.43429996
1016.53 | -67.98629996 | -68.06429996
1016.545 | -68.12529996 | -67.40229996
1016.56 | -68.44329996 | -67.73329996
1016.575 | -67.77329996 | -66.91429996
1016.59 | -68.30829996 | -66.88329996
1016.605 | -67.75229996 | -66.80829996
1016.62 | -66.97929996 | -66.20529996
1016.635 | -67.04729996 | -65.61429996
1016.65 | -67.19429996 | -66.01829996
1016.665 | -67.18029996 | -65.55929996
1016.68 | -67.89329996 | -65.58629996
1016.695 | -68.74829996 | -66.09929996
1016.71 | -67.61429996 | -66.12029996
1016.725 | -68.06129996 | -65.87029996
1016.74 | -67.89529996 | -66.95429996
1016.755 | -68.90829996 | -67.60129996
1016.77 | -68.43929996 | -67.44029996
1016.785 | -68.80629996 | -67.80429996
1016.8 | -69.57429996 | -68.01829996
1016.815 | -68.61929996 | -67.97329996
1016.83 | -68.52629996 | -68.22329996
1016.845 | -69.80229996 | -68.36929996
1016.86 | -68.20129996 | -67.76529996
1016.875 | -69.02929996 | -68.13729996
1016.89 | -69.17329996 | -68.03329996
1016.905 | -68.96829996 | -67.98529996
1016.92 | -68.67129996 | -68.39929996
1016.935 | -70.24029996 | -68.00329996
1016.95 | -68.47629996 | -68.45729996
1016.965 | -69.58629996 | -67.54629996
1016.98 | -69.69129996 | -68.74229996
1016.995 | -69.37629996 | -67.42929996
1017.01 | -68.93329996 | -67.68229996
1017.025 | -68.44629996 | -67.85829996
1017.04 | -68.77429996 | -67.66029996
1017.055 | -68.12029996 | -67.48729996
1017.07 | -68.07829996 | -68.14529996
1017.085 | -67.95229996 | -67.75029996
1017.1 | -67.83229996 | -67.75029996
1017.115 | -67.50629996 | -67.24629996
1017.13 | -67.52129996 | -66.47129996
1017.145 | -66.77729996 | -66.24529996
1017.16 | -66.28729996 | -65.39229996
1017.175 | -66.79429996 | -65.45029996
1017.19 | -66.77229996 | -65.29929996
1017.205 | -66.64729996 | -65.30229996
1017.22 | -66.79029996 | -64.93729996
1017.235 | -67.39729996 | -65.00529996
1017.25 | -67.89829996 | -65.45229996
1017.265 | -67.47129996 | -66.12429996
1017.28 | -67.79029996 | -66.20829996
1017.295 | -68.98529996 | -66.49329996
1017.31 | -67.87129996 | -66.91629996
1017.325 | -68.93629996 | -67.43229996
1017.34 | -68.81129996 | -67.31329996
1017.355 | -68.73029996 | -67.85629996
1017.37 | -69.49029996 | -67.96029996
1017.385 | -68.45529996 | -68.54829996
1017.4 | -68.54329996 | -68.15129996
1017.415 | -69.06629996 | -67.85429996
1017.43 | -68.84429996 | -68.52529996
1017.445 | -68.79129996 | -67.71229996
1017.46 | -69.18929996 | -68.11229996
1017.475 | -68.47229996 | -68.61829996
1017.49 | -68.86929996 | -67.64229996
1017.505 | -68.77329996 | -68.41729996
1017.52 | -69.42629996 | -68.28029996
1017.535 | -68.59629996 | -67.88929996
1017.55 | -70.11029996 | -68.07529996
1017.565 | -68.21629996 | -67.14629996
1017.58 | -68.21229996 | -67.57729996
1017.595 | -68.49129996 | -66.98729996
1017.61 | -67.95429996 | -67.72629996
1017.625 | -68.00429996 | -66.96429996
1017.64 | -67.42029996 | -66.92629996
1017.655 | -67.58529996 | -66.79329996
1017.67 | -66.75229996 | -65.82329996
1017.685 | -66.29229996 | -65.34029996
1017.7 | -65.91729996 | -65.24829996
1017.715 | -66.16029996 | -64.72129996
1017.73 | -66.32329996 | -64.08929996
1017.745 | -66.31329996 | -63.80329996
1017.76 | -66.33029996 | -63.96729996
1017.775 | -66.62129996 | -63.95129996
1017.79 | -67.13529996 | -64.64629996
1017.805 | -67.15129996 | -65.06629996
1017.82 | -67.46329996 | -65.71829996
1017.835 | -68.31529996 | -65.70429996
1017.85 | -68.32229996 | -66.82129996
1017.865 | -68.43129996 | -67.26229996
1017.88 | -68.05029996 | -67.24229996
1017.895 | -68.51129996 | -67.38729996
1017.91 | -69.38029996 | -67.65429996
1017.925 | -68.84029996 | -67.25629996
1017.94 | -68.73429996 | -68.32629996
1017.955 | -68.87529996 | -68.26129996
1017.97 | -70.39829996 | -68.56729996
1017.985 | -69.77629996 | -67.63129996
1018 | -69.42929996 | -68.38629996
1018.015 | -69.85029996 | -67.43929996
1018.03 | -68.42729996 | -68.19329996
1018.045 | -68.76129996 | -68.15329996
1018.06 | -68.49429996 | -67.55829996
1018.075 | -69.85729996 | -67.27629996
1018.09 | -68.26329996 | -67.99929996
1018.105 | -67.46929996 | -67.46329996
1018.12 | -68.21029996 | -67.41229996
1018.135 | -69.08029996 | -67.23429996
1018.15 | -67.89229996 | -66.83029996
1018.165 | -67.53629996 | -66.92729996
1018.18 | -67.74629996 | -66.52329996
1018.195 | -66.84229996 | -66.29129996
1018.21 | -66.62029996 | -65.72129996
1018.225 | -66.62929996 | -65.21129996
1018.24 | -66.02529996 | -64.41029996
1018.255 | -66.17229996 | -63.77529996
1018.27 | -65.64529996 | -63.22029996
1018.285 | -65.90929996 | -62.91129996
1018.3 | -65.84129996 | -62.71629996
1018.315 | -66.33329996 | -62.94029996
1018.33 | -66.52229996 | -63.81929996
1018.345 | -67.10629996 | -64.49229996
1018.36 | -67.06329996 | -65.34329996
1018.375 | -67.80129996 | -65.94329996
1018.39 | -68.42029996 | -66.30529996
1018.405 | -68.24329996 | -66.62329996
1018.42 | -68.84329996 | -67.43929996
1018.435 | -68.98429996 | -67.75929996
1018.45 | -68.93329996 | -67.75529996
1018.465 | -68.84429996 | -67.48229996
1018.48 | -69.15329996 | -67.20929996
1018.495 | -69.49929996 | -67.66429996
1018.51 | -68.07029996 | -67.37629996
1018.525 | -69.06529996 | -67.24629996
1018.54 | -69.24829996 | -67.71329996
1018.555 | -68.90229996 | -67.80729996
1018.57 | -68.46929996 | -66.87629996
1018.585 | -68.96329996 | -67.00929996
1018.6 | -68.25129996 | -67.77629996
1018.615 | -68.53729996 | -68.08329996
1018.63 | -68.13629996 | -67.47029996
1018.645 | -68.09129996 | -66.69629996
1018.66 | -67.90429996 | -66.73729996
1018.675 | -67.55829996 | -66.43029996
1018.69 | -67.86429996 | -66.53829996
1018.705 | -67.54429996 | -66.30329996
1018.72 | -66.67529996 | -66.63829996
1018.735 | -67.02529996 | -65.57829996
1018.75 | -66.33329996 | -65.23729996
1018.765 | -66.26829996 | -64.49529996
1018.78 | -65.48629996 | -64.09529996
1018.795 | -65.53029996 | -63.14329996
1018.81 | -65.53129996 | -62.40429996
1018.825 | -65.42729996 | -62.13229996
1018.84 | -65.70129996 | -61.89829996
1018.855 | -65.62629996 | -62.11229996
1018.87 | -66.70729996 | -62.63229996
1018.885 | -66.69329996 | -63.40729996
1018.9 | -67.32029996 | -64.61429996
1018.915 | -67.08929996 | -65.10329996
1018.93 | -67.56629996 | -65.86629996
1018.945 | -67.46429996 | -65.84529996
1018.96 | -68.31929996 | -66.63129996
1018.975 | -68.29629996 | -66.28029996
1018.99 | -68.21829996 | -66.54729996
1019.005 | -68.13629996 | -67.25129996
1019.02 | -68.20829996 | -66.95229996
1019.035 | -68.38629996 | -66.23429996
1019.05 | -67.86429996 | -66.67029996
1019.065 | -68.67829996 | -66.89829996
1019.08 | -67.90929996 | -66.36229996
1019.095 | -68.44929996 | -65.97229996
1019.11 | -68.52829996 | -66.66129996
1019.125 | -68.18329996 | -66.58629996
1019.14 | -68.01829996 | -66.22629996
1019.155 | -68.10829996 | -66.49529996
1019.17 | -68.42329996 | -66.41829996
1019.185 | -67.82429996 | -66.17629996
1019.2 | -67.88229996 | -66.22429996
1019.215 | -68.14429996 | -65.95629996
1019.23 | -67.74429996 | -65.55429996
1019.245 | -67.85929996 | -65.29929996
1019.26 | -67.35129996 | -65.49329996
1019.275 | -67.03729996 | -65.47829996
1019.29 | -66.06829996 | -65.05329996
1019.305 | -65.83429996 | -64.38229996
1019.32 | -65.76229996 | -63.71129996
1019.335 | -65.29229996 | -62.59129996
1019.35 | -65.04529996 | -61.86029996
1019.365 | -64.84829996 | -60.40829996
1019.38 | -64.99229996 | -59.74929996
1019.395 | -65.20629996 | -59.59629996
1019.41 | -65.19729996 | -59.82029996
1019.425 | -65.12529996 | -60.75429996
1019.44 | -65.90729996 | -61.69429996
1019.455 | -66.46129996 | -63.04829996
1019.47 | -66.61629996 | -63.86229996
1019.485 | -66.93329996 | -64.58129996
1019.5 | -66.49929996 | -64.96729996
1019.515 | -67.76529996 | -65.01329996
1019.53 | -67.26329996 | -65.21029996
1019.545 | -67.61229996 | -65.50829996
1019.56 | -67.46229996 | -65.56929996
1019.575 | -67.64129996 | -65.80629996
1019.59 | -67.93629996 | -65.45629996
1019.605 | -67.02829996 | -65.61529996
1019.62 | -68.08929996 | -65.09229996
1019.635 | -68.24029996 | -65.31929996
1019.65 | -68.29429996 | -65.84429996
1019.665 | -67.58629996 | -65.72929996
1019.68 | -67.53129996 | -65.89629996
1019.695 | -67.35529996 | -65.67929996
1019.71 | -67.55429996 | -66.02529996
1019.725 | -68.14529996 | -66.00829996
1019.74 | -67.93729996 | -65.75329996
1019.755 | -67.25729996 | -65.55729996
1019.77 | -67.17229996 | -65.37629996
1019.785 | -67.27129996 | -65.19829996
1019.8 | -67.08329996 | -65.11829996
1019.815 | -66.95029996 | -65.01329996
1019.83 | -66.00629996 | -64.61529996
1019.845 | -65.76129996 | -64.24029996
1019.86 | -65.14829996 | -63.33429996
1019.875 | -65.01529996 | -62.28129996
1019.89 | -64.32829996 | -60.71629996
1019.905 | -64.47529996 | -58.56729996
1019.92 | -64.62129996 | -55.40929996
1019.935 | -64.76629996 | -54.95929996
1019.95 | -64.71429996 | -54.84929996
1019.965 | -65.27229996 | -56.58429996
1019.98 | -65.49629996 | -59.62129996
1019.995 | -65.96329996 | -61.94629996
1020.01 | -66.36429996 | -63.19029996
1020.025 | -66.90329996 | -64.06129996
1020.04 | -67.32529996 | -64.28029996
1020.055 | -67.09629996 | -64.94729996
1020.07 | -67.61929996 | -64.85229996
1020.085 | -67.47829996 | -65.42229996
1020.1 | -67.45329996 | -65.43229996
1020.115 | -67.93729996 | -65.66229996
1020.13 | -67.81429996 | -65.44529996
1020.145 | -67.61429996 | -65.48229996
1020.16 | -68.12329996 | -65.58829996
1020.175 | -68.27629996 | -66.33129996
1020.19 | -68.05729996 | -65.90029996
1020.205 | -67.72329996 | -65.95629996
1020.22 | -68.11729996 | -66.03229996
1020.235 | -67.78229996 | -65.37729996
1020.25 | -67.49929996 | -65.92829996
1020.265 | -67.01529996 | -65.12729996
1020.28 | -67.82229996 | -64.97029996
1020.295 | -67.22329996 | -65.03229996
1020.31 | -66.97829996 | -64.80029996
1020.325 | -66.73829996 | -64.49329996
1020.34 | -66.76029996 | -64.31629996
1020.355 | -66.40029996 | -64.02729996
1020.37 | -66.21029996 | -63.51229996
1020.385 | -65.96929996 | -63.21729996
1020.4 | -65.50929996 | -60.95129996
1020.415 | -65.33929996 | -57.74029996
1020.43 | -64.83929996 | -54.00129996
1020.445 | -64.18029996 | -47.01229996
1020.46 | -64.25529996 | -41.15729996
1020.475 | -64.03029996 | -38.33629996
1020.49 | -64.36529996 | -38.08729996
1020.505 | -64.97329996 | -38.29729996
1020.52 | -65.43629996 | -43.36229996
1020.535 | -65.74329996 | -50.14829996
1020.55 | -66.36329996 | -57.06429996
1020.565 | -67.53229996 | -60.33429996
1020.58 | -67.16029996 | -63.06229996
1020.595 | -67.76229996 | -63.96929996
1020.61 | -67.85029996 | -64.84229996
1020.625 | -67.90129996 | -65.13529996
1020.64 | -67.63729996 | -65.04429996
1020.655 | -67.63829996 | -65.20929996
1020.67 | -67.81929996 | -65.07829996
1020.685 | -67.27729996 | -64.77529996
1020.7 | -67.66429996 | -65.06129996
1020.715 | -68.21329996 | -64.60529996
1020.73 | -67.88229996 | -64.63429996
1020.745 | -68.00929996 | -65.03029996
1020.76 | -67.82929996 | -65.06629996
1020.775 | -67.38629996 | -65.34129996
1020.79 | -67.39129996 | -65.36429996
1020.805 | -68.01429996 | -65.11129996
1020.82 | -67.76129996 | -64.61329996
1020.835 | -67.59629996 | -64.63929996
1020.85 | -66.67529996 | -64.29929996
1020.865 | -66.98629996 | -64.07529996
1020.88 | -67.25729996 | -64.37429996
1020.895 | -67.07329996 | -64.41529996
1020.91 | -67.16529996 | -63.97529996
1020.925 | -66.65929996 | -63.80129996
1020.94 | -66.04529996 | -61.73629996
1020.955 | -65.84029996 | -57.24529996
1020.97 | -65.63629996 | -52.21629996
1020.985 | -65.18929996 | -47.80929996
1021 | -64.84629996 | -41.68929996
1021.015 | -64.08229996 | -35.57529996
1021.03 | -64.24329996 | -32.28029996
1021.045 | -64.17929996 | -29.51029996
1021.06 | -64.34529996 | -29.27129996
1021.075 | -64.82429996 | -29.53529996
1021.09 | -65.86029996 | -33.88529996
1021.105 | -66.43429996 | -41.84529996
1021.12 | -66.66329996 | -48.41329996
1021.135 | -67.39729996 | -53.83929996
1021.15 | -67.05729996 | -59.67629996
1021.165 | -66.97929996 | -62.37029996
1021.18 | -67.12029996 | -63.44129996
1021.195 | -67.59829996 | -64.13129996
1021.21 | -67.88729996 | -63.92329996
1021.225 | -67.70129996 | -64.20229996
1021.24 | -68.14129996 | -64.17629996
1021.255 | -67.38829996 | -64.17729996
1021.27 | -68.08429996 | -64.09629996
1021.285 | -68.30929996 | -64.15929996
1021.3 | -68.10829996 | -64.32729996
1021.315 | -67.93829996 | -64.44129996
1021.33 | -68.05729996 | -64.59529996
1021.345 | -67.76329996 | -64.69029996
1021.36 | -67.81829996 | -64.46729996
1021.375 | -67.88529996 | -64.78729996
1021.39 | -67.53429996 | -64.49929996
1021.405 | -67.90329996 | -64.46929996
1021.42 | -67.54729996 | -64.83229996
1021.435 | -67.72329996 | -64.45829996
1021.45 | -67.28029996 | -64.80529996
1021.465 | -67.09029996 | -64.30329996
1021.48 | -67.23629996 | -63.94029996
1021.495 | -66.38629996 | -62.69529996
1021.51 | -66.84329996 | -60.06829996
1021.525 | -65.97429996 | -55.51529996
1021.54 | -65.39129996 | -50.17229996
1021.555 | -64.81629996 | -44.11429996
1021.57 | -64.66329996 | -37.78429996
1021.585 | -64.47229996 | -34.08329996
1021.6 | -64.56529996 | -31.62429996
1021.615 | -64.84429996 | -30.61929996
1021.63 | -65.40129996 | -31.18929996
1021.645 | -65.79329996 | -32.69929996
1021.66 | -66.04229996 | -36.78329996
1021.675 | -66.20029996 | -43.82629996
1021.69 | -67.34929996 | -49.73129996
1021.705 | -67.35729996 | -55.18829996
1021.72 | -67.25029996 | -60.42529996
1021.735 | -67.88529996 | -62.42629996
1021.75 | -68.42829996 | -63.39029996
1021.765 | -68.64329996 | -64.13229996
1021.78 | -69.03729996 | -64.29529996
1021.795 | -68.23829996 | -64.66129996
1021.81 | -68.78029996 | -64.71729996
1021.825 | -68.06029996 | -64.55729996
1021.84 | -68.59729996 | -64.97129996
1021.855 | -67.66729996 | -65.26029996
1021.87 | -68.00229996 | -65.04929996
1021.885 | -68.22429996 | -65.16329996
1021.9 | -68.00129996 | -65.32829996
1021.915 | -68.20529996 | -64.98029996
1021.93 | -67.70729996 | -64.55829996
1021.945 | -68.44429996 | -64.42329996
1021.96 | -68.06229996 | -64.23129996
1021.975 | -67.87529996 | -64.57329996
1021.99 | -67.39929996 | -64.56429996
1022.005 | -67.29829996 | -64.32329996
1022.02 | -67.84229996 | -64.06029996
1022.035 | -66.67329996 | -63.62829996
1022.05 | -66.76429996 | -62.44529996
1022.065 | -66.15029996 | -60.30729996
1022.08 | -65.37529996 | -56.16629996
1022.095 | -65.53529996 | -50.44929996
1022.11 | -64.93529996 | -45.45229996
1022.125 | -64.72329996 | -40.51829996
1022.14 | -64.34829996 | -37.14729996
1022.155 | -64.05429996 | -33.80029996
1022.17 | -64.46629996 | -30.68829996
1022.185 | -65.17729996 | -30.08129996
1022.2 | -65.40529996 | -29.46329996
1022.215 | -65.51429996 | -33.36229996
1022.23 | -66.67429996 | -40.74529996
1022.245 | -67.58829996 | -47.31629996
1022.26 | -66.85329996 | -52.21029996
1022.275 | -67.71829996 | -58.90529996
1022.29 | -68.09229996 | -62.46929996
1022.305 | -67.55529996 | -63.89029996
1022.32 | -68.16129996 | -64.21829996
1022.335 | -69.01429996 | -64.61629996
1022.35 | -68.04329996 | -64.29929996
1022.365 | -68.25029996 | -64.37029996
1022.38 | -68.28529996 | -64.26429996
1022.395 | -68.42629996 | -63.84929996
1022.41 | -68.21829996 | -63.84729996
1022.425 | -68.09129996 | -63.69429996
1022.44 | -68.13729996 | -63.66629996
1022.455 | -68.15529996 | -63.74929996
1022.47 | -68.49229996 | -63.89329996
1022.485 | -68.04429996 | -63.42729996
1022.5 | -67.52429996 | -63.67329996
1022.515 | -67.41229996 | -63.44129996
1022.53 | -67.44129996 | -63.44329996
1022.545 | -66.81829996 | -63.28229996
1022.56 | -67.24829996 | -62.86529996
1022.575 | -67.14729996 | -62.65629996
1022.59 | -67.23129996 | -62.51329996
1022.605 | -66.87429996 | -62.61029996
1022.62 | -66.19329996 | -62.31329996
1022.635 | -66.53229996 | -61.68729996
1022.65 | -65.30929996 | -59.12229996
1022.665 | -65.64629996 | -55.73929996
1022.68 | -65.28229996 | -51.85829996
1022.695 | -64.42329996 | -46.00529996
1022.71 | -64.51229996 | -39.89829996
1022.725 | -64.51129996 | -35.64329996
1022.74 | -64.60529996 | -33.94529996
1022.755 | -65.14329996 | -33.35829996
1022.77 | -65.59729996 | -35.53229996
1022.785 | -66.16529996 | -39.31029996
1022.8 | -66.70629996 | -46.49729996
1022.815 | -66.99629996 | -51.57929996
1022.83 | -67.07229996 | -57.36029996
1022.845 | -67.42429996 | -61.49029996
1022.86 | -67.40929996 | -62.93929996
1022.875 | -67.43029996 | -63.19629996
1022.89 | -67.76829996 | -63.42629996
1022.905 | -67.96629996 | -62.87329996
1022.92 | -67.44729996 | -62.84529996
1022.935 | -67.65129996 | -62.60729996
1022.95 | -67.57429996 | -62.71929996
1022.965 | -67.25929996 | -62.77729996
1022.98 | -67.53529996 | -62.77929996
1022.995 | -67.73829996 | -62.71429996
1023.01 | -67.00929996 | -63.04829996
1023.025 | -68.21229996 | -63.30829996
1023.04 | -67.71329996 | -63.11529996
1023.055 | -67.76029996 | -63.35029996
1023.07 | -67.79429996 | -63.51629996
1023.085 | -67.57429996 | -63.29429996
1023.1 | -68.48629996 | -63.37329996
1023.115 | -67.22529996 | -63.37829996
1023.13 | -67.02729996 | -63.07729996
1023.145 | -67.03229996 | -63.16529996
1023.16 | -66.86029996 | -63.14929996
1023.175 | -66.30829996 | -62.81029996
1023.19 | -66.24029996 | -62.32429996
1023.205 | -65.96229996 | -61.12529996
1023.22 | -65.82129996 | -58.15229996
1023.235 | -65.12429996 | -54.80029996
1023.25 | -65.32829996 | -48.77529996
1023.265 | -65.03229996 | -42.38729996
1023.28 | -64.82929996 | -39.26629996
1023.295 | -64.79729996 | -37.11729996
1023.31 | -65.31129996 | -36.68029996
1023.325 | -65.22529996 | -37.48729996
1023.34 | -65.88029996 | -40.62429996
1023.355 | -65.49229996 | -47.90929996
1023.37 | -66.84929996 | -53.76629996
1023.385 | -66.89529996 | -57.88129996
1023.4 | -67.10129996 | -60.78529996
1023.415 | -67.10029996 | -61.54929996
1023.43 | -67.18329996 | -61.47729996
1023.445 | -67.49229996 | -61.40329996
1023.46 | -67.36329996 | -61.38929996
1023.475 | -66.87629996 | -61.57429996
1023.49 | -68.06529996 | -62.08029996
1023.505 | -68.45029996 | -62.57429996
1023.52 | -68.43329996 | -63.05629996
1023.535 | -67.81329996 | -63.37229996
1023.55 | -68.02629996 | -63.37129996
1023.565 | -67.53729996 | -63.38029996
1023.58 | -67.06329996 | -63.36729996
1023.595 | -68.15029996 | -63.17629996
1023.61 | -68.20029996 | -63.33529996
1023.625 | -68.74729996 | -63.57529996
1023.64 | -68.03729996 | -63.54629996
1023.655 | -67.71529996 | -63.61529996
1023.67 | -67.71129996 | -63.42229996
1023.685 | -68.15129996 | -63.33529996
1023.7 | -67.71429996 | -63.49729996
1023.715 | -67.65229996 | -63.16129996
1023.73 | -66.96429996 | -63.02229996
1023.745 | -67.50929996 | -62.72029996
1023.76 | -66.29329996 | -61.94629996
1023.775 | -66.71029996 | -61.29729996
1023.79 | -66.49429996 | -60.67729996
1023.805 | -66.23229996 | -60.21629996
1023.82 | -66.24429996 | -59.90529996
1023.835 | -65.68029996 | -59.54429996
1023.85 | -65.78929996 | -59.14929996
1023.865 | -65.95129996 | -58.95429996
1023.88 | -65.77729996 | -58.87829996
1023.895 | -66.37829996 | -59.65529996
1023.91 | -66.92529996 | -60.63529996
1023.925 | -67.03329996 | -61.64129996
1023.94 | -67.68229996 | -62.32529996
1023.955 | -67.58529996 | -63.18929996
1023.97 | -68.14829996 | -63.26829996
1023.985 | -68.77429996 | -63.81929996
1024 | -68.43829996 | -63.90629996
1024.015 | -68.79029996 | -64.77929996
1024.03 | -68.79729996 | -64.55729996
1024.045 | -68.69829996 | -64.77229996
1024.06 | -69.05529996 | -64.98529996
1024.075 | -69.38029996 | -64.85829996
1024.09 | -68.74829996 | -64.50629996
1024.105 | -69.12929996 | -64.07429996
1024.12 | -68.85829996 | -64.26229996
1024.135 | -69.04229996 | -64.46229996
1024.15 | -69.49729996 | -63.93429996
1024.165 | -69.08229996 | -63.47229996
1024.18 | -68.35629996 | -63.45229996
1024.195 | -68.45229996 | -63.25429996
1024.21 | -69.24829996 | -63.52129996
1024.225 | -68.88729996 | -63.40929996
1024.24 | -68.49329996 | -63.53929996
1024.255 | -68.12529996 | -63.10629996
1024.27 | -68.25929996 | -63.12529996
1024.285 | -68.28129996 | -63.14129996
1024.3 | -68.41429996 | -62.92129996
1024.315 | -67.17629996 | -62.39429996
1024.33 | -67.42029996 | -62.63529996
1024.345 | -67.40329996 | -62.71129996
1024.36 | -67.08829996 | -62.85429996
1024.375 | -66.93929996 | -63.08429996
1024.39 | -66.85329996 | -62.90829996
1024.405 | -66.56229996 | -62.51329996
1024.42 | -67.05829996 | -62.36229996
1024.435 | -67.30429996 | -62.00229996
1024.45 | -67.22029996 | -62.07129996
1024.465 | -67.49329996 | -62.38329996
1024.48 | -67.89429996 | -63.15729996
1024.495 | -68.07129996 | -63.60029996
1024.51 | -67.86729996 | -64.03129996
1024.525 | -68.33329996 | -64.61529996
1024.54 | -68.27929996 | -64.67729996
1024.555 | -68.04229996 | -64.30129996
1024.57 | -67.86229996 | -64.28329996
1024.585 | -69.87629996 | -64.09929996
1024.6 | -69.39129996 | -63.72029996
1024.615 | -68.65329996 | -63.86929996
1024.63 | -69.14229996 | -63.74429996
1024.645 | -69.35729996 | -64.14229996
1024.66 | -69.48429996 | -64.44329996
1024.675 | -68.97629996 | -64.38429996
1024.69 | -69.31529996 | -64.33529996
1024.705 | -67.66029996 | -64.55529996
1024.72 | -69.52729996 | -64.30629996
1024.735 | -69.88429996 | -64.57229996
1024.75 | -68.51429996 | -64.47729996
1024.765 | -69.27229996 | -64.25029996
1024.78 | -68.56829996 | -64.17129996
1024.795 | -68.46129996 | -64.28829996
1024.81 | -68.29329996 | -64.45429996
1024.825 | -69.53729996 | -64.71029996
1024.84 | -69.52929996 | -64.96029996
1024.855 | -68.33429996 | -65.21929996
1024.87 | -68.19929996 | -65.48629996
1024.885 | -68.59929996 | -65.71229996
1024.9 | -68.23529996 | -65.19829996
1024.915 | -68.77029996 | -64.88929996
1024.93 | -68.38829996 | -64.44229996
1024.945 | -68.06829996 | -64.62229996
1024.96 | -68.38429996 | -64.34429996
1024.975 | -67.90329996 | -64.36129996
1024.99 | -69.15129996 | -64.16729996
1025.005 | -67.62729996 | -63.78729996
1025.02 | -69.46129996 | -63.80129996
1025.035 | -67.85429996 | -63.57729996
1025.05 | -68.76329996 | -63.97729996
1025.065 | -67.94029996 | -64.13129996
1025.08 | -69.44429996 | -64.97329996
1025.095 | -68.99729996 | -65.08829996
1025.11 | -69.10329996 | -65.26229996
1025.125 | -70.35629996 | -65.60929996
1025.14 | -69.90329996 | -65.22929996
1025.155 | -69.64129996 | -65.83629996
1025.17 | -70.52529996 | -65.57029996
1025.185 | -70.57829996 | -65.61829996
1025.2 | -69.84629996 | -65.96429996
1025.215 | -69.93929996 | -65.98929996
1025.23 | -70.40829996 | -66.42029996
1025.245 | -70.45329996 | -66.80829996
1025.26 | -69.88129996 | -66.49229996
1025.275 | -70.65829996 | -66.48629996
1025.29 | -70.42229996 | -67.05929996
1025.305 | -69.62329996 | -67.67029996
1025.32 | -69.77229996 | -67.28129996
1025.335 | -69.36729996 | -67.41929996
1025.35 | -69.30129996 | -66.52729996
1025.365 | -69.92829996 | -66.79429996
1025.38 | -68.40929996 | -67.55929996
1025.395 | -68.84929996 | -66.43029996
1025.41 | -70.23629996 | -66.83729996
1025.425 | -69.69829996 | -66.98029996
1025.44 | -68.78529996 | -66.54929996
1025.455 | -68.88029996 | -66.99529996
1025.47 | -68.39429996 | -66.29129996
1025.485 | -68.37829996 | -66.33729996
1025.5 | -69.23029996 | -65.87629996
1025.515 | -69.29129996 | -66.12829996
1025.53 | -68.85529996 | -66.36329996
1025.545 | -68.38129996 | -65.72629996
1025.56 | -68.82629996 | -65.50729996
1025.575 | -68.30129996 | -65.79029996
1025.59 | -68.80629996 | -65.56129996
1025.605 | -68.31929996 | -66.19029996
1025.62 | -68.34229996 | -65.71729996
1025.635 | -67.66629996 | -66.18329996
1025.65 | -68.52129996 | -66.22429996
1025.665 | -69.63529996 | -66.43129996
1025.68 | -69.27529996 | -66.86629996
1025.695 | -69.48229996 | -67.24929996
1025.71 | -69.35329996 | -67.74929996
1025.725 | -70.65629996 | -67.37929996
1025.74 | -69.94429996 | -68.22929996
1025.755 | -70.48929996 | -68.41329996
1025.77 | -71.25929996 | -67.90729996
1025.785 | -70.96329996 | -68.56829996
1025.8 | -70.57429996 | -68.62129996
1025.815 | -71.85929996 | -68.51229996
1025.83 | -70.51629996 | -68.44829996
1025.845 | -71.00029996 | -68.28929996
1025.86 | -70.70129996 | -68.87929996
1025.875 | -70.22929996 | -68.60029996
1025.89 | -69.28029996 | -68.16429996
1025.905 | -70.57129996 | -68.43529996
1025.92 | -71.39629996 | -68.43629996
1025.935 | -70.08029996 | -68.34429996
1025.95 | -69.76429996 | -67.64229996
1025.965 | -70.03429996 | -67.58529996
1025.98 | -69.87529996 | -67.03729996
1025.995 | -70.12829996 | -68.01629996
1026.01 | -69.43829996 | -67.70429996
1026.025 | -68.64729996 | -67.37729996
1026.04 | -68.48829996 | -67.57829996
1026.055 | -69.22429996 | -67.68429996
1026.07 | -69.37329996 | -68.25929996
1026.085 | -68.81429996 | -67.67229996
1026.1 | -69.19129996 | -67.78629996
1026.115 | -69.60229996 | -67.89929996
1026.13 | -68.74129996 | -67.42329996
1026.145 | -68.82029996 | -68.23329996
1026.16 | -69.59129996 | -67.17629996
1026.175 | -70.51729996 | -67.49329996
1026.19 | -68.54429996 | -67.77529996
1026.205 | -68.99129996 | -67.70929996
1026.22 | -69.76929996 | -67.36329996
1026.235 | -69.17429996 | -68.14729996
1026.25 | -70.97629996 | -68.29529996
1026.265 | -68.43429996 | -68.03129996
1026.28 | -70.13929996 | -69.25429996
1026.295 | -70.52329996 | -68.65229996
1026.31 | -70.65329996 | -68.93729996
1026.325 | -69.77429996 | -69.48329996
1026.34 | -70.59629996 | -68.87429996
1026.355 | -69.48629996 | -68.35429996
1026.37 | -70.47429996 | -69.27829996
1026.385 | -71.79129996 | -68.67529996
1026.4 | -71.00229996 | -69.41029996
1026.415 | -70.11829996 | -69.59829996
1026.43 | -69.82029996 | -69.08929996
1026.445 | -70.29929996 | -68.77529996
1026.46 | -69.42129996 | -68.18929996
1026.475 | -69.59929996 | -68.26129996
1026.49 | -69.56929996 | -69.14629996
1026.505 | -69.20429996 | -68.21229996
1026.52 | -70.09029996 | -68.98529996
1026.535 | -69.11029996 | -68.49729996
1026.55 | -69.87729996 | -69.10229996
1026.565 | -69.45529996 | -68.63529996
1026.58 | -69.85329996 | -68.75929996
1026.595 | -69.94729996 | -68.38829996
1026.61 | -69.68529996 | -68.23429996
1026.625 | -69.46929996 | -68.10029996
1026.64 | -69.32829996 | -68.35029996
1026.655 | -69.86829996 | -68.55229996
1026.67 | -69.47129996 | -68.44229996
1026.685 | -68.80829996 | -67.55129996
1026.7 | -68.75329996 | -68.05729996
1026.715 | -69.09529996 | -67.92229996
1026.73 | -69.31829996 | -67.34429996
1026.745 | -68.60029996 | -67.60929996
1026.76 | -69.42729996 | -68.00229996
1026.775 | -68.34029996 | -67.37129996
1026.79 | -69.27429996 | -67.43029996
1026.805 | -69.59929996 | -67.26129996
1026.82 | -69.28729996 | -68.36929996
1026.835 | -68.61429996 | -68.99429996
1026.85 | -70.22429996 | -67.54529996
1026.865 | -70.20429996 | -68.53529996
1026.88 | -69.79729996 | -67.87229996
1026.895 | -69.38929996 | -68.30529996
1026.91 | -69.71629996 | -68.35229996
1026.925 | -69.13129996 | -67.80429996
1026.94 | -69.73129996 | -68.86129996
1026.955 | -69.89229996 | -69.17629996
1026.97 | -69.92929996 | -69.17929996
1026.985 | -69.13129996 | -68.05729996
1027 | -71.62729996 | -68.44929996
1027.015 | -69.86929996 | -68.40729996
1027.03 | -70.02529996 | -69.39829996
1027.045 | -69.37029996 | -69.02929996
1027.06 | -69.80129996 | -68.28629996
1027.075 | -70.49929996 | -68.98229996
1027.09 | -69.29629996 | -68.81929996
1027.105 | -69.59729996 | -68.33429996
1027.12 | -69.46529996 | -69.15829996
1027.135 | -69.87129996 | -68.60729996
1027.15 | -68.58229996 | -69.03229996
1027.165 | -69.09029996 | -67.76229996
1027.18 | -68.76929996 | -67.55529996
1027.195 | -69.79029996 | -67.36129996
1027.21 | -68.89929996 | -67.45129996
1027.225 | -68.09829996 | -67.31629996
1027.24 | -68.64629996 | -66.58029996
1027.255 | -68.87929996 | -67.41929996
1027.27 | -68.67629996 | -67.16529996
1027.285 | -68.45629996 | -67.19529996
1027.3 | -69.03929996 | -66.37929996
1027.315 | -68.56029996 | -66.37629996
1027.33 | -68.19929996 | -66.21729996
1027.345 | -68.70129996 | -66.43929996
1027.36 | -69.02429996 | -66.89429996
1027.375 | -68.98929996 | -67.02229996
1027.39 | -69.67829996 | -67.79529996
1027.405 | -69.18529996 | -67.41729996
1027.42 | -69.08829996 | -67.13229996
1027.435 | -68.12529996 | -67.91229996
1027.45 | -68.73829996 | -68.01629996
1027.465 | -68.90329996 | -67.83429996
1027.48 | -69.03129996 | -68.28929996
1027.495 | -69.98229996 | -68.48629996
1027.51 | -70.17529996 | -67.71129996
1027.525 | -69.73129996 | -67.88029996
1027.54 | -69.50429996 | -68.38329996
1027.555 | -70.00529996 | -68.46729996
1027.57 | -69.28229996 | -68.01029996
1027.585 | -69.51529996 | -67.47029996
1027.6 | -69.69629996 | -67.93729996
1027.615 | -69.89229996 | -68.14629996
1027.63 | -70.04929996 | -67.27929996
1027.645 | -69.36029996 | -67.32129996
1027.66 | -68.90129996 | -67.05129996
1027.675 | -68.38229996 | -67.28229996
1027.69 | -68.57729996 | -66.69429996
1027.705 | -68.89729996 | -66.85129996
1027.72 | -68.93529996 | -66.48529996
1027.735 | -68.93629996 | -66.81929996
1027.75 | -68.63029996 | -66.99229996
1027.765 | -69.09329996 | -66.93629996
1027.78 | -68.60829996 | -66.64329996
1027.795 | -68.60529996 | -67.03029996
1027.81 | -68.90329996 | -66.91029996
1027.825 | -69.41629996 | -66.62129996
1027.84 | -69.50529996 | -67.24729996
1027.855 | -68.67929996 | -67.00829996
1027.87 | -69.32729996 | -66.67829996
1027.885 | -68.22329996 | -67.69429996
1027.9 | -68.64729996 | -66.63729996
1027.915 | -69.01229996 | -67.03529996
1027.93 | -69.25529996 | -66.63729996
1027.945 | -68.85329996 | -67.34529996
1027.96 | -69.09029996 | -67.43529996
1027.975 | -68.40029996 | -67.17229996
1027.99 | -67.99229996 | -67.32729996
1028.005 | -69.37129996 | -66.80129996
1028.02 | -68.98529996 | -67.13329996
1028.035 | -69.53229996 | -66.89729996
1028.05 | -68.96629996 | -66.76829996
1028.065 | -68.43929996 | -67.53029996
1028.08 | -69.39029996 | -67.70329996
1028.095 | -69.00929996 | -66.58629996
1028.11 | -69.51329996 | -66.31729996
1028.125 | -69.39929996 | -66.48029996
1028.14 | -69.45129996 | -66.31929996
1028.155 | -68.87329996 | -67.34629996
1028.17 | -69.84029996 | -66.61929996
1028.185 | -68.66729996 | -66.81529996
1028.2 | -68.63129996 | -66.73129996
1028.215 | -68.88129996 | -67.02329996
1028.23 | -69.29529996 | -67.11729996
1028.245 | -69.06529996 | -66.95629996
1028.26 | -70.46729996 | -67.35429996
1028.275 | -70.31229996 | -67.40129996
1028.29 | -69.65429996 | -67.62829996
1028.305 | -69.60129996 | -67.35929996
1028.32 | -68.79329996 | -67.20629996
1028.335 | -69.05529996 | -66.88129996
1028.35 | -69.21929996 | -66.89029996
1028.365 | -68.86429996 | -66.60829996
1028.38 | -69.62229996 | -67.09729996
1028.395 | -68.44529996 | -66.62729996
1028.41 | -68.75329996 | -67.20629996
1028.425 | -68.58229996 | -66.58629996
1028.44 | -67.97129996 | -66.60629996
1028.455 | -68.66529996 | -66.73729996
1028.47 | -69.20729996 | -66.99429996
1028.485 | -68.35329996 | -66.50529996
1028.5 | -68.41129996 | -66.39029996
1028.515 | -68.63829996 | -66.14329996
1028.53 | -69.63129996 | -66.59629996
1028.545 | -68.49229996 | -66.27429996
1028.56 | -69.67629996 | -67.01629996
1028.575 | -70.13229996 | -66.49329996
1028.59 | -68.95629996 | -67.04129996
1028.605 | -69.42129996 | -66.21729996
1028.62 | -69.01029996 | -66.47029996
1028.635 | -68.73129996 | -67.02729996
1028.65 | -69.06229996 | -67.19629996
1028.665 | -69.46929996 | -67.25729996
1028.68 | -70.19529996 | -67.09429996
1028.695 | -70.28029996 | -67.28629996
1028.71 | -68.99629996 | -66.81629996
1028.725 | -69.89829996 | -67.55029996
1028.74 | -69.68829996 | -67.17129996
1028.755 | -70.76229996 | -67.45029996
1028.77 | -69.81329996 | -67.72629996
1028.785 | -69.85629996 | -67.47029996
1028.8 | -69.92129996 | -67.42229996
1028.815 | -70.00729996 | -67.30229996
1028.83 | -70.15129996 | -66.82929996
1028.845 | -69.52329996 | -67.28229996
1028.86 | -68.99529996 | -67.11229996
1028.875 | -69.91329996 | -66.89029996
1028.89 | -69.26029996 | -67.24429996
1028.905 | -68.03829996 | -67.12729996
1028.92 | -69.10929996 | -66.34029996
1028.935 | -68.47829996 | -66.58829996
1028.95 | -68.21829996 | -66.50529996
1028.965 | -68.29729996 | -66.23029996
1028.98 | -68.06029996 | -65.80529996
1028.995 | -68.53829996 | -65.84529996
1029.01 | -68.22329996 | -65.93329996
1029.025 | -68.52329996 | -66.08829996
1029.04 | -69.47029996 | -65.95029996
1029.055 | -68.79529996 | -66.01629996
1029.07 | -68.55729996 | -66.68829996
1029.085 | -68.29329996 | -66.86829996
1029.1 | -68.85029996 | -66.83329996
1029.115 | -68.53829996 | -66.34229996
1029.13 | -69.30729996 | -66.93629996
1029.145 | -69.68929996 | -67.13129996
1029.16 | -69.46529996 | -67.67129996
1029.175 | -70.13729996 | -67.32829996
1029.19 | -69.18129996 | -67.44529996
1029.205 | -68.97929996 | -67.33529996
1029.22 | -70.13529996 | -68.34829996
1029.235 | -70.86429996 | -67.61329996
1029.25 | -69.67129996 | -67.53829996
1029.265 | -69.99429996 | -67.61529996
1029.28 | -70.07529996 | -67.91629996
1029.295 | -70.57429996 | -68.43329996
1029.31 | -69.00329996 | -67.17829996
1029.325 | -70.29729996 | -67.04129996
1029.34 | -69.28329996 | -66.90229996
1029.355 | -69.95929996 | -67.54229996
1029.37 | -70.12229996 | -66.56029996
1029.385 | -69.84429996 | -67.09229996
1029.4 | -70.39529996 | -66.81229996
1029.415 | -70.96929996 | -66.69529996
1029.43 | -68.99029996 | -67.07129996
1029.445 | -69.47129996 | -67.03129996
1029.46 | -69.99729996 | -66.86729996
1029.475 | -69.24229996 | -66.95129996
1029.49 | -69.20829996 | -66.51929996
1029.505 | -68.62429996 | -66.40929996
1029.52 | -68.53929996 | -66.70729996
1029.535 | -69.33929996 | -67.11529996
1029.55 | -68.06129996 | -66.89029996
1029.565 | -68.44029996 | -66.32129996
1029.58 | -69.01229996 | -67.19329996
1029.595 | -68.66529996 | -66.77929996
1029.61 | -69.33029996 | -66.34129996
1029.625 | -68.49329996 | -66.11629996
1029.64 | -68.77629996 | -66.23529996
1029.655 | -68.36729996 | -67.07629996
1029.67 | -68.69229996 | -66.57129996
1029.685 | -68.08129996 | -66.53929996
1029.7 | -69.92629996 | -66.84129996
1029.715 | -69.66929996 | -66.93029996
1029.73 | -70.16529996 | -66.88529996
1029.745 | -69.35229996 | -66.30229996
1029.76 | -68.63729996 | -66.70429996
1029.775 | -69.58529996 | -67.44029996
1029.79 | -69.46429996 | -66.96929996
1029.805 | -69.82629996 | -66.89629996
1029.82 | -70.29129996 | -67.15829996
1029.835 | -71.05929996 | -67.10529996
1029.85 | -69.79829996 | -67.14829996
1029.865 | -69.38429996 | -66.74429996
1029.88 | -70.50829996 | -66.51329996
1029.895 | -69.43029996 | -67.11329996
1029.91 | -70.29329996 | -67.20029996
1029.925 | -69.58029996 | -67.05829996
1029.94 | -70.01429996 | -67.80829996
1029.955 | -71.02429996 | -67.21829996
1029.97 | -69.52329996 | -67.28429996
1029.985 | -70.13229996 | -67.58129996
1030 | -68.72029996 | -67.59229996