## Properties
[11 empty] | Weight fraction | Density | Volume fraction | Young's Modulus (Y) | Possion ratio (v)
[9 empty] | The Composite | PZT | 0.89 | 7600 | 0.5416415 | 60000000000 | 0.34
[10 empty] | Polymer | 0.11 | 1110 | 0.4583585 | 200000000 | 0.48
[10 empty] | PZT/polymer | - | - | - | 131000000 | 0.3998861
[9 empty] | Fabric |  | Weight fraction | Density | Volume fraction | Young's Modulus (Y) | Possion ratio (v)
[10 empty] | Polyester/cotton | 0.4 | 671 | 0.585205 | - | 0.42
[10 empty] | Polyurethane | 0.6 | 1420 | 0.414795 | - | 0.47
[10 empty] | Polyester/cotton+Interface |  |  | - | 200000000 | 0.4407397
[9 empty] | Kapton |  | - | - | - | 2500000000 | 0.34
[9 empty] | Alumina |  |  |  |  | 331000000000 | 0.25
Kapton |  |  | Fabric |  |  | Almumina
d33 | d33 average | SD | d33 | d33 Average | SD | d33 | d33 Average | SD
3.9e-11 | 3.98e-11 | 9.189366e-13 | 7e-11 | 7e-11 | 2.624669e-12 | 3.6e-11 | 3.62e-11 | 8.333333e-13
3.9e-11 |  |  | 7e-11 |  |  | 3.5e-11
3.9e-11 |  |  | 6.5e-11 |  |  | 3.6e-11
3.9e-11 |  |  | 7.3e-11 |  |  | 3.7e-11
4e-11 |  |  | 7.2e-11 |  |  | 3.7e-11
3.9e-11 |  |  | 7.4e-11 |  |  | 3.5e-11
4.1e-11 |  |  | 7e-11 |  |  | 3.7e-11
4.1e-11 |  |  | 7e-11 |  |  | 3.6e-11
4e-11 |  |  | 6.8e-11 |  |  | 3.7e-11
4.1e-11 |  |  | 6.8e-11 |  |  | 3.6e-11

## Clamping effect
PZT Properties
| Young's modulus of sub | Poisson ratio of sub |  | Young's modulus | Poisson Ratio | s11 | s12 | s13 | d33 (eff) | d33 (eff) average | d33 (eff) SD | -(v/Y) | U | S | d33 (free) average | d33(free) | d33(free) SD
Polyester-Cotton | 200000000 | 0.4407397 |  | 131000000 | 0.3998861 | 7.633588e-09 | -3.052566e-09 | -3.052566e-09 | 7e-11 | 7e-11 | 2.624669e-12 | -2.203699e-09 | 0.1853007 | 0.8517594 | 8.218283e-11 | 8.218283e-11 | 3.081468e-12
| 200000000 | 0.4407397 |  | 131000000 | 0.3998861 | 7.633588e-09 | -3.052566e-09 | -3.052566e-09 | 7e-11 |  |  | -2.203699e-09 | 0.1853007 | 0.8517594 | 8.218283e-11
| 200000000 | 0.4407397 |  | 131000000 | 0.3998861 | 7.633588e-09 | -3.052566e-09 | -3.052566e-09 | 6.5e-11 |  |  | -2.203699e-09 | 0.1853007 | 0.8517594 | 7.631263e-11
| 200000000 | 0.4407397 |  | 131000000 | 0.3998861 | 7.633588e-09 | -3.052566e-09 | -3.052566e-09 | 7.3e-11 |  |  | -2.203699e-09 | 0.1853007 | 0.8517594 | 8.570495e-11
| 200000000 | 0.4407397 |  | 131000000 | 0.3998861 | 7.633588e-09 | -3.052566e-09 | -3.052566e-09 | 7.2e-11 |  |  | -2.203699e-09 | 0.1853007 | 0.8517594 | 8.453091e-11
| 200000000 | 0.4407397 |  | 131000000 | 0.3998861 | 7.633588e-09 | -3.052566e-09 | -3.052566e-09 | 7.4e-11 |  |  | -2.203699e-09 | 0.1853007 | 0.8517594 | 8.687899e-11
| 200000000 | 0.4407397 |  | 131000000 | 0.3998861 | 7.633588e-09 | -3.052566e-09 | -3.052566e-09 | 7e-11 |  |  | -2.203699e-09 | 0.1853007 | 0.8517594 | 8.218283e-11
| 200000000 | 0.4407397 |  | 131000000 | 0.3998861 | 7.633588e-09 | -3.052566e-09 | -3.052566e-09 | 7e-11 |  |  | -2.203699e-09 | 0.1853007 | 0.8517594 | 8.218283e-11
| 200000000 | 0.4407397 |  | 131000000 | 0.3998861 | 7.633588e-09 | -3.052566e-09 | -3.052566e-09 | 6.8e-11 |  |  | -2.203699e-09 | 0.1853007 | 0.8517594 | 7.983475e-11
| 200000000 | 0.4407397 |  | 131000000 | 0.3998861 | 7.633588e-09 | -3.052566e-09 | -3.052566e-09 | 6.8e-11 |  |  | -2.203699e-09 | 0.1853007 | 0.8517594 | 7.983475e-11
| 200000000 | 0.4407397 |  | 131000000 | 0.3998861 | 7.633588e-09 | -3.052566e-09 | -3.052566e-09 | 0 |  |  | -2.203699e-09 | 0.1853007 | 0.8517594 | 0
[12 empty] | #DIV/0! | #DIV/0! | #DIV/0! | #DIV/0!
Kapton | 2500000000 | 0.34 |  | 131000000 | 0.3998861 | 7.633588e-09 | -3.052566e-09 | -3.052566e-09 | 3.9e-11 | 3.98e-11 | 9.189366e-13 | -1.36e-10 | 0.6366626 | 0.4906699 | 7.948317e-11 | 8.111359e-11 | 1.87282e-12
| 2500000000 | 0.34 |  | 131000000 | 0.3998861 | 7.633588e-09 | -3.052566e-09 | -3.052566e-09 | 3.9e-11 |  |  | -1.36e-10 | 0.6366626 | 0.4906699 | 7.948317e-11
| 2500000000 | 0.34 |  | 131000000 | 0.3998861 | 7.633588e-09 | -3.052566e-09 | -3.052566e-09 | 3.9e-11 |  |  | -1.36e-10 | 0.6366626 | 0.4906699 | 7.948317e-11
| 2500000000 | 0.34 |  | 131000000 | 0.3998861 | 7.633588e-09 | -3.052566e-09 | -3.052566e-09 | 3.9e-11 |  |  | -1.36e-10 | 0.6366626 | 0.4906699 | 7.948317e-11
| 2500000000 | 0.34 |  | 131000000 | 0.3998861 | 7.633588e-09 | -3.052566e-09 | -3.052566e-09 | 4e-11 |  |  | -1.36e-10 | 0.6366626 | 0.4906699 | 8.15212e-11
| 2500000000 | 0.34 |  | 131000000 | 0.3998861 | 7.633588e-09 | -3.052566e-09 | -3.052566e-09 | 3.9e-11 |  |  | -1.36e-10 | 0.6366626 | 0.4906699 | 7.948317e-11
| 2500000000 | 0.34 |  | 131000000 | 0.3998861 | 7.633588e-09 | -3.052566e-09 | -3.052566e-09 | 4.1e-11 |  |  | -1.36e-10 | 0.6366626 | 0.4906699 | 8.355923e-11
| 2500000000 | 0.34 |  | 131000000 | 0.3998861 | 7.633588e-09 | -3.052566e-09 | -3.052566e-09 | 4.1e-11 |  |  | -1.36e-10 | 0.6366626 | 0.4906699 | 8.355923e-11
| 2500000000 | 0.34 |  | 131000000 | 0.3998861 | 7.633588e-09 | -3.052566e-09 | -3.052566e-09 | 4e-11 |  |  | -1.36e-10 | 0.6366626 | 0.4906699 | 8.15212e-11
| 2500000000 | 0.34 |  | 131000000 | 0.3998861 | 7.633588e-09 | -3.052566e-09 | -3.052566e-09 | 4.1e-11 |  |  | -1.36e-10 | 0.6366626 | 0.4906699 | 8.355923e-11
| 2500000000 | 0.34 |  | 131000000 | 0.3998861 | 7.633588e-09 | -3.052566e-09 | -3.052566e-09 | 0 |  |  | -1.36e-10 | 0.6366626 | 0.4906699 | 0
[12 empty] | #DIV/0! | #DIV/0! | #DIV/0! | #DIV/0!
[12 empty] | #DIV/0! | #DIV/0! | #DIV/0! | #DIV/0!
Alumina | 331000000000 | 0.25 |  | 131000000 | 0.3998861 | 7.633588e-09 | -3.052566e-09 | -3.052566e-09 | 3.6e-11 | 3.62e-11 | 7.888106e-13 | -7.55287e-13 | 0.6661854 | 0.4670517 | 7.707927e-11 | 7.750748e-11 | 1.688915e-12
| 331000000000 | 0.25 |  | 131000000 | 0.3998861 | 7.633588e-09 | -3.052566e-09 | -3.052566e-09 | 3.5e-11 |  |  | -7.55287e-13 | 0.6661854 | 0.4670517 | 7.493818e-11
| 331000000000 | 0.25 |  | 131000000 | 0.3998861 | 7.633588e-09 | -3.052566e-09 | -3.052566e-09 | 3.6e-11 |  |  | -7.55287e-13 | 0.6661854 | 0.4670517 | 7.707927e-11
| 331000000000 | 0.25 |  | 131000000 | 0.3998861 | 7.633588e-09 | -3.052566e-09 | -3.052566e-09 | 3.7e-11 |  |  | -7.55287e-13 | 0.6661854 | 0.4670517 | 7.922036e-11
| 331000000000 | 0.25 |  | 131000000 | 0.3998861 | 7.633588e-09 | -3.052566e-09 | -3.052566e-09 | 3.7e-11 |  |  | -7.55287e-13 | 0.6661854 | 0.4670517 | 7.922036e-11
| 331000000000 | 0.25 |  | 131000000 | 0.3998861 | 7.633588e-09 | -3.052566e-09 | -3.052566e-09 | 3.5e-11 |  |  | -7.55287e-13 | 0.6661854 | 0.4670517 | 7.493818e-11
| 331000000000 | 0.25 |  | 131000000 | 0.3998861 | 7.633588e-09 | -3.052566e-09 | -3.052566e-09 | 3.7e-11 |  |  | -7.55287e-13 | 0.6661854 | 0.4670517 | 7.922036e-11
| 331000000000 | 0.25 |  | 131000000 | 0.3998861 | 7.633588e-09 | -3.052566e-09 | -3.052566e-09 | 3.6e-11 |  |  | -7.55287e-13 | 0.6661854 | 0.4670517 | 7.707927e-11
| 331000000000 | 0.25 |  | 131000000 | 0.3998861 | 7.633588e-09 | -3.052566e-09 | -3.052566e-09 | 3.7e-11 |  |  | -7.55287e-13 | 0.6661854 | 0.4670517 | 7.922036e-11
| 331000000000 | 0.25 |  | 131000000 | 0.3998861 | 7.633588e-09 | -3.052566e-09 | -3.052566e-09 | 3.6e-11 |  |  | -7.55287e-13 | 0.6661854 | 0.4670517 | 7.707927e-11
|  |  | d33 (eff) average | d33(free) | d33 (eff) SD | d33(free) SD | d33 reduction (%)
|  | Polyester-cotton | 70 | 82.18283 | 2.624669 | 3.081468 | 12.79211
|  | Kapton | 39.8 | 81.11359 | 0.9189366 | 1.87282 | 50.41609
|  | Alumina | 36.2 | 77.50748 | 0.7888106 | 1.688915 | 54.90106
|  | Free-stading |  | 80.26797

## Actual clamping effect
| d33 (pC/N) |  |  |  |  | d33 Average | SD | d33 reduction (%) |  |  |  |  | vsub | Ysub | vpizo | Ypiezo | s11 | s12 | s13 | -(v/Y) | S | d33_free
Free-standing | 36 | 33 | 36 | 35 | 36 | 35.2 | 1.30384 | - | Free-standing | 35.2 | 1.30384 |  | - | - | - | - | - | - | -
| 33 | 36 | 34 | 34 | 36 |  |  |  | Polyester-cotton | 30 | 1.095445 |  | 0.4407397 | 200000000 | 0.3998861 | 131000000 | 7.633588e-09 | -3.052566e-09 | -3.052566e-09 | -2.203699e-09 | 0.1853007 | 35.22121
[9 empty] | Kapton | 16.6 | 0.5477226 |  | 0.34 | 2500000000 | 0.3998861 | 131000000 | 7.633588e-09 | -3.052566e-09 | -3.052566e-09 | -1.36e-10 | 0.6366626 | 33.8313
[9 empty] | Alumina | 15.8 | 0.83666 |  | 0.25 | 331000000000 | 0.3998861 | 131000000 | 7.633588e-09 | -3.052566e-09 | -3.052566e-09 | -7.55287e-13 | 0.6661854 | 33.82923
Polyster-cotton | 30 | 30 | 32 | 32 | 30 | 30.8 | 1.095445 | 12.5
Kapton | 16 | 16 | 17 | 17 | 17 | 16.6 | 0.5477226 | 52.84091
Alumina | 15 | 16 | 17 | 16 | 15 | 15.8 | 0.83666 | 55.11364
[10 empty] | 1 | 2 | SD 1 | SD 2
[9 empty] | Practical freestanding | 35.2 |  | 1.30384
[9 empty] | Polyester-cotton | 30 | 35.22121 | 1.095445 | 1.095445
[9 empty] | Kapton | 16.6 | 33.8313 | 0.5477226 | 0.5477226
[9 empty] | Alumina | 15.8 | 33.82923 | 0.83666 | 0.83666