## Initial d33 measurements
Substrate | PZT:polymer ratio | Device Name | Applied Electric Field (MV/m) | Poling Temperature © | Poling Time (min) | d33 (pC/N) |  |  |  |  | d33 averg. (pC/N) | Standard Deviation
Kapton | 8:01 | 2-1PZ25 | 2 | 100 | 2 | 25 | 25 | 26 | 24 | 24 | 25.15 | 0.7451598
|  | 21-1PZ25 | 2 | 100 | 2 | 25 | 26 | 24 | 25 | 25
|  | 22-1PZ25 | 2 | 100 | 2 | 25 | 25 | 26 | 26 | 25
|  | 24-1PZ25 | 2 | 100 | 2 | 26 | 26 | 26 | 25 | 24
| 10:01 | 2-3pz26 | 2 | 100 | 2 | 28 | 30 | 26 | 28 | 28 | 28.4 | 1.500877
|  | 21-3pz26 | 2 | 100 | 2 | 30 | 28 | 30 | 26 | 28
|  | 22-3pz26 | 2 | 100 | 2 | 26 | 29 | 26 | 29 | 28
|  | 33-3pz26 | 2 | 100 | 2 | 30 | 30 | 28 | 30 | 30
| 12:01 | 25-2PZ7 | 2 | 100 | 2 | 29 | 29 | 30 | 29 | 28 | 29.1 | 0.6407233
|  | 26-2PZ7 | 2 | 100 | 2 | 30 | 30 | 30 | 29 | 29
|  | 27-2PZ7 | 2 | 100 | 2 | 29 | 29 | 28 | 28 | 29
|  | 28-2PZ7 | 2 | 100 | 2 | 30 | 29 | 29 | 29 | 29
| 14:01 | 21-3PZ8 | 2 | 100 | 2 | 21 | 20 | 20 | 20 | 20 | 21.32 | 1.215182
|  | 11-3PZ8 | 2 | 100 | 2 | 20 | 20 | 21 | 21 | 21
|  | 9-3PZ8 | 2 | 100 | 2 | 24 | 22 | 23 | 24 | 21
|  | 12-3PZ8 | 2 | 100 | 2 | 21 | 21 | 21 | 22 | 21
|  | 1-3PZ8 | 2 | 100 | 2 | 21 | 23 | 23 | 21 | 21
Substrate | Recipe Name | Device Name | Applied Electric Field (MV/m) | Poling Temperature © | Poling Time (min) | d33 (pC/N) |  |  |  |  | d33 averg. (pC/N) | Standard Deviation
Alumina | 8:01 | 3-A1PZ25 | 2 | 100 |  | 22 | 22 | 24 | 24 | 22 | 23 | 0.967906
|  | 4-A1PZ25 | 2 | 100 |  | 22 | 23 | 24 | 23 | 24
|  | 5-A1PZ25 | 2 | 100 |  | 22 | 23 | 24 | 23 | 23
|  | 30-A1PZ25 | 2 | 100 |  | 21 | 24 | 22 | 22 | 24
|  |  | 2 | 100
| 10:01 | 5-A3PZ26 | 2 | 100 |  | 26 | 25 | 25 | 27 | 26 | 26 | 0.8583951
|  | 14-A3PZ26 | 2 | 100 |  | 25 | 26 | 27 | 27 | 26
|  | 6-A3PZ26 | 2 | 100 |  | 27 | 27 | 26 | 25 | 27
|  | 22-A3Z26 | 2 | 100 |  | 25 | 25 | 27 | 26 | 25
|  |  | 2 | 100
| 12:01 | 4-A2PZ27 | 2 | 100 |  | 25 | 27 | 27 | 27 | 28 | 27.15 | 0.875094
|  | 7-A2PZ27 | 2 | 100 |  | 28 | 27 | 27 | 26 | 28
|  | 9-A2PZ27 | 2 | 100 |  | 28 | 27 | 28 | 27 | 26
|  | 10-A2Z27 | 2 | 100 |  | 28 | 28 | 28 | 26 | 27
|  |  | 2 | 100
| 14:01 | 5-A2PZ28 | 2 | 100 |  | 21 | 20 | 20 | 20 | 21 | 20.7 | 0.4701623
|  | 14-A2PZ28 | 2 | 100 |  | 20 | 21 | 21 | 21 | 20
|  | 6-A2PZ28 | 2 | 100 |  | 20 | 21 | 21 | 21 | 21
|  | 11-A2Z28 | 2 | 100 |  | 21 | 21 | 21 | 21 | 21

## Dielectric constant
PZT:polymer ratio | Device | Dielectric constant | Average dielectric constant
8:01 | 23-pz5-2 | 139.4594 | 138.2297 | 2.017513
| 22-pz52 | 137
| 24-pz5-2 | 141
10:01 | 20-pz6-2 | 141 | 142.3333 | 1.527525
| 3-pz6-2 | 142
| 19-pz6-2 | 144
12:01 | 1-PZ7-2 | 146 | 146.3333 | 1.527525
| 1PC13 | 148
| 2-pz7-2 | 145
14:01 | 1-1PZ8 | 131 | 133.3333 | 3.21455
| 11-1PZ8 | 137
| 7-1PZ8 | 132

## On Kapton
Device Name | Applied Electric Field (MV/m) | Poling Temperature © | Poling Time (min) | d33 (pC/N) |  |  |  |  | d33 averg. (pC/N) | Standard Deviation
21-2PZ7 | 2 | 80 | 4 | 30 | 30 | 30 | 29 | 30 | 28.95 | 1.669384
19-2PZ7 | 2 | 80 | 4 | 30 | 30 | 28 | 31 | 27
15-2PZ7 | 2 | 80 | 4 | 28 | 28 | 30 | 32 | 29
14-2PZ7 | 2 | 80 | 4 | 25 | 29 | 29 | 28 | 26
19-3PZ7 | 2 | 90 | 4 | 31 | 32 | 31 | 31 | 31 | 31.15 | 0.7451598
20-3PZ7 | 2 | 90 | 4 | 32 | 30 | 32 | 30 | 32
25-3PZ7 | 2 | 90 | 4 | 31 | 32 | 32 | 31 | 32
26-3PZ7 | 2 | 90 | 4 | 31 | 30 | 30 | 31 | 31
25-2PZ7 | 2 | 100 | 4 | 29 | 29 | 30 | 29 | 28 | 29.1 | 0.6407233
26-2PZ7 | 2 | 100 | 4 | 30 | 30 | 30 | 29 | 29
27-2PZ7 | 2 | 100 | 4 | 29 | 29 | 28 | 28 | 29
28-2PZ7 | 2 | 100 | 4 | 30 | 29 | 29 | 29 | 29
4
35-1PZ7 | 2 | 110 | 4 | 29 | 29 | 29 | 30 | 29 | 28.5 | 0.8271702
29-1PZ7 | 2 | 110 | 4 | 29 | 28 | 29 | 28 | 27
30-1PZ7 | 2 | 110 | 4 | 29 | 29 | 28 | 29 | 27
21-1PZ7 | 2 | 110 | 4 | 27 | 29 | 29 | 28 | 28
1-1PZ7 | 2 | 120 | 4 | 29 | 29 | 30 | 30 | 30 | 28.6 | 0.88258
4-1PZ7 | 2 | 120 | 4 | 28 | 28 | 29 | 28 | 27
5-1PZ7 | 2 | 120 | 4 | 28 | 29 | 29 | 30 | 28
7-1PZ7 | 2 | 120 | 4 | 28 | 28 | 28 | 28 | 28
Device Name | Applied Electric Field (MV/m) | Poling Temperature © | Poling Time (min) | d33 (pC/N) |  |  |  |  | d33 averg. (pC/N) | Standard Deviation
11-1PZ7 | 2 | 90 | 2 | 30 | 28 | 28 | 29 | 30 | 28 | 1.025978
6-1PZ7 | 2 | 90 | 2 | 29 | 27 | 27 | 29 | 29
24-1PZ7 | 2 | 90 | 2 | 28 | 28 | 27 | 27 | 27
| 2 | 90 | 2 | 27 | 27 | 28 | 28 | 27
1-1PZ7 | 2 | 90 | 4 | 32 | 31 | 31 | 30 | 31 | 31.05 | 0.8870412
14-1PZ7 | 2 | 90 | 4 | 32 | 30 | 32 | 31 | 31
36-1PZ7 | 2 | 90 | 4 | 31 | 32 | 32 | 30 | 32
22-1PZ7 | 2 | 90 | 4 | 32 | 30 | 29 | 31 | 31
9-1PZ7 | 2 | 90 | 6 | 34 | 33 | 32 | 33 | 33 | 33.05 | 0.7591547
10-1PZ7 | 2 | 90 | 6 | 32 | 33 | 34 | 33 | 32
8-1PZ7 | 2 | 90 | 6 | 32 | 33 | 34 | 32 | 33
7-1PZ7 | 2 | 90 | 6 | 33 | 33 | 34 | 34 | 34
8-3PZ7 | 2 | 90 | 8 | 29 | 32 | 29 | 30 | 31 | 31.1 | 1.372665
10-3PZ7 | 2 | 90 | 8 | 31 | 33 | 33 | 31 | 32
11-3PZ7 | 2 | 90 | 8 | 32 | 31 | 29 | 30 | 29
12-3PZ7 | 2 | 90 | 8 | 33 | 32 | 32 | 32 | 31
2
6-2PZ7 | 2 | 90 | 10 | 30 | 30 | 30 | 30 | 30 | 30.2 | 0.5231484
3-3PZ7 | 2 | 90 | 10 | 32 | 30 | 30 | 30 | 30
4-3PZ7 | 2 | 90 | 10 | 30 | 30 | 31 | 30 | 30
5-3PZ7 | 2 | 90 | 10 | 30 | 30 | 30 | 31 | 30
9-1PZ7 | 2 | 90 | 6 | 34 | 33 | 32 | 33 | 33 | 33.05 | 0.7591547
26-3PZ7 | 2 | 90 | 6 | 32 | 33 | 34 | 33 | 32
27-3PZ7 | 2 | 90 | 6 | 32 | 33 | 34 | 32 | 33
28-3PZ7 | 2 | 90 | 6 | 33 | 33 | 34 | 34 | 34
29-3PZ7 | 3 | 90 | 6 | 39 | 39 | 38 | 39 | 41 | 38.65 | 0.933302
30-3PZ7 | 3 | 90 | 6 | 39 | 38 | 38 | 38 | 38
14-3PZ7 | 3 | 90 | 6 | 41 | 39 | 38 | 38 | 38
15-3PZ7 | 3 | 90 | 6 | 38 | 39 | 38 | 39 | 38
24-3PZ9 | 3.7 | 90 | 6 | 40 | 41 | 40 | 41 | 40 | 40 | 0.7947194
23-3PZ7 | 3.7 | 90 | 6 | 40 | 40 | 41 | 41 | 41
17-3PZ7 | 3.7 | 90 | 6 | 39 | 39 | 40 | 39 | 40
21-3PZ7 | 3.7 | 90 | 6 | 39 | 40 | 39 | 41 | 39
27-1PZ7 | 4 | 90 | 6 | 36 | 37 | 36 | 37 | 37 | 36.75 | 0.5501196
26-1PZ7 | 4 | 90 | 6 | 37 | 37 | 38 | 37 | 37
25-1PZ7 | 4 | 90 | 6 | 36 | 37 | 37 | 37 | 37
18-3PZ7 | 4 | 90 | 6 | 36 | 37 | 36 | 36 | 37
Investigating d33 vs. temperature
Investigating d33 vs. time
Investigating d33 vs. Electric field

## On Polyester-cotton
Device Name | Applied Electric Field (MV/m) | Poling Temperature © | Poling Time (min) | d33 (pC/N) |  |  |  |  | d33 averg. (pC/N) | Standard Deviation
2-4-3PZ7 | 2 | 80 | 4 | 50 | 50 | 49 | 50 | 51 | 50.8 | 1.641565
4-4-3PZ7 | 2 | 80 | 4 | 51 | 50 | 49 | 50 | 51
3-4-3PZ7 | 2 | 80 |  | 50 | 55 | 50 | 50 | 55
1-6-1PZ7 | 2 | 80 |  | 52 | 52 | 50 | 50 | 51
7-4-3PZ7 | 2 | 90 | 4 | 55 | 51 | 52 | 52 | 50 | 53.6 | 1.957442
5-4-3PZ7 | 2 | 90 | 4 | 54 | 55 | 56 | 52 | 53
8-4-3PZ7 | 2 | 90 | 4 | 56 | 50 | 54 | 55 | 52
2-6-1PZ7 | 2 | 90 | 4 | 55 | 55 | 56 | 55 | 54
11-4-3PZ7 | 2 | 100 | 4 | 42 | 39 | 42 | 44 | 39 | 43.45 | 2.964261
10-4-3PZ7 | 2 | 100 | 4 | 39 | 46 | 42 | 46 | 45
9-4-3PZ7 | 2 | 100 | 4 | 41 | 49 | 47 | 47 | 43
3-6-1PZ7 | 2 | 100 | 4 | 41 | 47 | 42 | 45 | 43
16-4-3PZ7 | 2 | 110 | 4 | 36 | 41 | 36 | 31 | 36 | 37.8 | 2.687202
15-4-3PZ7 | 2 | 110 | 4 | 36 | 35 | 37 | 40 | 34
14-4-3PZ7 | 2 | 110 | 4 | 40 | 41 | 40 | 40 | 39
4-6-1PZ7 | 2 | 110 |  | 37 | 39 | 38 | 41 | 39
3-5-4PZ7 | 2 | 120 | 4 | 20 | 20 | 21 | 21 | 21 | 22.35 | 1.926956
2-5-4PZ7 | 2 | 120 | 4 | 21 | 20 | 20 | 23 | 21
1-5-4PZ7 | 2 | 120 | 4 | 25 | 25 | 23 | 25 | 21
| 2 | 120 | 4 | 24 | 24 | 23 | 25 | 24
Device Name | Applied Electric Field (MV/m) | Poling Temperature © | Poling Time (min) | d33 (pC/N) |  |  |  |  | d33 averg. (pC/N) | Standard Deviation
6-5-4PZ7 | 2 | 90 | 2 | 47 | 47 | 48 | 46 | 53 | 48.5 | 2.236068
5-5-4PZ7 | 2 | 90 | 2 | 48 | 47 | 47 | 51 | 45
4-5-4PZ7 | 2 | 90 | 2 | 48 | 51 | 48 | 48 | 45
1-5-2PZ7 | 2 | 90 | 2 | 49 | 51 | 50 | 49 | 52
16-5-4PZ7 | 2 | 90 | 4 | 55 | 51 | 52 | 52 | 50 | 53.6 | 2.062191
8-5-4PZ7 | 2 | 90 | 4 | 54 | 55 | 57 | 55 | 55
12-5-4PZ7 | 2 | 90 | 4 | 56 | 50 | 54 | 55 | 52
10-5-4PZ7 | 2 | 90 | 4 | 54 | 56 | 55 | 52 | 52
16-6-1PZ7 | 2 | 90 | 6 | 58 | 56 | 57 | 57 | 59 | 58.05 | 1.468081
15-6-1PZ7 | 2 | 90 | 6 | 61 | 58 | 58 | 58 | 61
14-6-1PZ7 | 2 | 90 | 6 | 56 | 58 | 57 | 58 | 58
6-4-1PZ7 | 2 | 90 | 6 | 57 | 57 | 58 | 61 | 58
13-5-4PZ7 | 2 | 90 | 8 | 56 | 53 | 54 | 54 | 54 | 54.1 | 1.889026
14-5-4PZ7 | 2 | 90 | 8 | 56 | 50 | 50 | 56 | 54
7-5-4PZ7 | 2 | 90 | 8 | 56 | 54 | 54 | 55 | 51
9-5-4PZ7 | 2 | 90 | 8 | 55 | 56 | 56 | 54 | 54
13-6-1PZ7 | 2 | 90 | 10 | 53 | 52 | 53 | 53 | 55 | 53 | 1.076055
9-6-1PZ7 | 2 | 90 | 10 | 52 | 55 | 55 | 54 | 53
5-6-1PZ7 | 2 | 90 | 10 | 53 | 53 | 53 | 52 | 53
1-4-1PZ7 | 2 | 90 | 10 | 52 | 53 | 52 | 51 | 53
Device Name | Applied Electric Field (MV/m) | Poling Temperature © | Poling Time (min) | d33 (pC/N) |  |  |  |  | d33 averg. (pC/N) | Standard Deviation
16-6-1PZ7 | 2 | 90 | 6 | 58 | 56 | 57 | 57 | 59 | 58.05 | 1.468081
15-6-1PZ7 | 2 | 90 | 6 | 61 | 58 | 58 | 58 | 61
14-6-1PZ7 | 2 | 90 | 6 | 56 | 58 | 57 | 58 | 58
6-4-1PZ7 | 2 | 90 |  | 57 | 57 | 58 | 61 | 58
12-6-1PZ7 | 3 | 90 | 6 | 66 | 70 | 63 | 66 | 65 | 66.1 | 2.04939
11-6-1PZ7 | 3 | 90 | 6 | 64 | 64 | 66 | 70 | 64
10-6-1PZ7 | 3 | 90 | 6 | 66 | 66 | 70 | 68 | 66
6-5-2PZ7 | 3 | 90 | 6 | 64 | 65 | 67 | 66 | 66
7-6-1PZ7 | 3.7 | 90 | 6 | 68 | 66 | 72 | 72 | 68 | 70 | 2.470883
6-6-1PZ7 | 3.7 | 90 | 6 | 70 | 73 | 74 | 70 | 65
8-61PZ7 | 3.7 | 90 | 6 | 70 | 68 | 70 | 70 | 68
7-5-2PZ7 | 3.7 | 90 | 6 | 69 | 73 | 74 | 70 | 70
Investigating d33 vs. temperature
Investigating d33 vs. time
Investigating d33 vs. electric field

## On Alumina
Device Name | Applied Electric Field (MV/m) | Poling Temperature © | Poling Time (min) | d33 (pC/N) |  |  |  |  | d33 averg. (pC/N) | Standard Deviation
33-3PZ7 | 4 | 80 | 4 | 25 | 27 | 26 | 26 | 26 | 26.4 | 0.680557
1-3PZ7 | 2 | 80 | 4 | 26 | 27 | 26 | 25 | 26
2-3PZ7 | 2 | 80 | 4 | 27 | 27 | 27 | 26 | 27
8-3PZ7 | 2 | 80 | 4 | 26 | 27 | 27 | 27 | 27
14-3PZ7 | 2 | 90 | 4 | 29 | 27 | 27 | 28 | 28 | 27.9 | 0.8522416
9-3PZ7 | 2 | 90 | 4 | 28 | 29 | 27 | 27 | 28
10-3PZ7 | 2 | 90 | 4 | 29 | 28 | 29 | 27 | 28
11-3PZ7 | 2 | 90 | 4 | 28 | 29 | 28 | 28 | 26
26-3PZ7 | 2 | 100 | 4 | 25 | 27 | 27 | 27 | 28 | 27.15 | 0.875094
13-3PZ7 | 2 | 100 | 4 | 28 | 27 | 27 | 26 | 28
14-3PZ7 | 2 | 100 | 4 | 28 | 27 | 28 | 27 | 26
17-3PZ7 | 2 | 100 | 4 | 28 | 28 | 28 | 26 | 27
32-3PZ7 | 2 | 110 | 4 | 27 | 23 | 25 | 27 | 23 | 24.4 | 1.535544
19-3PZ7 | 2 | 110 | 4 | 23 | 23 | 23 | 24 | 27
21-3PZ7 | 2 | 110 | 4 | 27 | 23 | 25 | 24 | 23
23-3PZ7 | 2 | 110 | 4 | 24 | 23 | 25 | 24 | 25
20-3PZ7 | 2 | 120 | 4 | 24 | 23 | 24 | 25 | 23 | 23.55 | 0.8255779
24-3PZ7 | 2 | 120 | 4 | 22 | 23 | 24 | 23 | 23
1-3PZ7 | 2 | 120 | 4 | 25 | 23 | 24 | 25 | 24
12-3PZ7 | 2 | 120 | 4 | 23 | 23 | 24 | 23 | 23
Device Name | Applied Electric Field (MV/m) | Poling Temperature © | Poling Time (min) | d33 (pC/N) |  |  |  |  | d33 averg. (pC/N) | Standard Deviation
| 2 | 90 | 2 | 26 | 27 | 24 | 25 | 24 | 25.5 | 1.100239
1-2PZ7 | 2 | 90 | 2 | 24 | 26 | 25 | 27 | 26
12-2PZ7 | 2 | 90 | 2 | 25 | 26 | 27 | 25 | 26
13-2PZ7 | 2 | 90 | 2 | 24 | 26 | 24 | 26 | 27
14-2PZ7 | 2
2
30-2PZ7 | 2 | 90 | 4 | 29 | 27 | 27 | 28 | 28 | 27.9 | 0.8522416
2-2PZ7 | 2 | 90 | 4 | 28 | 29 | 27 | 27 | 28
4-2PZ7 | 2 | 90 | 4 | 29 | 28 | 29 | 27 | 28
3-2PZ7 | 2 | 90 | 4 | 28 | 29 | 28 | 28 | 26
| 2 | 90 | 6 | 30 | 30 | 28 | 28 | 30 | 30.15 | 0.933302
5-2PZ7 | 2 | 90 | 6 | 29 | 31 | 31 | 31 | 30
6-2PZ7 | 2 | 90 | 6 | 30 | 31 | 31 | 30 | 30
7-2PZ7 | 2 | 90 | 6 | 31 | 30 | 30 | 31 | 31
29-2PZ7 | 2
2
| 2 | 90 | 8 | 27 | 27 | 26 | 25 | 28 | 27 | 0.8583951
8-2PZ7 | 2 | 90 | 8 | 28 | 27 | 27 | 27 | 27
9-2PZ7 | 2 | 90 | 8 | 28 | 28 | 26 | 27 | 26
20-2PZ7 | 2 | 90 | 8 | 28 | 28 | 27 | 27 | 26
21-2PZ7 | 2
22-2PZ7 | 2 | 90 | 10 | 25 | 27 | 26 | 26 | 26 | 26.4 | 1.187656
11-2PZ7 | 2 | 90 | 10 | 24 | 24 | 26 | 26 | 25
10-2PZ7 | 2 | 90 | 10 | 27 | 27 | 28 | 27 | 27
12-2PZ7 | 2 | 90 | 10 | 27 | 28 | 27 | 27 | 28
Device Name | Applied Electric Field (MV/m) | Poling Temperature © | Poling Time (min) | d33 (pC/N) |  |  |  |  | d33 averg. (pC/N) | Standard Deviation
8-2PZ7 | 2 | 90 | 6 | 30 | 30 | 28 | 28 | 30 | 30.15 | 0.933302
9-2PZ7 | 2 | 90 | 6 | 29 | 31 | 31 | 31 | 30
20-2PZ7 | 2 | 90 | 6 | 30 | 31 | 31 | 30 | 30
21-2PZ7 | 2 | 90 | 6 | 31 | 30 | 30 | 31 | 31
16-2PZ7 | 3 | 90 | 6 | 32 | 33 | 33 | 33 | 32 | 32.7 | 0.5712406
17-2PZ7 | 3 | 90 | 6 | 32 | 32 | 33 | 32 | 33
18-2PZ7 | 3 | 90 | 6 | 33 | 33 | 32 | 33 | 33
19-2PZ7 | 3 | 90 | 6 | 32 | 34 | 33 | 33 | 33
1-1PZ7 | 3.7 | 90 | 6 | 36 | 37 | 35 | 35 | 36 | 35.7 | 0.6569467
3-1PZ7 | 3.7 | 90 | 6 | 36 | 35 | 35 | 35 | 36
5-1PZ7 | 3.7 | 90 | 6 | 36 | 35 | 35 | 35 | 36
6-1PZ7 | 3.7 | 90 | 6 | 36 | 36 | 36 | 37 | 36
2-1PZ7 | 4 | 90 | 6 | 36 | 35 | 35 | 35 | 35 | 35.35 | 0.5871429
4-1PZ7 | 4 | 90 | 6 | 35 | 36 | 35 | 36 | 35
7-1PZ7 | 4 | 90 | 6 | 35 | 36 | 34 | 36 | 36
8-1PZ7 | 4 | 90 | 6 | 35 | 35 | 36 | 36 | 35
Investigating d33 vs. temperature
Investigating d33 vs. time
Investigating d33 vs. electric field

## Results
PZT:Polymer ratio | Dielectric constant | SD
8:1 | 138.2297 | 2.017513
10:1 | 142.3333 | 1.527525
12:1 | 146.3333 | 1.527525
14:1 | 133.3333 | 3.21455
Substrate | PZT:Polymer ratio | Intial d33 | SD
Kapton | 8:1 | 25.15 | 0.7451598
| 10:1 | 28.4 | 1.500877
| 12:1 | 29.1 | 0.6407233
| 14:1 | 21.32 | 1.215182
Alumina | 8:1 | 23 | 0.967906
| 10:1 | 26 | 0.8583951
| 12:1 | 27.15 | 0.875094
| 14:1 | 20.7 | 0.4701623
Substrate | Temperature | d33 | SD
Kapton | 80 | 28.95 | 1.669384
| 90 | 31.15 | 0.7451598
| 100 | 29.1 | 0.6407233
| 110 | 28.5 | 0.8271702
| 120 | 28.6 | 0.88258
Alumina | 80 | 26.4 | 0.680557
| 90 | 27.9 | 0.8522416
| 100 | 27.15 | 0.875094
| 110 | 24.4 | 1.535544
| 120 | 23.55 | 0.8255779
Fabric | 80 | 50.8 | 1.641565
| 90 | 53.6 | 1.957442
| 100 | 43.45 | 2.964261
| 110 | 37.8 | 2.687202
| 120 | 22.35 | 1.926956
Substrate | Temperature | d33 | SD
Kapton | 2 | 28 | 1.025978
| 4 | 31.05 | 0.8870412
| 6 | 33.05 | 0.7591547
| 8 | 31.1 | 1.372665
| 10 | 30.2 | 0.5231484
Alumina | 2 | 25.5 | 1.100239
| 4 | 27.9 | 0.8522416
| 6 | 30.15 | 0.933302
| 8 | 27 | 0.8583951
| 10 | 26.4 | 1.187656
Fabric | 2 | 48.5 | 2.236068
| 4 | 53.6 | 2.062191
| 6 | 58.05 | 1.468081
| 8 | 54.1 | 1.889026
| 10 | 53 | 1.076055
Substrate | Temperature | d33 | SD
Kapton | 2 | 33.05 | 0.7591547
| 3 | 38.65 | 0.933302
| 3.7 | 40 | 0.7947194
| 4 | 36.75 | 0.5501196
Alumina | 2 | 30.15 | 0.933302
| 3 | 32.7 | 0.5712406
| 3.7 | 35.7 | 0.6569467
| 4 | 35.35 | 0.5871429
Fabric | 2 | 58.05 | 1.468081
| 3 | 66.1 | 2.04939
| 3.7 | 70 | 2.470883
Intial d33 measurements for different PZT/polymer weight ratios
Investigating d33 vs. temperature
Optimsing poling conditions
Investigating d33 vs. time
Investigating d33 vs. Electric field
E = 2 MV/m
T = 100 °C
t = 4 min
E = 2 MV/m
t = 4 min
E = 2 MV/m
T= 90 °C
T = 90 °C
t = 6 min
Dielectric constant for different PZT/polymer weight ratios