## Modes behavior with excitation
Mode at 1702 nm - TE10
Power (uW) | linewidth (nm) | Qfactor | peakposition (nm) | peakintensity (cps)
150 | 9.2935 | 182.0657 | 1692 | 11.8362
200 | 11.7978 | 143.6374 | 1694.6 | 23.2471
300 | 12.3488 | 137.6032 | 1699.2 | 57.8736
400 | 22.9008 | 89 | 1704.4 | 116.0551
500 | 34.6314 | 49.2738 | 1706.4 | 181.7492
600 | 74.0833 | 23.0476 | 1707.4 | 351.1878
700 | 83.2457 | 20.5479 | 1710.5 | 413.6292
800 | 102.921 | 16.6895 | 1717.7 | 495.4352
1000 | 216.5709 | 8.0569 | 1744.9 | 895.0955
Mode at 1809 nm - TE09
Power (uW) | linewidth (nm) | Qfactor | peakposition (nm) | peakintensity (cps)
150 | 9.3779 | 191.8475 | 1799.1 | 3.3514
200 | 11.0132 | 163.6396 | 1802.2 | 5.9597
300 | 13.2012 | 136.7106 | 1804.7 | 11.9735
400 | 10.9603 | 165.1274 | 1809.9 | 22.6605
500 | 10.9469 | 165.6102 | 1812.9 | 30.9447
600 | 13.1022 | 138.835 | 1819 | 53.3874
700 | 16.8699 | 108.009 | 1822.1 | 70.1824
800 | 16.181 | 112.9224 | 1827.2 | 98.1804
1000 | 17.607 | 103.486 | 1822.1 | 506.9