## Raman power dep March2015
| structure | power% (out of 55 mW) | power (uW) | Raman peak (cm-1) | Slope (cm-1/uW) | intercept (cm-1) | Uniaxial Strain | Biaxial Strain
| Ge | 0.5 | 275 | 300.867 | -1.152633e-05 | 300.8724
|  | 1 | 550 | -
|  | 5 | 2750 | 300.845
|  | 10 | 5500 | 300.807
| GOI | 0.5 | 275 | - | -1.862891e-05 | 300.0713 |  | -0.2054126 | This strain is typical hydrostatic strain due to growth and is bi-axial in nature
|  | 1 | 550 | 300.05
|  | 5 | 2750 | 300.04
|  | 10 | 5500 | 299.96
diameter
Ge disks on free standing beams | 1 | 0.5 | 275 | 299.696 | -0.0003117559 | 299.7058 | -0.7658931 | -0.2985019
| 1 | 1 | 550 | 299.449
| 1 | 5 | 2750 | 298.858
| 2 | 0.5 | 275 | 299.704575 | -0.000623 | 299.8759 | -0.6540132 | -0.2548974
| 2 | 1 | 550 | 299.53325
| 2 | 5 | 2750 | 298.16265
| 3 | 0.5 | 275 | 299.607 | -0.0006326276 | 299.7795 | -0.7174027 | -0.2796031
| 3 | 1 | 550 | 299.43
| 3 | 5 | 2750 | 298.04
| 4 | 0.5 | 275 | 299.653 | -0.0006185554 | 299.8024 | -0.7023387 | -0.273732
| 4 | 1 | 550 | 299.439
| 4 | 5 | 2750 | 298.104
| 5 | 0.5 | 275 | 299.419 | -0.0005621669 | 299.5946 | -0.8390907 | -0.3270302
| 5 | 1 | 550 | 299.309
| 5 | 5 | 2750 | 298.046
| 6 | 0.5 | 275 | 299.357 | -0.000536538 | 299.501 | -0.9006309 | -0.3510151
| 6 | 1 | 550 | 299.202
| 6 | 5 | 2750 | 298.026
| 7 | 0.5 | 275 | 299.323 | -0.0005004234 | 299.4327 | -0.945611 | -0.3685458
| 7 | 1 | 550 | 299.126
| 7 | 5 | 2750 | 298.06
| 8 | 0.5 | 275 | 299.31 | -0.0004633375 | 299.4531 | -0.9321422 | -0.3632965
| 8 | 1 | 550 | 299.216
| 8 | 5 | 2750 | 298.177
| 9 | 0.5 | 275 | 299.368 | -0.0004801245 | 299.4878 | -0.9093322 | -0.3544064
| 9 | 1 | 550 | 299.21
| 9 | 5 | 2750 | 298.169
| 10 | 0.5 | 275 | 299.392 | -0.0004742217 | 299.4878 | -0.9093547 | -0.3544152
| 10 | 1 | 550 | 299.188
| 10 | 5 | 2750 | 298.188