## Sheet1
Power dependence of PL intensity for doped and intrinsic samples
Doped |  | Intrinsic
Power (mW) | PL intensity (cps) | Power (mW) | PL intensity (cps)
1 | 67.18608 | 5 | 19.88277
2.5 | 194.412 | 7.5 | 44.29555
5 | 434.3019 | 10 | 78.19647
7.5 | 694.9984 | 20 | 307.5371
10 | 970.198 | 30 | 685.1422