## Sheet1
Raw data of Raman spectra of intrinsic and doped 10um Ge disks
Doped |  | Intinsic
Wavenumber (cm-1) | Raman Intensity (counts) | Wavenumber (cm-1) | Raman Intensity (counts)
97.0583 | 34.6547 | 97.0583 | 98.1884
97.4911 | 80.8611 | 97.4911 | 121.292
97.9238 | 98.2182 | 97.9238 | 138.661
98.3564 | 109.807 | 98.3564 | 75.1308
98.7888 | 144.526 | 98.7888 | 63.5916
99.2211 | 161.919 | 99.2211 | 144.57
99.6533 | 57.8457 | 99.6533 | 150.399
100.085 | 23.1453 | 100.085 | 173.59
100.517 | -5.7881 | 100.517 | 34.7286
100.949 | 138.957 | 100.949 | 17.3696
101.381 | 69.4997 | 101.381 | 81.083
101.812 | -28.9671 | 101.812 | 52.1407
102.244 | 179.651 | 102.244 | 197.037
102.675 | 0 | 102.675 | 98.5485
103.106 | 92.78 | 103.106 | 104.378
103.537 | 63.8059 | 103.537 | 127.612
103.968 | 29.0116 | 103.968 | 92.8371
104.399 | 58.0411 | 104.399 | 87.0616
104.829 | 116.118 | 104.829 | 81.2826
105.26 | 34.8461 | 105.26 | 110.346
105.69 | 5.80949 | 105.69 | 58.0949
106.12 | 11.6226 | 106.12 | 46.4903
106.55 | 139.514 | 106.55 | 81.3832
106.98 | 127.927 | 106.98 | 46.5191
107.41 | 11.6334 | 107.41 | 69.8003
107.84 | -5.8185 | 107.84 | 87.2774
108.269 | 34.9218 | 108.269 | 52.3827
108.699 | 93.1539 | 108.699 | 34.9327
109.128 | 75.7111 | 109.128 | 52.4154
109.557 | 81.5604 | 109.557 | 87.3862
109.986 | 46.6205 | 109.986 | 64.1032
110.415 | 17.4882 | 110.415 | 186.54
110.844 | 75.8057 | 110.844 | 5.83121
111.272 | 110.828 | 111.272 | 134.16
111.701 | 186.716 | 111.701 | 70.0183
112.129 | 105.06 | 112.129 | 35.0201
112.557 | 151.802 | 112.557 | 35.0311
112.985 | 99.286 | 112.985 | 105.126
113.413 | 11.6844 | 113.413 | 111.002
113.841 | 75.9724 | 113.841 | 17.5321
114.269 | -23.3835 | 114.269 | 134.455
114.696 | 70.1726 | 114.696 | 81.868
115.123 | 46.7965 | 115.123 | 99.4425
115.551 | -17.5542 | 115.551 | 76.0683
115.978 | 105.359 | 115.978 | 134.625
116.405 | 105.392 | 116.405 | 64.4062
116.832 | 5.85696 | 116.832 | -40.9987
117.258 | 87.8823 | 117.258 | 87.8823
117.685 | 117.214 | 117.685 | 111.353
118.111 | -64.4879 | 118.111 | 41.0378
118.538 | 52.7796 | 118.538 | 105.559
118.964 | 5.86626 | 118.964 | 99.7265
119.39 | 11.7363 | 119.39 | 123.231
119.816 | 111.53 | 119.816 | 105.66
120.242 | 64.5906 | 120.242 | 58.7187
120.667 | 41.1162 | 120.667 | 135.096
121.093 | 88.1343 | 121.093 | 117.512
121.518 | 41.1425 | 121.518 | 94.04
121.943 | 99.9494 | 121.943 | 117.588
122.368 | 17.6438 | 122.368 | 147.032
122.793 | 117.663 | 122.793 | 76.4809
123.218 | 64.7353 | 123.218 | 117.701
123.643 | 76.5299 | 123.643 | 123.625
124.067 | 35.3329 | 124.067 | 76.5545
124.492 | 23.5628 | 124.492 | 117.814
124.916 | 29.463 | 124.916 | 53.0334
125.34 | 47.1559 | 125.34 | 88.4174
125.764 | 58.9639 | 125.764 | 94.3422
126.188 | 88.4744 | 126.188 | 88.4744
126.612 | 123.904 | 126.612 | 118.004
127.035 | 100.336 | 127.035 | 76.7273
127.459 | 123.984 | 127.459 | 123.984
127.882 | 153.554 | 127.882 | 94.4946
128.305 | 135.88 | 128.305 | 23.6313
128.728 | 141.834 | 128.728 | 76.8266
129.151 | 82.7631 | 129.151 | 124.145
129.574 | 183.321 | 129.574 | 41.395
129.996 | 141.972 | 129.996 | 130.141
130.419 | 76.9263 | 130.419 | 118.348
130.841 | 59.1933 | 130.841 | 213.096
131.263 | 82.8976 | 131.263 | 23.685
131.685 | 106.617 | 131.685 | 112.54
132.107 | 29.6256 | 132.107 | 124.427
132.529 | 124.468 | 132.529 | 177.811
132.951 | 83.0057 | 132.951 | 112.651
133.372 | 94.8946 | 133.372 | 100.825
133.794 | 100.858 | 133.794 | 71.1942
134.215 | -11.8696 | 134.215 | 89.0218
134.636 | 184.038 | 134.636 | 89.0509
135.057 | 17.816 | 135.057 | 71.264
135.478 | 11.8812 | 135.478 | 124.753
135.899 | 160.449 | 135.899 | 172.334
136.319 | 118.89 | 136.319 | 160.502
136.74 | 65.411 | 136.74 | 71.3575
137.16 | 118.968 | 137.16 | 101.123
137.58 | 89.2554 | 137.58 | 107.107
138 | 136.903 | 138 | 107.142
138.42 | 77.4056 | 138.42 | 89.3141
138.84 | 11.9125 | 138.84 | 136.993
139.259 | 178.746 | 139.259 | 178.746
139.679 | 154.964 | 139.679 | 53.6414
140.098 | 35.7727 | 140.098 | 226.561
140.517 | 65.605 | 140.517 | 137.174
140.936 | 29.8303 | 140.936 | 107.389
141.355 | 89.5205 | 141.355 | 143.233
141.774 | 83.5801 | 141.774 | 155.22
142.192 | 41.8038 | 142.192 | 119.44
142.611 | 23.8958 | 142.611 | 59.7395
143.029 | 59.7593 | 143.029 | 65.7353
143.447 | 173.359 | 143.447 | 125.536
143.866 | 107.638 | 143.866 | 107.638
144.283 | 95.71 | 144.283 | 203.384
144.701 | 53.8548 | 144.701 | 179.516
145.119 | 119.717 | 145.119 | 101.759
145.536 | 161.672 | 145.536 | 131.732
145.954 | 125.786 | 145.954 | 35.939
146.371 | 23.9673 | 146.371 | 47.9346
146.788 | 65.932 | 146.788 | 179.814
147.205 | 65.9539 | 147.205 | 95.933
147.622 | 65.9759 | 147.622 | 137.95
148.039 | 119.996 | 148.039 | 101.997
148.455 | -30.0091 | 148.455 | 138.042
148.872 | 18.0114 | 148.872 | 114.072
149.288 | 48.0465 | 149.288 | 150.145
149.704 | 30.0391 | 149.704 | 126.164
150.12 | 30.0492 | 150.12 | 162.265
150.536 | 162.32 | 150.536 | 144.284
150.951 | 108.249 | 150.951 | 132.305
151.367 | 60.1587 | 151.367 | 120.317
151.782 | 126.376 | 151.782 | 138.411
152.198 | 84.2786 | 152.198 | 150.497
152.613 | 60.2192 | 152.613 | 150.548
153.028 | 72.2873 | 153.028 | 102.407
153.443 | 126.545 | 153.443 | 60.2596
153.858 | 102.476 | 153.858 | 60.2798
154.272 | 84.4201 | 154.272 | 168.84
154.687 | 72.3844 | 154.687 | 205.089
155.101 | 138.783 | 155.101 | 108.613
155.515 | 30.1805 | 155.515 | 169.011
155.929 | 163.029 | 155.929 | 144.915
156.343 | 48.3213 | 156.343 | 241.606
156.757 | 48.3376 | 156.757 | 138.971
157.17 | 24.1769 | 157.17 | 132.973
157.584 | 90.6941 | 157.584 | 139.064
157.997 | 78.6281 | 157.997 | 120.966
158.41 | 42.3525 | 158.41 | 175.46
158.823 | 72.6288 | 158.823 | 90.786
159.236 | -6.05444 | 159.236 | 102.926
159.649 | 133.243 | 159.649 | 72.6779
160.062 | 133.288 | 160.062 | 157.522
160.474 | 42.4241 | 160.474 | 169.696
160.887 | 66.689 | 160.887 | 24.2506
161.299 | 66.7116 | 161.299 | 84.9057
161.711 | 121.335 | 161.711 | 133.468
162.123 | 72.8256 | 162.123 | 103.17
162.535 | 24.2834 | 162.535 | 66.7795
162.946 | 48.5834 | 162.946 | 97.1667
163.358 | 60.7498 | 163.358 | 91.1247
163.769 | 109.387 | 163.769 | 97.2327
164.181 | 97.2657 | 164.181 | 243.164
164.592 | 133.786 | 164.592 | 121.623
165.003 | 60.8324 | 165.003 | 158.164
165.413 | 24.3412 | 165.413 | 85.1944
165.824 | 109.573 | 165.824 | 188.709
166.235 | 60.8945 | 166.235 | 66.984
166.645 | -24.3661 | 166.645 | 182.746
167.055 | 79.2168 | 167.055 | 152.34
167.465 | 140.201 | 167.465 | 170.679
167.875 | 12.1955 | 167.875 | 54.8798
168.285 | 170.795 | 168.285 | 146.396
168.695 | 12.2038 | 168.695 | 18.3058
169.105 | 0 | 169.105 | 128.184
169.514 | 91.5913 | 169.514 | 54.9548
169.923 | 79.4062 | 169.923 | 54.9735
170.332 | 61.1026 | 170.332 | 122.205
170.741 | 116.135 | 170.741 | 85.5728
171.15 | 85.6021 | 171.15 | 128.403
171.559 | 55.0487 | 171.559 | 85.6314
171.968 | 73.4234 | 171.968 | 159.084
172.376 | 140.776 | 172.376 | 195.863
172.784 | 104.088 | 172.784 | 171.439
173.193 | 110.248 | 173.193 | 42.8744
173.601 | 134.794 | 173.601 | 183.81
174.008 | 42.9038 | 174.008 | 55.162
174.416 | 55.1809 | 174.416 | 24.5248
174.824 | 104.266 | 174.824 | 171.733
175.231 | 122.708 | 175.231 | 110.438
175.639 | 116.613 | 175.639 | 85.9253
176.046 | 49.1171 | 176.046 | 122.793
176.453 | 128.977 | 176.453 | 110.551
176.86 | 24.5754 | 176.86 | 0
177.267 | 67.6056 | 177.267 | 104.481
177.673 | 190.59 | 177.673 | 202.887
178.08 | 141.454 | 178.08 | 141.454
178.486 | 61.5231 | 178.486 | 135.351
178.892 | 160.015 | 178.892 | 147.706
179.298 | 61.5654 | 179.298 | 147.757
179.704 | 30.7933 | 179.704 | 0
180.11 | 67.7686 | 180.11 | 123.216
180.516 | 104.769 | 180.516 | 221.865
180.921 | 49.3203 | 180.921 | 92.4755
181.327 | 86.3402 | 181.327 | 178.848
181.732 | 104.878 | 181.732 | 154.232
182.137 | 98.7426 | 182.137 | 37.0285
182.542 | 104.95 | 182.542 | 104.95
182.947 | 160.568 | 182.947 | 135.865
183.351 | 43.2447 | 183.351 | 86.4893
183.756 | 111.239 | 183.756 | 117.419
184.16 | 117.459 | 184.16 | 92.7312
184.565 | 98.9474 | 184.565 | 111.316
184.969 | 129.913 | 184.969 | 105.168
185.373 | 68.0734 | 185.373 | 61.8849
185.776 | 86.6689 | 185.776 | 86.6689
186.18 | 80.5061 | 186.18 | 49.5422
186.584 | 37.1695 | 186.584 | 68.1441
186.987 | 68.1677 | 186.987 | 204.503
187.39 | 123.984 | 187.39 | 111.586
187.794 | 49.6109 | 187.794 | 192.242
188.197 | 62.0351 | 188.197 | 161.291
188.599 | 62.0566 | 188.599 | 130.319
189.002 | 86.9093 | 189.002 | 49.6625
189.405 | 93.1494 | 189.405 | 31.0498
189.807 | -12.4242 | 189.807 | 167.727
190.209 | 136.714 | 190.209 | 205.071
190.612 | 99.4628 | 190.612 | 99.4628
191.014 | 31.0929 | 191.014 | 105.716
191.415 | 62.2074 | 191.415 | 174.181
191.817 | 37.3374 | 191.817 | 68.4519
192.219 | 93.376 | 192.219 | 80.9258
192.62 | 37.3634 | 192.62 | 174.362
193.022 | 137.047 | 193.022 | 199.341
193.423 | 74.7787 | 193.423 | 74.7787
193.824 | 124.674 | 193.824 | 49.8698
194.225 | 81.0666 | 194.225 | 130.954
194.625 | 143.475 | 194.625 | 187.142
195.026 | 106.084 | 195.026 | 137.285
195.427 | 24.9696 | 195.427 | 131.09
195.827 | 6.24458 | 195.827 | 112.402
196.227 | 112.441 | 196.227 | 168.662
196.627 | 112.481 | 196.627 | 174.97
197.027 | 75.0132 | 197.027 | 93.7665
197.427 | 25.0131 | 197.427 | 143.825
197.827 | 137.62 | 197.827 | 106.343
198.226 | 56.3187 | 198.226 | 62.5764
198.625 | 12.5196 | 198.625 | 93.8973
199.025 | 81.406 | 199.025 | 18.786
199.424 | 81.4344 | 199.424 | 231.775
199.823 | 31.3319 | 199.823 | 150.393
200.222 | 94.0284 | 200.222 | 62.6856
200.62 | 62.7075 | 200.62 | 112.873
201.019 | 150.55 | 201.019 | 156.823
201.417 | 131.778 | 201.417 | 75.3015
201.815 | 69.0505 | 201.815 | -31.3866
202.214 | 113.031 | 202.214 | 37.677
202.612 | 138.197 | 202.612 | 125.634
203.009 | 125.678 | 203.009 | 175.949
203.407 | 201.155 | 203.407 | 163.438
203.805 | 0 | 203.805 | 188.649
204.202 | 69.1953 | 204.202 | 62.9049
204.599 | 100.683 | 204.599 | 182.488
204.997 | 144.782 | 204.997 | 151.077
205.394 | 182.616 | 205.394 | 188.913
205.79 | 31.4965 | 205.79 | 182.679
206.187 | -12.603 | 206.187 | 126.03
206.584 | 37.8222 | 206.584 | 208.022
206.98 | 132.424 | 206.98 | 88.2827
207.377 | 126.162 | 207.377 | 107.238
207.773 | 63.1032 | 207.773 | 157.758
208.169 | 132.563 | 208.169 | 31.5627
208.565 | 107.351 | 208.565 | 94.7211
208.96 | 138.973 | 208.96 | 56.8526
209.356 | 63.1917 | 209.356 | 176.937
209.751 | -6.32138 | 209.751 | 164.356
210.147 | 101.178 | 210.147 | 145.443
210.542 | 139.168 | 210.542 | 170.797
210.937 | 132.889 | 210.937 | 145.545
211.332 | 18.9907 | 211.332 | 120.275
211.727 | 37.9948 | 211.727 | 107.652
212.121 | 183.706 | 212.121 | 221.714
212.516 | 50.6953 | 212.516 | 177.433
212.91 | 158.478 | 212.91 | 139.461
213.305 | 139.51 | 213.305 | 120.486
213.699 | 82.4666 | 213.699 | 63.4358
214.093 | 57.1123 | 214.093 | 158.645
214.486 | 82.5245 | 214.486 | 171.397
214.88 | 76.2032 | 214.88 | 146.056
215.274 | 139.755 | 215.274 | 146.107
215.667 | 127.094 | 215.667 | 120.74
216.06 | 50.8557 | 216.06 | 82.6404
216.454 | 165.339 | 216.454 | 120.825
216.847 | -25.4457 | 216.847 | 82.6985
217.239 | 140 | 217.239 | 82.7276
217.632 | 63.6589 | 217.632 | 171.879
218.025 | 95.522 | 218.025 | 50.945
218.417 | 89.1852 | 218.417 | 140.148
218.809 | 133.825 | 218.809 | 191.178
219.202 | 31.8742 | 219.202 | 146.622
219.594 | 44.6396 | 219.594 | 102.033
219.986 | 121.207 | 219.986 | 114.828
220.377 | 63.8157 | 220.377 | 89.342
220.769 | 102.141 | 220.769 | 236.201
221.16 | 127.721 | 221.16 | 70.2467
221.552 | 166.096 | 221.552 | 153.319
221.943 | 102.249 | 221.943 | 217.279
222.334 | 159.82 | 222.334 | 249.319
222.725 | 153.481 | 222.725 | 76.7407
223.116 | 51.1785 | 223.116 | 217.508
223.506 | 83.1943 | 223.506 | 89.5938
223.897 | 153.643 | 223.897 | 172.849
224.287 | 6.40407 | 224.287 | 89.6569
224.677 | -51.2506 | 224.677 | 140.939
225.068 | 128.172 | 225.068 | 211.483
225.458 | 89.7517 | 225.458 | 134.627
225.847 | 198.806 | 225.847 | 262.937
226.237 | 25.6614 | 226.237 | 134.722
226.627 | 57.7585 | 226.627 | 141.187
227.016 | 109.138 | 227.016 | 147.657
227.405 | 102.754 | 227.405 | 147.709
227.794 | 141.337 | 227.794 | 109.215
228.183 | 128.533 | 228.183 | 141.386
228.572 | 109.292 | 228.572 | 192.868
228.961 | 115.761 | 228.961 | 83.6055
229.35 | 70.768 | 229.35 | 186.57
229.738 | 51.4858 | 229.738 | 180.2
230.126 | 83.6939 | 230.126 | 257.52
230.515 | 154.566 | 230.515 | 64.4026
230.903 | 109.523 | 230.903 | 167.506
231.291 | 128.896 | 231.291 | 128.896
231.678 | 122.494 | 231.678 | 103.153
232.066 | 96.7403 | 232.066 | 128.987
232.453 | 103.226 | 232.453 | 83.8711
232.841 | 141.986 | 232.841 | 245.248
233.228 | 45.1932 | 233.228 | 225.966
233.615 | 19.3754 | 233.615 | 64.5845
234.002 | 58.1466 | 234.002 | 148.597
234.389 | 142.186 | 234.389 | 129.26
234.776 | 109.91 | 234.776 | 200.424
235.162 | 142.287 | 235.162 | 219.898
235.549 | 109.988 | 235.549 | 71.1684
235.935 | 32.3607 | 235.935 | 174.748
236.321 | 129.488 | 236.321 | 45.321
236.707 | 220.208 | 236.707 | 142.488
237.093 | 161.975 | 237.093 | 110.143
237.479 | 110.182 | 237.479 | 194.438
237.864 | 220.441 | 237.864 | 123.188
238.25 | 97.2879 | 238.25 | 84.3162
238.635 | 181.668 | 238.635 | 64.8815
239.02 | 162.261 | 239.02 | 168.751
239.405 | 168.811 | 239.405 | 149.333
239.79 | 116.91 | 239.79 | 97.4254
240.175 | 142.941 | 240.175 | 51.9786
240.559 | 110.493 | 240.559 | 90.9946
240.944 | 91.0267 | 240.944 | 130.038
241.328 | 32.521 | 241.328 | 149.597
241.713 | 208.208 | 241.713 | 169.169
242.097 | 195.264 | 242.097 | 195.264
242.481 | 39.0666 | 242.481 | 149.755
242.864 | 162.835 | 242.864 | 188.889
243.248 | 215.018 | 243.248 | 201.987
243.632 | 78.2161 | 243.632 | 175.986
244.015 | 143.447 | 244.015 | 110.845
244.398 | 182.633 | 244.398 | 143.497
244.781 | 117.449 | 244.781 | 169.648
245.165 | 117.49 | 245.165 | 130.544
245.547 | 52.2362 | 245.547 | 91.4134
245.93 | 176.36 | 245.93 | 97.9776
246.313 | 124.149 | 246.313 | 202.559
246.695 | 130.729 | 246.695 | 156.875
247.078 | 124.237 | 247.078 | 137.314
247.46 | 111.198 | 247.46 | 130.822
247.842 | 150.498 | 247.842 | 170.128
248.224 | 124.368 | 248.224 | 229.1
248.606 | 26.1921 | 248.606 | 176.796
248.987 | 124.456 | 248.987 | 189.96
249.369 | 65.5265 | 249.369 | 150.711
249.75 | 72.1046 | 249.75 | 150.764
250.131 | 52.4583 | 250.131 | 216.39
250.512 | 78.7152 | 250.512 | 144.311
250.893 | 91.8669 | 250.893 | 216.543
251.274 | 131.285 | 251.274 | 170.67
251.655 | 52.5325 | 251.655 | 137.898
252.036 | 177.36 | 252.036 | 19.7067
252.416 | 144.567 | 252.416 | 183.994
252.796 | 72.3088 | 252.796 | 151.191
253.177 | 170.972 | 253.177 | 157.821
253.557 | 124.985 | 253.557 | 144.72
253.937 | 144.771 | 253.937 | 52.6441
254.316 | 118.491 | 254.316 | 164.571
254.696 | 210.725 | 254.696 | 223.896
255.075 | 98.8124 | 255.075 | 250.325
255.455 | 131.796 | 255.455 | 164.746
255.834 | 125.251 | 255.834 | 151.62
256.213 | 158.268 | 256.213 | 257.185
256.592 | 118.743 | 256.592 | 112.146
256.971 | 138.582 | 256.971 | 204.574
257.35 | 138.631 | 257.35 | 105.624
257.728 | 99.0574 | 257.728 | 112.265
258.107 | 145.336 | 258.107 | 105.699
258.485 | 59.4765 | 258.485 | 105.736
258.863 | 19.8325 | 258.863 | 112.384
259.241 | 138.877 | 259.241 | 119.037
259.619 | 172.003 | 259.619 | 66.1552
259.997 | 211.771 | 259.997 | 158.829
260.374 | 86.0626 | 260.374 | 119.164
260.752 | 119.206 | 260.752 | 178.809
261.129 | 119.248 | 261.129 | 33.1244
261.507 | 106.036 | 261.507 | 165.681
261.884 | 185.628 | 261.884 | 99.4436
262.261 | 165.798 | 262.261 | 212.221
262.637 | 132.685 | 262.637 | 165.857
263.014 | 146.006 | 263.014 | 146.006
263.391 | 39.8338 | 263.391 | 172.613
263.767 | 126.185 | 263.767 | 239.087
264.143 | 139.517 | 264.143 | 132.873
264.52 | 86.3982 | 264.52 | 93.0442
264.896 | 99.7255 | 264.896 | 232.693
265.272 | 126.364 | 265.272 | 106.412
265.647 | 166.327 | 265.647 | 153.021
266.023 | 26.6217 | 266.023 | 266.217
266.398 | 179.76 | 266.398 | 153.129
266.774 | 79.9217 | 266.774 | 159.843
267.149 | 39.975 | 267.149 | 186.55
267.524 | 19.9946 | 267.524 | 99.9729
267.899 | 206.684 | 267.899 | 66.6722
268.274 | 73.3654 | 268.274 | 200.087
268.649 | 126.767 | 268.649 | 173.47
269.023 | 120.137 | 269.023 | 220.252
269.398 | 160.24 | 269.398 | 193.623
269.772 | 160.297 | 269.772 | 86.8274
270.146 | 227.167 | 270.146 | 207.123
270.52 | 100.256 | 270.52 | 160.41
270.894 | 153.781 | 270.894 | 240.7
271.268 | 200.655 | 271.268 | 227.409
271.642 | 100.363 | 271.642 | 187.344
272.015 | 267.729 | 272.015 | 254.343
272.388 | 87.0428 | 272.388 | 180.781
272.762 | 120.563 | 272.762 | 167.449
273.135 | 134.007 | 273.135 | 207.711
273.508 | 40.2163 | 273.508 | 194.379
273.881 | 174.332 | 273.881 | 241.383
274.253 | 93.9044 | 274.253 | 67.0746
274.626 | 161.036 | 274.626 | 174.456
274.998 | 154.381 | 274.998 | 174.517
275.371 | 241.725 | 275.371 | 47.0021
275.743 | 33.5848 | 275.743 | 161.207
276.115 | 134.387 | 276.115 | 154.545
276.487 | 107.548 | 276.487 | 141.156
276.859 | 127.758 | 276.859 | 228.62
277.23 | 208.521 | 277.23 | 201.795
277.602 | 161.493 | 277.602 | 195.137
277.973 | 127.894 | 277.973 | 161.55
278.345 | 148.14 | 278.345 | 235.677
278.716 | 87.5682 | 278.716 | 53.8882
279.087 | 53.9072 | 279.087 | 242.583
279.458 | 121.334 | 279.458 | 208.965
279.828 | 47.2022 | 279.828 | 215.782
280.199 | 114.675 | 280.199 | 148.402
280.569 | 134.959 | 280.569 | 175.447
280.94 | 94.5048 | 280.94 | 256.513
281.31 | 162.066 | 281.31 | 135.055
281.68 | 128.347 | 281.68 | 189.144
282.05 | 182.453 | 282.05 | 182.453
282.42 | 209.557 | 282.42 | 168.998
282.79 | 169.058 | 282.79 | 74.3854
283.159 | 162.353 | 283.159 | 148.824
283.529 | 128.575 | 283.529 | 169.178
283.898 | 182.776 | 283.898 | 236.932
284.267 | 169.297 | 284.267 | 176.069
284.636 | 101.614 | 284.636 | 230.326
285.005 | 101.65 | 285.005 | 210.078
285.374 | 101.686 | 285.374 | 176.256
285.742 | 203.445 | 285.742 | 189.882
286.111 | 115.326 | 286.111 | 366.331
286.479 | 183.23 | 286.479 | 190.016
286.848 | 196.873 | 286.848 | 264.76
287.216 | 224.107 | 287.216 | 162.987
287.584 | 67.9352 | 287.584 | 244.567
287.952 | 81.5511 | 287.952 | 231.061
288.319 | 95.1767 | 288.319 | 183.555
288.687 | 122.413 | 288.687 | 231.225
289.054 | 149.669 | 289.054 | 251.717
289.422 | 156.528 | 289.422 | 217.778
289.789 | 156.583 | 289.789 | 272.319
290.156 | 231.553 | 290.156 | 224.743
290.523 | 197.571 | 290.523 | 272.512
290.89 | 245.348 | 290.89 | 224.902
291.257 | 211.346 | 291.257 | 238.617
291.623 | 197.781 | 291.623 | 272.802
291.99 | 184.206 | 291.99 | 238.786
292.356 | 150.147 | 292.356 | 259.345
292.722 | 177.51 | 292.722 | 273.092
293.088 | 266.359 | 293.088 | 368.805
293.454 | 198.132 | 293.454 | 321.111
293.82 | 218.706 | 293.82 | 225.54
294.185 | 123.066 | 294.185 | 335.012
294.551 | 170.985 | 294.551 | 396.686
294.916 | 177.888 | 294.916 | 232.622
295.282 | 205.328 | 295.282 | 273.77
295.647 | 143.78 | 295.647 | 383.414
296.012 | 143.831 | 296.012 | 445.192
296.377 | 239.804 | 296.377 | 678.302
296.741 | 171.349 | 296.741 | 849.892
297.106 | 260.543 | 297.106 | 822.768
297.471 | 301.788 | 297.471 | 1056.26
297.835 | 349.924 | 297.835 | 1461.45
298.199 | 411.821 | 298.199 | 1702.2
298.563 | 363.905 | 298.563 | 2327.62
298.927 | 625.039 | 298.927 | 2898.53
299.291 | 618.39 | 299.291 | 3359.92
299.655 | 769.824 | 299.655 | 3910.98
300.018 | 770.097 | 300.018 | 4104.89
300.382 | 880.423 | 300.382 | 4078.84
300.745 | 811.928 | 300.745 | 3736.25
301.108 | 729.618 | 301.108 | 3124.97
301.471 | 674.792 | 301.471 | 2554.57
301.834 | 447.725 | 301.834 | 2045.76
302.197 | 406.54 | 302.197 | 1701.96
302.56 | 372.22 | 302.56 | 1378.59
302.922 | 330.979 | 302.922 | 1103.26
303.285 | 255.22 | 303.285 | 1007.09
303.647 | 276.012 | 303.647 | 731.431
304.009 | 186.374 | 304.009 | 759.302
304.371 | 248.587 | 304.371 | 662.899
304.733 | 227.952 | 304.733 | 587.15
305.095 | 214.213 | 305.095 | 421.516
305.457 | 179.726 | 305.457 | 428.578
305.818 | 214.365 | 305.818 | 359.58
306.18 | 221.359 | 306.18 | 380.46
306.541 | 166.078 | 306.541 | 228.357
306.902 | 200.749 | 306.902 | 269.972
307.263 | 221.594 | 307.263 | 270.068
307.624 | 103.909 | 307.624 | 367.146
307.985 | 221.752 | 307.985 | 277.19
308.345 | 110.915 | 308.345 | 277.288
308.706 | 124.824 | 308.706 | 263.517
309.066 | 55.497 | 309.066 | 312.17
309.427 | 131.852 | 309.427 | 263.704
309.787 | 145.783 | 309.787 | 270.74
310.147 | 173.613 | 310.147 | 270.836
310.507 | 215.356 | 310.507 | 250.091
310.866 | 194.584 | 310.866 | 194.584
311.226 | 97.3268 | 311.226 | 215.509
311.585 | 118.225 | 311.585 | 159.951
311.945 | 229.576 | 311.945 | 229.576
312.304 | 250.536 | 312.304 | 208.78
312.663 | 146.198 | 312.663 | 271.51
313.022 | 153.214 | 313.022 | 208.928
313.381 | 132.368 | 313.381 | 202.036
313.74 | 125.446 | 313.74 | 250.892
314.098 | 230.066 | 314.098 | 188.236
314.457 | 111.587 | 314.457 | 258.044
314.815 | 216.276 | 314.815 | 160.463
315.173 | 111.666 | 315.173 | 188.437
315.531 | 195.485 | 315.531 | 146.614
315.889 | 125.714 | 315.889 | 188.57
316.247 | 160.691 | 316.247 | 251.517
316.605 | 216.661 | 316.605 | 195.694
316.962 | 146.822 | 316.962 | 209.746
317.32 | 202.827 | 317.32 | 230.803
317.677 | 188.906 | 317.677 | 167.916
318.034 | 132.981 | 318.034 | 293.958
318.391 | 196.042 | 318.391 | 210.045
318.748 | 182.104 | 318.748 | 175.1
319.105 | 175.162 | 319.105 | 245.227
319.462 | 63.0807 | 319.462 | 238.305
319.818 | 210.344 | 319.818 | 294.481
320.175 | 196.391 | 320.175 | 140.279
320.531 | 182.428 | 320.531 | 245.576
320.887 | 119.322 | 320.887 | 308.834
321.243 | 168.515 | 321.243 | 238.729
321.599 | 231.79 | 321.599 | 161.551
321.955 | 154.582 | 321.955 | 105.397
322.311 | 182.753 | 322.311 | 238.984
322.666 | 168.755 | 322.666 | 210.943
323.022 | 274.324 | 323.022 | 161.781
323.377 | 197.021 | 323.377 | 154.802
323.732 | 105.584 | 323.732 | 225.247
324.087 | 211.244 | 324.087 | 288.7
324.442 | 183.143 | 324.442 | 211.319
324.797 | 77.5113 | 324.797 | 267.766
325.152 | 119.833 | 325.152 | 197.372
325.506 | 218.597 | 325.506 | 246.803
325.861 | 246.891 | 325.861 | 162.242
326.215 | 112.905 | 326.215 | 352.827
326.569 | 162.358 | 326.569 | 183.535
326.923 | 155.354 | 326.923 | 70.6156
327.277 | 148.346 | 327.277 | 176.602
327.631 | 240.264 | 327.631 | 303.864
327.984 | 35.3456 | 327.984 | 197.935
328.338 | 155.576 | 328.338 | 198.006
328.691 | 191.002 | 328.691 | 304.189
329.045 | 353.834 | 329.045 | 304.297
329.398 | 198.218 | 329.398 | 198.218
329.751 | 219.534 | 329.751 | 191.207
330.104 | 269.202 | 330.104 | 290.455
330.456 | 134.649 | 330.456 | 148.823
330.809 | 269.394 | 330.809 | 177.233
331.162 | 170.204 | 331.162 | 333.317
331.514 | 248.303 | 331.514 | 269.586
331.866 | 220.004 | 331.866 | 205.81
332.218 | 276.878 | 332.218 | 276.878
332.57 | 184.652 | 332.57 | 220.161
332.922 | 241.554 | 332.922 | 269.972
333.274 | 270.068 | 333.274 | 184.783
333.626 | 206.178 | 333.626 | 248.836
333.977 | 270.261 | 333.977 | 192.028
334.329 | 234.784 | 334.329 | 142.294
334.68 | 298.923 | 334.68 | 241.985
335.031 | 220.713 | 335.031 | 149.515
335.382 | 178.058 | 335.382 | 170.935
335.733 | 263.62 | 335.733 | 263.62
336.084 | 228.077 | 336.084 | 228.077
336.434 | 213.899 | 336.434 | 185.379
336.785 | 171.18 | 336.785 | 242.505
337.135 | 263.997 | 337.135 | 199.781
337.485 | 199.853 | 337.485 | 292.642
337.835 | 321.307 | 337.835 | 257.046
338.186 | 242.852 | 338.186 | 242.852
338.535 | 207.213 | 338.535 | 307.247
338.885 | 264.47 | 338.885 | 300.209
339.235 | 257.414 | 339.235 | 193.061
339.584 | 178.824 | 339.584 | 214.589
339.934 | 157.421 | 339.934 | 300.532
340.283 | 286.323 | 340.283 | 286.323
340.632 | 171.855 | 340.632 | 193.337
340.981 | 207.733 | 340.981 | 279.365
341.33 | 243.636 | 341.33 | 150.481
341.679 | 336.912 | 341.679 | 329.744
342.027 | 150.589 | 342.027 | 243.811
342.376 | 150.643 | 342.376 | 251.072
342.724 | 229.634 | 342.724 | 251.162
343.072 | 236.895 | 343.072 | 380.468
343.421 | 294.43 | 343.421 | 373.423
343.769 | 208.33 | 343.769 | 330.454
344.116 | 280.268 | 344.116 | 373.691
344.464 | 287.558 | 344.464 | 323.502
344.812 | 251.703 | 344.812 | 309.236
345.159 | 352.511 | 345.159 | 187.047
345.507 | 323.851 | 345.507 | 287.868
345.854 | 244.775 | 345.854 | 251.975
346.201 | 252.065 | 346.201 | 273.671
346.548 | 252.156 | 346.548 | 360.223
346.895 | 187.383 | 346.895 | 281.075
347.242 | 252.337 | 347.242 | 266.756
347.588 | 238.003 | 347.588 | 194.73
347.935 | 396.815 | 347.935 | 353.526
348.281 | 317.566 | 348.281 | 274.262
348.628 | 288.8 | 348.628 | 310.46
348.974 | 288.904 | 348.974 | 382.798
349.32 | 245.657 | 349.32 | 260.108
349.666 | 238.518 | 349.666 | 375.846
350.011 | 180.76 | 350.011 | 368.751
350.357 | 412.282 | 350.357 | 282.088
350.703 | 260.482 | 350.703 | 260.482
351.048 | 289.529 | 351.048 | 275.053
351.393 | 311.356 | 351.393 | 362.042
351.738 | 311.468 | 351.738 | 260.764
352.083 | 420.272 | 352.083 | 369.549
352.428 | 304.444 | 352.428 | 297.196
352.773 | 413.324 | 352.773 | 348.062
353.118 | 348.188 | 353.118 | 246.633
353.462 | 253.978 | 353.462 | 239.465
353.807 | 362.957 | 353.807 | 297.625
354.151 | 304.994 | 354.151 | 486.538
354.495 | 297.84 | 354.495 | 341.426
354.839 | 254.345 | 354.839 | 406.953
355.183 | 247.168 | 355.183 | 290.786
355.527 | 276.346 | 355.527 | 269.074
355.87 | 269.171 | 355.87 | 240.072
356.214 | 320.211 | 356.214 | 291.101
356.557 | 385.848 | 356.557 | 262.086
356.9 | 284.029 | 356.9 | 320.443
357.244 | 305.988 | 357.244 | 305.988
357.587 | 349.827 | 357.587 | 306.099
357.93 | 291.628 | 357.93 | 291.628
358.272 | 313.614 | 358.272 | 357.374
358.615 | 313.727 | 358.615 | 248.063
358.958 | 430.619 | 358.958 | 364.931
359.3 | 459.98 | 359.3 | 408.871
359.642 | 277.549 | 359.642 | 445.539
359.984 | 270.343 | 359.984 | 401.861
360.326 | 372.77 | 360.326 | 263.132
360.668 | 255.915 | 360.668 | 365.593
361.01 | 314.524 | 361.01 | 292.581
361.352 | 270.736 | 361.352 | 358.542
361.693 | 365.992 | 361.693 | 329.393
362.035 | 270.932 | 362.035 | 322.19
362.376 | 256.38 | 362.376 | 336.957
362.717 | 271.129 | 362.717 | 322.424
363.058 | 285.889 | 363.058 | 329.872
363.399 | 483.987 | 363.399 | 447.322
363.74 | 264.089 | 363.74 | 396.134
364.081 | 300.878 | 364.081 | 403.616
364.421 | 315.669 | 364.421 | 389.081
364.762 | 242.346 | 364.762 | 352.503
365.102 | 359.978 | 365.102 | 264.474
365.442 | 271.919 | 365.442 | 293.967
365.782 | 235.259 | 365.782 | 360.241
366.122 | 286.827 | 366.122 | 382.436
366.462 | 286.931 | 366.462 | 323.717
366.801 | 426.874 | 366.801 | 309.116
367.141 | 279.778 | 367.141 | 279.778
367.48 | 316.706 | 367.48 | 338.802
367.82 | 213.671 | 367.82 | 228.407
368.159 | 250.602 | 368.159 | 280.084
368.498 | 258.067 | 368.498 | 361.293
368.837 | 309.793 | 368.837 | 295.041
369.176 | 287.77 | 369.176 | 287.77
369.514 | 258.35 | 369.514 | 265.731
369.853 | 273.213 | 369.853 | 265.828
370.191 | 243.765 | 370.191 | 295.473
370.53 | 332.529 | 370.53 | 251.244
370.868 | 406.573 | 370.868 | 266.12
371.206 | 414.117 | 371.206 | 495.461
371.544 | 221.929 | 371.544 | 229.327
371.882 | 281.214 | 371.882 | 318.215
372.22 | 303.526 | 372.22 | 303.526
372.557 | 296.231 | 372.557 | 318.449
372.895 | 281.523 | 372.895 | 237.072
373.232 | 303.86 | 373.232 | 281.626
373.569 | 259.488 | 373.569 | 437.423
373.906 | 274.417 | 373.906 | 244.75
374.243 | 200.324 | 374.243 | 370.969
374.58 | 400.794 | 374.58 | 363.684
374.917 | 282.144 | 374.917 | 341.543
375.253 | 252.538 | 375.253 | 222.827
375.59 | 260.061 | 375.59 | 304.643
375.926 | 297.322 | 375.926 | 319.621
376.262 | 289.995 | 376.262 | 297.431
376.598 | 319.856 | 376.598 | 260.348
376.934 | 267.885 | 376.934 | 312.533
377.27 | 297.76 | 377.27 | 349.868
377.606 | 424.464 | 377.606 | 260.636
377.941 | 216.035 | 377.941 | 208.586
378.277 | 111.784 | 378.277 | 350.255
378.612 | 305.655 | 378.612 | 320.565
378.947 | 320.683 | 378.947 | 275.936
379.283 | 290.959 | 379.283 | 387.946
379.618 | 343.31 | 379.618 | 320.92
379.952 | 253.844 | 379.952 | 321.039
380.287 | 380.907 | 380.287 | 306.22
380.622 | 239.089 | 380.622 | 298.861
380.956 | 358.767 | 380.956 | 239.178
381.291 | 246.743 | 381.291 | 328.991
381.625 | 254.315 | 381.625 | 299.194
381.959 | 344.2 | 381.959 | 411.544
382.293 | 276.959 | 382.293 | 194.62
382.627 | 239.621 | 382.627 | 187.204
382.96 | 202.255 | 382.96 | 344.583
383.294 | 239.799 | 383.294 | 329.724
383.628 | 314.853 | 383.628 | 269.874
383.961 | 254.976 | 383.961 | 254.976
384.294 | 270.075 | 384.294 | 225.062
384.627 | 382.748 | 384.627 | 277.68
384.96 | 382.89 | 384.96 | 292.799
385.293 | 285.397 | 385.293 | 300.418
385.626 | 338.096 | 385.626 | 323.07
385.959 | 428.415 | 385.959 | 503.575
386.291 | 293.235 | 386.291 | 187.971
386.623 | 391.126 | 386.623 | 293.344
386.956 | 466.516 | 386.956 | 466.516
387.288 | 406.472 | 387.288 | 338.727
387.62 | 376.504 | 387.62 | 338.853
387.952 | 225.986 | 387.952 | 331.447
388.283 | 286.357 | 388.283 | 301.428
388.615 | 294.002 | 388.615 | 414.618
388.947 | 331.819 | 388.947 | 429.856
389.278 | 218.78 | 389.278 | 347.031
389.609 | 407.537 | 389.609 | 392.443
389.94 | 369.94 | 389.94 | 520.937
390.271 | 241.684 | 390.271 | 271.895
390.602 | 294.663 | 390.602 | 249.33
390.933 | 279.657 | 390.933 | 272.099
391.264 | 302.445 | 391.264 | 302.445
391.594 | 325.251 | 391.594 | 264.739
391.925 | 332.94 | 391.925 | 279.972
392.255 | 492.028 | 392.255 | 295.217
392.585 | 401.343 | 392.585 | 363.48
392.915 | 249.987 | 392.915 | 219.685
393.245 | 295.55 | 393.245 | 416.801
393.575 | 272.918 | 393.575 | 348.728
393.904 | 310.94 | 393.904 | 280.605
394.234 | 326.231 | 394.234 | 235.19
394.563 | 349.123 | 394.563 | 356.712
394.892 | 296.107 | 394.892 | 326.477
395.222 | 273.433 | 395.222 | 296.219
395.551 | 334.322 | 395.551 | 288.732
395.88 | 296.443 | 395.88 | 273.639
396.208 | 288.951 | 396.208 | 273.743
396.537 | 304.274 | 396.537 | 380.342
396.865 | 357.657 | 396.865 | 334.828
397.194 | 342.567 | 397.194 | 441.531
397.522 | 175.156 | 397.522 | 274.157
397.85 | 274.261 | 397.85 | 259.025
398.178 | 327.714 | 398.178 | 335.335
398.506 | 251.597 | 398.506 | 205.852
398.834 | 305.082 | 398.834 | 373.725
399.162 | 305.198 | 399.162 | 343.347
399.489 | 267.149 | 399.489 | 320.579
399.817 | 274.887 | 399.817 | 320.701
400.144 | 236.798 | 400.144 | 305.546
400.471 | 298.021 | 400.471 | 305.662
400.798 | 321.068 | 400.798 | 298.134
401.125 | 290.6 | 401.125 | 282.953
401.452 | 374.864 | 401.452 | 221.858
401.778 | 267.862 | 401.778 | 344.394
402.105 | 367.494 | 402.105 | 306.245
402.431 | 314.021 | 402.431 | 268.067
402.758 | 329.465 | 402.758 | 344.789
403.084 | 275.937 | 403.084 | 298.932
403.41 | 329.717 | 403.41 | 306.714
403.736 | 368.197 | 403.736 | 245.465
404.062 | 306.949 | 404.062 | 376.012
404.387 | 276.36 | 404.387 | 299.39
404.713 | 345.582 | 404.713 | 291.825
405.038 | 261.207 | 405.038 | 291.937
405.364 | 138.339 | 405.364 | 230.565
405.689 | 392.111 | 405.689 | 384.422
406.014 | 253.816 | 406.014 | 292.273
406.339 | 330.857 | 406.339 | 261.608
406.663 | 300.195 | 406.663 | 438.747
406.988 | 300.311 | 406.988 | 308.011
407.313 | 439.085 | 407.313 | 231.097
407.637 | 354.486 | 407.637 | 285.13
407.961 | 354.623 | 407.961 | 424.005
408.285 | 377.896 | 408.285 | 308.487
408.61 | 339.466 | 408.61 | 455.193
408.933 | 293.289 | 408.933 | 216.107
409.257 | 401.498 | 409.257 | 285.681
409.581 | 285.792 | 409.581 | 370.757
409.904 | 278.175 | 409.904 | 239.54
410.228 | 394.234 | 410.228 | 332.393
410.551 | 231.992 | 410.551 | 340.255
410.874 | 433.22 | 410.874 | 293.971
411.197 | 270.868 | 411.197 | 232.172
411.52 | 178.068 | 411.52 | 278.715
411.843 | 263.333 | 411.843 | 247.843
412.166 | 193.703 | 412.166 | 286.68
412.488 | 240.285 | 412.488 | 310.045
412.811 | 465.248 | 412.811 | 302.411
413.133 | 248.229 | 413.133 | 318.043
413.455 | 310.407 | 413.455 | 318.167
413.777 | 263.949 | 413.777 | 178.554
414.099 | 256.286 | 414.099 | 310.649
414.421 | 279.694 | 414.421 | 372.925
414.742 | 310.892 | 414.742 | 318.665
415.064 | 256.586 | 415.064 | 186.608
415.385 | 318.914 | 415.385 | 287.8
415.707 | 280.132 | 415.707 | 389.072
416.028 | 249.104 | 416.028 | 194.612
416.349 | 280.351 | 416.349 | 295.926
416.67 | 327.205 | 416.67 | 467.436
416.99 | 241.603 | 416.99 | 303.953
417.311 | 327.462 | 417.311 | 241.698
417.632 | 280.792 | 417.632 | 132.596
417.952 | 436.96 | 417.952 | 366.734
418.272 | 312.237 | 418.272 | 281.013
418.592 | 203.034 | 418.592 | 288.933
418.912 | 210.926 | 418.912 | 328.107
419.232 | 304.791 | 419.232 | 296.976
419.552 | 406.549 | 419.552 | 281.457
419.872 | 242.462 | 419.872 | 328.496
420.191 | 305.153 | 420.191 | 156.489
420.511 | 313.101 | 420.511 | 352.239
420.83 | 289.733 | 420.83 | 305.395
421.149 | 289.848 | 421.149 | 289.848
421.468 | 344.821 | 421.468 | 360.495
421.787 | 211.679 | 421.787 | 352.798
422.106 | 290.193 | 422.106 | 329.409
422.424 | 227.539 | 422.424 | 266.77
422.743 | 329.671 | 422.743 | 392.465
423.061 | 369.064 | 423.061 | 306.245
423.379 | 479.189 | 423.379 | 282.8
423.698 | 275.054 | 423.698 | 251.478
424.016 | 377.367 | 424.016 | 306.611
424.333 | 196.624 | 424.333 | 298.868
424.651 | 243.911 | 424.651 | 330.46
424.969 | 369.948 | 424.969 | 346.335
425.286 | 196.86 | 425.286 | 244.106
425.604 | 322.979 | 425.604 | 283.592
425.921 | 244.302 | 425.921 | 283.705
426.238 | 252.284 | 426.238 | 488.8
426.555 | 291.82 | 426.555 | 370.69
426.872 | 284.047 | 426.872 | 315.608
427.188 | 323.628 | 427.188 | 410.455
427.505 | 189.517 | 427.505 | 339.551
427.822 | 371.287 | 427.822 | 545.081
428.138 | 260.796 | 428.138 | 347.728
428.454 | 197.652 | 428.454 | 268.807
428.77 | 134.458 | 428.77 | 371.736
429.086 | 197.812 | 429.086 | 363.974
429.402 | 356.205 | 429.402 | 308.711
429.718 | 348.43 | 429.718 | 285.079
430.033 | 269.351 | 430.033 | 205.974
430.349 | 285.31 | 430.349 | 285.31
430.664 | 332.997 | 430.664 | 459.853
430.979 | 150.703 | 430.979 | 372.791
431.294 | 174.569 | 431.294 | 166.634
431.609 | 301.65 | 431.609 | 309.588
431.924 | 238.242 | 431.924 | 293.831
432.239 | 317.785 | 432.239 | 262.172
432.553 | 214.592 | 432.553 | 270.227
432.868 | 318.044 | 432.868 | 381.653
433.182 | 222.722 | 433.182 | 318.174
433.496 | 270.558 | 433.496 | 270.558
433.81 | 350.277 | 433.81 | 421.925
434.124 | 215.031 | 434.124 | 326.528
434.438 | 167.314 | 434.438 | 191.217
434.751 | 278.972 | 434.751 | 294.913
435.065 | 326.929 | 435.065 | 271.112
435.378 | 366.949 | 435.378 | 358.972
435.692 | 303.257 | 435.692 | 383.061
436.005 | 327.332 | 436.005 | 303.381
436.318 | 303.506 | 436.318 | 239.61
436.631 | 295.641 | 436.631 | 271.67
436.943 | 335.731 | 436.943 | 295.763
437.256 | 247.903 | 437.256 | 375.853
437.569 | 232.005 | 437.569 | 264.006
437.881 | 288.126 | 437.881 | 232.101
438.193 | 256.218 | 438.193 | 320.272
438.505 | 280.354 | 438.505 | 304.384
438.817 | 448.752 | 438.817 | 296.497
439.129 | 320.67 | 439.129 | 360.754
439.441 | 280.703 | 439.441 | 296.743
439.752 | 256.749 | 439.752 | 192.562
440.064 | 272.909 | 440.064 | 329.097
440.375 | 248.933 | 440.375 | 305.143
440.686 | 176.735 | 440.686 | 297.237
440.997 | 208.956 | 440.997 | 273.25
441.308 | 209.043 | 441.308 | 297.485
441.619 | 297.609 | 441.619 | 120.652
441.93 | 265.546 | 441.93 | 257.499
442.24 | 386.41 | 442.24 | 281.758
442.551 | 144.965 | 442.551 | 322.143
442.861 | 346.449 | 442.861 | 257.823
443.171 | 346.595 | 443.171 | 354.655
443.481 | 298.358 | 443.481 | 508.015
443.791 | 274.282 | 443.791 | 266.215
444.101 | 395.455 | 444.101 | 274.397
444.411 | 306.808 | 444.411 | 282.587
444.72 | 298.86 | 444.72 | 315.015
445.03 | 266.663 | 445.03 | 298.986
445.339 | 299.112 | 445.339 | 388.038
445.648 | 153.663 | 445.648 | 250.714
445.957 | 275.092 | 445.957 | 242.729
446.266 | 356.153 | 446.266 | 291.398
446.574 | 323.912 | 446.574 | 388.695
446.883 | 291.645 | 446.883 | 267.341
447.192 | 259.35 | 447.192 | 389.025
447.5 | 356.757 | 447.5 | 275.676
447.808 | 267.682 | 447.808 | 178.455
448.116 | 316.486 | 448.116 | 308.371
448.424 | 235.436 | 448.424 | 324.739
448.732 | 162.439 | 448.732 | 284.268
449.04 | 300.64 | 449.04 | 219.386
449.347 | 219.48 | 449.347 | 260.124
449.655 | 260.236 | 449.655 | 219.574
449.962 | 195.26 | 449.962 | 252.211
450.269 | 317.434 | 450.269 | 293.016
450.576 | 236.142 | 450.576 | 333.856
450.883 | 236.243 | 450.883 | 301.414
451.19 | 211.895 | 451.19 | 203.745
451.496 | 415.819 | 451.496 | 269.06
451.803 | 342.587 | 451.803 | 473.096
452.109 | 252.971 | 452.109 | 326.414
452.415 | 204.097 | 452.415 | 489.832
452.721 | 228.687 | 452.721 | 277.691
453.027 | 171.589 | 453.027 | 343.179
453.333 | 302.455 | 453.333 | 261.583
453.639 | 343.476 | 453.639 | 302.586
453.944 | 286.354 | 453.944 | 212.72
454.25 | 311.034 | 454.25 | 327.404
454.555 | 319.357 | 454.555 | 319.357
454.86 | 204.805 | 454.86 | 376.842
455.165 | 393.397 | 455.165 | 319.635
455.47 | 245.981 | 455.47 | 295.177
455.775 | 155.856 | 455.775 | 139.45
456.08 | 254.402 | 456.08 | 336.467
456.384 | 221.673 | 456.384 | 221.673
456.689 | 287.479 | 456.689 | 271.052
456.993 | 262.953 | 456.993 | 254.736
457.297 | 263.068 | 457.297 | 263.068
457.601 | 328.98 | 457.601 | 320.755
457.905 | 263.299 | 457.905 | 238.615
458.208 | 337.501 | 458.208 | 197.561
458.512 | 288.237 | 458.512 | 255.296
458.815 | 197.736 | 458.815 | 313.081
459.119 | 140.124 | 459.119 | 346.19
459.422 | 362.835 | 459.422 | 263.88
459.725 | 296.996 | 459.725 | 329.996
460.028 | 297.128 | 460.028 | 255.86
460.331 | 330.288 | 460.331 | 322.031
460.633 | 173.478 | 460.633 | 173.478
460.936 | 347.11 | 460.936 | 314.052
461.238 | 355.533 | 461.238 | 314.192
461.54 | 314.332 | 461.54 | 256.428
461.842 | 314.472 | 461.842 | 248.267
462.144 | 173.864 | 462.144 | 273.215
462.446 | 256.771 | 462.446 | 240.206
462.748 | 356.326 | 462.748 | 273.46
463.049 | 223.84 | 463.049 | 223.84
463.351 | 132.705 | 463.351 | 273.704
463.652 | 365.103 | 463.652 | 331.911
463.953 | 207.538 | 463.953 | 232.442
464.254 | 249.157 | 464.254 | 207.631
464.555 | 274.196 | 464.555 | 299.123
464.856 | 216.13 | 464.856 | 290.945
465.157 | 224.544 | 465.157 | 232.861
465.457 | 133.123 | 465.457 | 232.966
465.757 | 216.423 | 465.757 | 324.635
466.058 | 91.605 | 466.058 | 341.437
466.358 | 308.265 | 466.358 | 233.282
466.658 | 250.058 | 466.658 | 350.081
466.957 | 366.918 | 466.957 | 233.493
467.257 | 108.457 | 467.257 | 158.514