## Sheet1
Wavelength | Measured Transmission
1.672 | -64.85633
1.6724 | -64.80233
1.6728 | -64.64233
1.6732 | -64.36933
1.6736 | -64.19133
1.674 | -63.692
1.6744 | -63.36467
1.6748 | -62.714
1.6752 | -61.38567
1.6756 | -60.30533
1.676 | -59.12233
1.6764 | -58.14367
1.6768 | -57.004
1.6772 | -55.009
1.6776 | -53.17233
1.678 | -51.396
1.6784 | -49.622
1.6788 | -47.99233
1.6792 | -46.44933
1.6796 | -44.79667
1.68 | -43.41067
1.6804 | -41.89233
1.6808 | -40.56033
1.6812 | -39.03633
1.6816 | -37.91033
1.682 | -36.73067
1.6824 | -35.709
1.6828 | -35.12633
1.6832 | -34.70167
1.6836 | -34.349
1.684 | -34.10467
1.6844 | -33.90767
1.6848 | -33.812
1.6852 | -33.60667
1.6856 | -33.34333
1.686 | -33.111
1.6864 | -32.98433
1.6868 | -32.799
1.6872 | -32.57733
1.6876 | -32.42633
1.688 | -32.38267
1.6884 | -32.245
1.6888 | -32.181
1.6892 | -32.21667
1.6896 | -32.20333
1.69 | -32.115
1.6904 | -31.90933
1.6908 | -31.686
1.6912 | -31.40767
1.6916 | -31.14367
1.692 | -30.93933
1.6924 | -30.78933
1.6928 | -30.67933
1.6932 | -30.538
1.6936 | -30.44233
1.694 | -30.35433
1.6944 | -30.296
1.6948 | -30.24467
1.6952 | -30.26433
1.6956 | -30.30733
1.696 | -30.26767
1.6964 | -30.27833
1.6968 | -30.21533
1.6972 | -30.13067
1.6976 | -29.97467
1.698 | -29.78933
1.6984 | -29.537
1.6988 | -29.27467
1.6992 | -29.05633
1.6996 | -28.79367
1.7 | -28.53333
1.7004 | -28.239
1.7008 | -27.935
1.7012 | -27.49267
1.7016 | -27.06133
1.702 | -26.672
1.7024 | -26.28733
1.7028 | -25.98167
1.7032 | -25.73867
1.7036 | -25.64133
1.704 | -25.60367
1.7044 | -25.60567
1.7048 | -25.67567
1.7052 | -25.74767
1.7056 | -25.862
1.706 | -25.95433
1.7064 | -26.08267
1.7068 | -26.18333
1.7072 | -26.30133
1.7076 | -26.415
1.708 | -26.53967
1.7084 | -26.65333
1.7088 | -26.74
1.7092 | -26.86633
1.7096 | -26.95167
1.71 | -27.05933
1.7104 | -27.12867
1.7108 | -27.246
1.7112 | -27.349
1.7116 | -27.406
1.712 | -27.47667
1.7124 | -27.494
1.7128 | -27.542
1.7132 | -27.52967
1.7136 | -27.50533
1.714 | -27.501
1.7144 | -27.48367
1.7148 | -27.491
1.7152 | -27.47133
1.7156 | -27.50133
1.716 | -27.53167
1.7164 | -27.569
1.7168 | -27.62333
1.7172 | -27.64533
1.7176 | -27.68733
1.718 | -27.697
1.7184 | -27.77333
1.7188 | -27.83667
1.7192 | -27.915
1.7196 | -28.016
1.72 | -28.121
1.7204 | -28.23367
1.7208 | -28.323
1.7212 | -28.42167
1.7216 | -28.51867
1.722 | -28.61433
1.7224 | -28.721
1.7228 | -28.807
1.7232 | -28.91867
1.7236 | -29.01367
1.724 | -29.09667
1.7244 | -29.17267
1.7248 | -29.22067
1.7252 | -29.29467
1.7256 | -29.32333
1.726 | -29.42467
1.7264 | -29.49133
1.7268 | -29.56033
1.7272 | -29.58633
1.7276 | -29.58767
1.728 | -29.558
1.7284 | -29.511
1.7288 | -29.444
1.7292 | -29.40833
1.7296 | -29.327
1.73 | -29.29367
1.7304 | -29.25767
1.7308 | -29.23733
1.7312 | -29.16233
1.7316 | -29.11167
1.732 | -29.01333
1.7324 | -28.89367
1.7328 | -28.83867
1.7332 | -28.80967
1.7336 | -28.75733
1.734 | -28.70367
1.7344 | -28.72433
1.7348 | -28.70467
1.7352 | -28.64467
1.7356 | -28.60067
1.736 | -28.57367
1.7364 | -28.49733
1.7368 | -28.438
1.7372 | -28.42933
1.7376 | -28.38933
1.738 | -28.351
1.7384 | -28.32967
1.7388 | -28.33767
1.7392 | -28.325
1.7396 | -28.32533
1.74 | -28.38833
1.7404 | -28.42367
1.7408 | -28.458
1.7412 | -28.50167
1.7416 | -28.55367
1.742 | -28.54333
1.7424 | -28.518
1.7428 | -28.55767
1.7432 | -28.546
1.7436 | -28.42933
1.744 | -28.38133
1.7444 | -28.35667
1.7448 | -28.254
1.7452 | -28.14267
1.7456 | -28.05633
1.746 | -27.95333
1.7464 | -27.814
1.7468 | -27.64067
1.7472 | -27.50033
1.7476 | -27.37967
1.748 | -27.187
1.7484 | -26.987
1.7488 | -26.86067
1.7492 | -26.78133
1.7496 | -26.69233
1.75 | -26.64967
1.7504 | -26.64567
1.7508 | -26.61533
1.7512 | -26.61533
1.7516 | -26.62633
1.752 | -26.64
1.7524 | -26.68667
1.7528 | -26.74867
1.7532 | -26.79833
1.7536 | -26.80433
1.754 | -26.84033
1.7544 | -26.83967
1.7548 | -26.832
1.7552 | -26.88733
1.7556 | -26.91833
1.756 | -26.96433
1.7564 | -27.00467
1.7568 | -27.08467
1.7572 | -27.20067
1.7576 | -27.28633
1.758 | -27.38533
1.7584 | -27.49533
1.7588 | -27.606
1.7592 | -27.61667
1.7596 | -27.54667
1.76 | -27.49367
1.7604 | -27.40767
1.7608 | -27.339
1.7612 | -27.27
1.7616 | -27.261
1.762 | -27.18633
1.7624 | -27.115
1.7628 | -27.023
1.7632 | -26.92667
1.7636 | -26.844
1.764 | -26.72667
1.7644 | -26.676
1.7648 | -26.672
1.7652 | -26.68267
1.7656 | -26.666
1.766 | -26.64667
1.7664 | -26.63267
1.7668 | -26.522
1.7672 | -26.39967
1.7676 | -26.314
1.768 | -26.26967
1.7684 | -26.28967
1.7688 | -26.33367
1.7692 | -26.476
1.7696 | -26.61833
1.77 | -26.827
1.7704 | -27.00367
1.7708 | -27.25367
1.7712 | -27.468
1.7716 | -27.59367
1.772 | -27.67967
1.7724 | -27.78133
1.7728 | -27.87133
1.7732 | -27.927
1.7736 | -27.973
1.774 | -28.01667
1.7744 | -28.01867
1.7748 | -28.01133
1.7752 | -27.97833
1.7756 | -27.971
1.776 | -27.93767
1.7764 | -27.85133
1.7768 | -27.77267
1.7772 | -27.55133
1.7776 | -27.359
1.778 | -27.18133
1.7784 | -27.01567
1.7788 | -26.92333
1.7792 | -26.85933
1.7796 | -26.86533
1.78 | -26.77967
1.7804 | -26.704
1.7808 | -26.52767
1.7812 | -26.32367
1.7816 | -26.20167
1.782 | -26.15333
1.7824 | -26.13667
1.7828 | -26.08133
1.7832 | -26.08733
1.7836 | -26.113
1.784 | -26.14633
1.7844 | -26.07033
1.7848 | -26.01467
1.7852 | -26.02667
1.7856 | -25.935
1.786 | -25.77233
1.7864 | -25.724
1.7868 | -25.69133
1.7872 | -25.64333
1.7876 | -25.562
1.788 | -25.54067
1.7884 | -25.453
1.7888 | -25.399
1.7892 | -25.345
1.7896 | -25.33833
1.79 | -25.37933
1.7904 | -25.42167
1.7908 | -25.46333
1.7912 | -25.50133
1.7916 | -25.539
1.792 | -25.59833
1.7924 | -25.58467
1.7928 | -25.631
1.7932 | -25.64467
1.7936 | -25.62333
1.794 | -25.564
1.7944 | -25.58033
1.7948 | -25.571
1.7952 | -25.557
1.7956 | -25.59367
1.796 | -25.66267
1.7964 | -25.63367
1.7968 | -25.62933
1.7972 | -25.60333
1.7976 | -25.59633
1.798 | -25.537
1.7984 | -25.521
1.7988 | -25.58667
1.7992 | -25.63233
1.7996 | -25.728
1.8 | -25.86967
1.8004 | -26.07633
1.8008 | -26.089
1.8012 | -26.157
1.8016 | -26.17633
1.802 | -26.18367
1.8024 | -26.032
1.8028 | -26.051
1.8032 | -26.05267
1.8036 | -25.95267
1.804 | -25.864
1.8044 | -25.85933
1.8048 | -25.93233
1.8052 | -26.12267
1.8056 | -26.312
1.806 | -26.34667
1.8064 | -26.49433
1.8068 | -26.47467
1.8072 | -26.295
1.8076 | -26.05733
1.808 | -26.10733
1.8084 | -26.032
1.8088 | -25.90567
1.8092 | -25.931
1.8096 | -26.07867
1.81 | -26.293
1.8104 | -26.417
1.8108 | -26.47167
1.8112 | -26.61733
1.8116 | -26.65167
1.812 | -26.86233
1.8124 | -26.651
1.8128 | -26.72933
1.8132 | -26.62467
1.8136 | -26.508
1.814 | -26.27933
1.8144 | -26.39733
1.8148 | -26.82467
1.8152 | -26.98933
1.8156 | -27.21967
1.816 | -27.33733
1.8164 | -27.27267
1.8168 | -26.75367
1.8172 | -26.57033
1.8176 | -26.69933
1.818 | -26.66267
1.8184 | -26.57433
1.8188 | -26.62
1.8192 | -26.934
1.8196 | -27.503
1.82 | -27.68167
1.8204 | -27.965
1.8208 | -28.301
1.8212 | -28.617
1.8216 | -27.94133
1.822 | -27.59633
1.8224 | -27.53233
1.8228 | -27.217
1.8232 | -26.84767
1.8236 | -26.59633
1.824 | -26.45867
1.8244 | -26.45533
1.8248 | -26.51567
1.8252 | -26.95867
1.8256 | -27.75867
1.826 | -27.956
1.8264 | -27.95867
1.8268 | -27.963
1.8272 | -27.85767
1.8276 | -27.30833
1.828 | -27.56567
1.8284 | -27.70633
1.8288 | -27.82133
1.8292 | -28.15767
1.8296 | -27.974
1.83 | -27.83867
1.8304 | -28.244
1.8308 | -28.32167
1.8312 | -27.89733
1.8316 | -28.02133
1.832 | -28.18033
1.8324 | -27.57667
1.8328 | -27.41
1.8332 | -27.472
1.8336 | -27.39833
1.834 | -27.64033
1.8344 | -27.95067
1.8348 | -28.22733
1.8352 | -28.88367
1.8356 | -29.73333
1.836 | -29.415
1.8364 | -29.12367
1.8368 | -29.99233
1.8372 | -29.95167
1.8376 | -29.088
1.838 | -28.88667
1.8384 | -28.70667
1.8388 | -28.566
1.8392 | -28.63867
1.8396 | -28.869
1.84 | -28.90633
1.8404 | -29.31133
1.8408 | -29.697
1.8412 | -29.72167
1.8416 | -29.86567
1.842 | -29.87733
1.8424 | -29.68733
1.8428 | -28.91867
1.8432 | -28.239
1.8436 | -27.71833
1.844 | -27.617
1.8444 | -27.595
1.8448 | -27.51033
1.8452 | -27.51567
1.8456 | -27.88467
1.846 | -28.658
1.8464 | -29.39567
1.8468 | -29.89067
1.8472 | -31.16567
1.8476 | -31.91067
1.848 | -31.25267
1.8484 | -30.33467
1.8488 | -29.89033
1.8492 | -29.072
1.8496 | -28.691
1.85 | -28.43433
1.8504 | -28.22833
1.8508 | -28.18867
1.8512 | -28.09667
1.8516 | -27.83067
1.852 | -28.17667
1.8524 | -28.42967
1.8528 | -29.03133
1.8532 | -29.945
1.8536 | -30.25033
1.854 | -29.852
1.8544 | -29.355
1.8548 | -29.06867
1.8552 | -28.41867
1.8556 | -28.72367
1.856 | -29.24167
1.8564 | -29.565
1.8568 | -29.881
1.8572 | -29.76167
1.8576 | -29.18267
1.858 | -28.55833
1.8584 | -28.48233
1.8588 | -28.91667
1.8592 | -29.46867
1.8596 | -30.23267
1.86 | -30.883
1.8604 | -30.776
1.8608 | -29.69833
1.8612 | -29.092
1.8616 | -28.596
1.862 | -28.17767
1.8624 | -28.16833
1.8628 | -28.23267
1.8632 | -28.68
1.8636 | -29.10267
1.864 | -29.22267
1.8644 | -29.234
1.8648 | -29.20933
1.8652 | -28.81967
1.8656 | -28.435
1.866 | -28.28833
1.8664 | -28.61167
1.8668 | -29.50133
1.8672 | -30.56267
1.8676 | -30.92267
1.868 | -31.11533
1.8684 | -31.05467
1.8688 | -30.62867
1.8692 | -29.97467
1.8696 | -29.97567
1.87 | -30.95367
1.8704 | -31.82
1.8708 | -31.76133
1.8712 | -31.28467
1.8716 | -31.01533
1.872 | -30.91633
1.8724 | -31.066
1.8728 | -31.14433
1.8732 | -31.62433
1.8736 | -31.555
1.874 | -30.74733
1.8744 | -30.305
1.8748 | -29.86067
1.8752 | -29.418
1.8756 | -29.531
1.876 | -30.24133
1.8764 | -30.413
1.8768 | -30.11967
1.8772 | -30.174
1.8776 | -30.06333
1.878 | -29.29133
1.8784 | -28.74567
1.8788 | -28.61933
1.8792 | -28.48333
1.8796 | -28.54267
1.88 | -28.872
1.8804 | -28.99233
1.8808 | -29.151
1.8812 | -29.17833
1.8816 | -29.06533
1.882 | -28.79333
1.8824 | -28.663
1.8828 | -28.72467
1.8832 | -29.408
1.8836 | -29.701
1.884 | -29.73067
1.8844 | -29.83667
1.8848 | -29.86867
1.8852 | -29.17433
1.8856 | -29.06733
1.886 | -29.39267
1.8864 | -29.372
1.8868 | -29.17167
1.8872 | -29.18667
1.8876 | -29.13067
1.888 | -28.81667
1.8884 | -28.85967
1.8888 | -29.10133
1.8892 | -29.827
1.8896 | -30.33533
1.89 | -30.46
1.8904 | -30.561
1.8908 | -30.533
1.8912 | -30.42167
1.8916 | -30.17867
1.892 | -30.22667
1.8924 | -30.25733
1.8928 | -30.582
1.8932 | -30.25733
1.8936 | -30.01033
1.894 | -29.945
1.8944 | -29.82733
1.8948 | -29.43533
1.8952 | -29.25167
1.8956 | -29.25467
1.896 | -29.192
1.8964 | -29.284
1.8968 | -29.78
1.8972 | -29.979
1.8976 | -30.02
1.898 | -30.513
1.8984 | -31.018
1.8988 | -31.45333
1.8992 | -31.60333
1.8996 | -32.371
1.9 | -32.10167
1.9004 | -31.49833
1.9008 | -30.55733
1.9012 | -30.18133
1.9016 | -29.819
1.902 | -30.206
1.9024 | -30.638
1.9028 | -30.62933
1.9032 | -30.60533
1.9036 | -30.593
1.904 | -30.152
1.9044 | -30.44033
1.9048 | -31.19833
1.9052 | -31.711
1.9056 | -32.27633
1.906 | -33.21033
1.9064 | -32.06133
1.9068 | -31.07867
1.9072 | -30.67133
1.9076 | -30.25367
1.908 | -29.771
1.9084 | -29.576
1.9088 | -29.618
1.9092 | -29.67333
1.9096 | -30.006
1.91 | -29.898
1.9104 | -30.32333
1.9108 | -30.928
1.9112 | -31.00667
1.9116 | -30.68167
1.912 | -30.60267
1.9124 | -30.821
1.9128 | -30.97167
1.9132 | -31.26367
1.9136 | -31.628
1.914 | -31.795
1.9144 | -31.09367
1.9148 | -30.31267
1.9152 | -30.44833
1.9156 | -30.578
1.916 | -30.54733
1.9164 | -30.57233
1.9168 | -30.486
1.9172 | -29.983
1.9176 | -29.571
1.918 | -29.35367
1.9184 | -29.44233
1.9188 | -30.07233
1.9192 | -30.59467
1.9196 | -31.39133
1.92 | -32.481
1.9204 | -32.84333
1.9208 | -31.94833
1.9212 | -31.28233
1.9216 | -30.572
1.922 | -29.75333
1.9224 | -29.543
1.9228 | -29.68533
1.9232 | -30.29467
1.9236 | -30.62733
1.924 | -30.66567
1.9244 | -30.63367
1.9248 | -30.40167
1.9252 | -29.842
1.9256 | -29.58567
1.926 | -29.92967
1.9264 | -30.24533
1.9268 | -30.32533
1.9272 | -30.39933
1.9276 | -31.046
1.928 | -30.81433
1.9284 | -30.46433
1.9288 | -30.41667
1.9292 | -30.65
1.9296 | -30.221
1.93 | -30.16633
1.9304 | -30.32233
1.9308 | -30.50533
1.9312 | -30.31333
1.9316 | -30.14467
1.932 | -30.06733
1.9324 | -29.90667
1.9328 | -29.93933
1.9332 | -30.14567
1.9336 | -30.20367
1.934 | -30.108
1.9344 | -30.125
1.9348 | -30.03633
1.9352 | -29.82667
1.9356 | -30.19567
1.936 | -30.31467
1.9364 | -30.36733
1.9368 | -30.47767
1.9372 | -30.625
1.9376 | -30.26567
1.938 | -30.37767
1.9384 | -30.62967
1.9388 | -30.853
1.9392 | -30.64867
1.9396 | -30.60833
1.94 | -30.517
1.9404 | -30.344
1.9408 | -30.15367
1.9412 | -30.131
1.9416 | -30.12067
1.942 | -30.00533
1.9424 | -29.94667
1.9428 | -29.92167
1.9432 | -29.96667
1.9436 | -30.10767
1.944 | -30.386
1.9444 | -30.44833
1.9448 | -30.402
1.9452 | -30.44167
1.9456 | -30.368
1.946 | -30.19733
1.9464 | -30.256
1.9468 | -30.30167
1.9472 | -30.431
1.9476 | -30.5
1.948 | -30.50567
1.9484 | -30.51267
1.9488 | -30.56033
1.9492 | -30.503
1.9496 | -30.54133
1.95 | -30.63067
1.9504 | -30.70467
1.9508 | -30.83433
1.9512 | -31.143
1.9516 | -31.62233
1.952 | -32.10367
1.9524 | -32.87567
1.9528 | -33.718
1.9532 | -34.44933
1.9536 | -35.16433
1.954 | -35.88933
1.9544 | -36.24133
1.9548 | -36.54067
1.9552 | -36.599
1.9556 | -36.558
1.956 | -36.42767
1.9564 | -36.08433
1.9568 | -35.54033
1.9572 | -34.94633
1.9576 | -34.265
1.958 | -33.63033
1.9584 | -33.08933
1.9588 | -32.664
1.9592 | -32.36767
1.9596 | -32.19067
1.96 | -32.17233
1.9604 | -32.19067
1.9608 | -32.352
1.9612 | -32.618
1.9616 | -32.891
1.962 | -33.173
1.9624 | -33.586
1.9628 | -34.04867
1.9632 | -34.39633
1.9636 | -34.90267
1.964 | -35.461
1.9644 | -35.85233
1.9648 | -36.12967
1.9652 | -36.45667
1.9656 | -36.68033
1.966 | -36.86533
1.9664 | -37.02433
1.9668 | -37.11833
1.9672 | -37.06467
1.9676 | -36.888
1.968 | -36.62533
1.9684 | -36.29167
1.9688 | -35.963
1.9692 | -35.73467
1.9696 | -35.531
1.97 | -35.35233
1.9704 | -35.212
1.9708 | -35.057
1.9712 | -34.813
1.9716 | -34.46033
1.972 | -34.08667
1.9724 | -33.74833
1.9728 | -33.503
1.9732 | -33.263
1.9736 | -33.062
1.974 | -32.90633
1.9744 | -32.72233
1.9748 | -32.53867
1.9752 | -32.383
1.9756 | -32.262
1.976 | -32.15667
1.9764 | -32.073
1.9768 | -32.00533
1.9772 | -31.94967
1.9776 | -31.92167
1.978 | -31.90133
1.9784 | -31.89
1.9788 | -31.93667
1.9792 | -31.96767
1.9796 | -32.00033
1.98 | -32.02133
1.9804 | -32.03867
1.9808 | -32.01467
1.9812 | -31.98667
1.9816 | -31.97733
1.982 | -32.001
1.9824 | -32.01533
1.9828 | -32.03267
1.9832 | -32.065
1.9836 | -32.105
1.984 | -32.156
1.9844 | -32.229
1.9848 | -32.34933
1.9852 | -32.503
1.9856 | -32.676
1.986 | -32.94067
1.9864 | -33.31567
1.9868 | -33.705
1.9872 | -34.245
1.9876 | -34.81033
1.988 | -35.424
1.9884 | -36.046
1.9888 | -36.52767
1.9892 | -37.00967
1.9896 | -37.411
1.99 | -37.63567
1.9904 | -37.776
1.9908 | -37.92167
1.9912 | -38.01467
1.9916 | -38.052
1.992 | -38.15833
1.9924 | -38.10467
1.9928 | -37.977
1.9932 | -37.80267
1.9936 | -37.716
1.994 | -37.551
1.9944 | -37.531
1.9948 | -37.564
1.9952 | -37.61067
1.9956 | -37.65367
1.996 | -37.73667
1.9964 | -37.73767
1.9968 | -37.608
1.9972 | -37.40533
1.9976 | -36.944
1.998 | -36.26833
1.9984 | -35.46
1.9988 | -34.76133
1.9992 | -34.066
1.9996 | -33.59233
2 | -33.305
2.0004 | -33.13
2.0008 | -33.07567
2.0012 | -33.06533
2.0016 | -33.06667
2.002 | -33.08033
2.0024 | -33.076
2.0028 | -33.08867
2.0032 | -33.12533
2.0036 | -33.204
2.004 | -33.29367
2.0044 | -33.41967
2.0048 | -33.63267
2.0052 | -33.87933
2.0056 | -34.154
2.006 | -34.535
2.0064 | -34.986
2.0068 | -35.376
2.0072 | -35.77333
2.0076 | -36.19233
2.008 | -36.51033
2.0084 | -36.68333
2.0088 | -36.84233
2.0092 | -36.999
2.0096 | -36.97667
2.01 | -37.024
2.0104 | -37.06167
2.0108 | -37.00267
2.0112 | -36.89567
2.0116 | -36.72
2.012 | -36.39667
2.0124 | -35.94333
2.0128 | -35.47567
2.0132 | -35.12833
2.0136 | -34.729
2.014 | -34.39433
2.0144 | -34.171
2.0148 | -33.984
2.0152 | -33.79967
2.0156 | -33.70067
2.016 | -33.62533
2.0164 | -33.558
2.0168 | -33.52633
2.0172 | -33.50467
2.0176 | -33.47567
2.018 | -33.471
2.0184 | -33.44967
2.0188 | -33.42933
2.0192 | -33.42433
2.0196 | -33.40933
2.02 | -33.40633
2.0204 | -33.42067
2.0208 | -33.42833
2.0212 | -33.45467
2.0216 | -33.43067
2.022 | -33.41833
2.0224 | -33.37967
2.0228 | -33.34167
2.0232 | -33.28967
2.0236 | -33.26767
2.024 | -33.26933
2.0244 | -33.276
2.0248 | -33.30633
2.0252 | -33.34133
2.0256 | -33.39433
2.026 | -33.431
2.0264 | -33.47267
2.0268 | -33.49967
2.0272 | -33.51467
2.0276 | -33.51167
2.028 | -33.52933
2.0284 | -33.53967
2.0288 | -33.57033
2.0292 | -33.59133
2.0296 | -33.60433
2.03 | -33.59267
2.0304 | -33.565
2.0308 | -33.53567
2.0312 | -33.52867
2.0316 | -33.52633
2.032 | -33.54967
2.0324 | -33.56033
2.0328 | -33.59867
2.0332 | -33.61933
2.0336 | -33.659
2.034 | -33.703
2.0344 | -33.721
2.0348 | -33.735
2.0352 | -33.748
2.0356 | -33.745
2.036 | -33.738
2.0364 | -33.711
2.0368 | -33.68367
2.0372 | -33.669
2.0376 | -33.637
2.038 | -33.615
2.0384 | -33.61767
2.0388 | -33.632
2.0392 | -33.66
2.0396 | -33.68967
2.04 | -33.73667
2.0404 | -33.75867
2.0408 | -33.77233
2.0412 | -33.79567
2.0416 | -33.81267
2.042 | -33.82167
2.0424 | -33.83533
2.0428 | -33.87433
2.0432 | -33.89567
2.0436 | -33.90633
2.044 | -33.91333
2.0444 | -33.92133
2.0448 | -33.91567
2.0452 | -33.90567
2.0456 | -33.92067
2.046 | -33.94167
2.0464 | -33.95567
2.0468 | -33.97433
2.0472 | -33.997
2.0476 | -34.02133
2.048 | -34.02267
2.0484 | -34.00967
2.0488 | -33.999
2.0492 | -33.982
2.0496 | -33.977
2.05 | -34.001
2.0504 | -34.01267
2.0508 | -34.04967
2.0512 | -34.09
2.0516 | -34.10633
2.052 | -34.14733
2.0524 | -34.185
2.0528 | -34.22533
2.0532 | -34.23367
2.0536 | -34.225
2.054 | -34.21267
2.0544 | -34.19667
2.0548 | -34.19933
2.0552 | -34.22367
2.0556 | -34.28433
2.056 | -34.34367
2.0564 | -34.394
2.0568 | -34.42133
2.0572 | -34.42367
2.0576 | -34.405
2.058 | -34.37633
2.0584 | -34.35233
2.0588 | -34.33
2.0592 | -34.345
2.0596 | -34.364
2.06 | -34.40167
2.0604 | -34.44633
2.0608 | -34.48567
2.0612 | -34.508
2.0616 | -34.518
2.062 | -34.53267
2.0624 | -34.50967
2.0628 | -34.50733
2.0632 | -34.50233
2.0636 | -34.50633
2.064 | -34.51
2.0644 | -34.52467
2.0648 | -34.54333
2.0652 | -34.57267
2.0656 | -34.59733
2.066 | -34.61333
2.0664 | -34.621
2.0668 | -34.617
2.0672 | -34.628
2.0676 | -34.61333
2.068 | -34.60867
2.0684 | -34.61067
2.0688 | -34.62367
2.0692 | -34.63433
2.0696 | -34.645
2.07 | -34.65433
2.0704 | -34.65667
2.0708 | -34.65467
2.0712 | -34.66267
2.0716 | -34.67467
2.072 | -34.70567
2.0724 | -34.744
2.0728 | -34.77333
2.0732 | -34.78467
2.0736 | -34.80433
2.074 | -34.80767
2.0744 | -34.814
2.0748 | -34.82133
2.0752 | -34.84967
2.0756 | -34.89267
2.076 | -34.94
2.0764 | -34.95133
2.0768 | -34.93833
2.0772 | -34.92833
2.0776 | -34.912
2.078 | -34.92
2.0784 | -34.93667
2.0788 | -34.954
2.0792 | -34.96067
2.0796 | -34.95633
2.08 | -34.963
2.0804 | -34.96633
2.0808 | -34.97
2.0812 | -34.97567
2.0816 | -34.98067
2.082 | -34.99467
2.0824 | -35.02933
2.0828 | -35.07233
2.0832 | -35.11033
2.0836 | -35.15267
2.084 | -35.176
2.0844 | -35.18833
2.0848 | -35.19367
2.0852 | -35.196
2.0856 | -35.195
2.086 | -35.18467
2.0864 | -35.17933
2.0868 | -35.15633
2.0872 | -35.131
2.0876 | -35.131
2.088 | -35.145
2.0884 | -35.182
2.0888 | -35.21467
2.0892 | -35.25933
2.0896 | -35.28933
2.09 | -35.305
2.0904 | -35.32933
2.0908 | -35.364
2.0912 | -35.41
2.0916 | -35.46333
2.092 | -35.502
2.0924 | -35.552
2.0928 | -35.605
2.0932 | -35.65567
2.0936 | -35.712
2.094 | -35.75833
2.0944 | -35.795
2.0948 | -35.80033
2.0952 | -35.79467
2.0956 | -35.765
2.096 | -35.75633
2.0964 | -35.76033
2.0968 | -35.77867
2.0972 | -35.808
2.0976 | -35.828
2.098 | -35.84367
2.0984 | -35.84433
2.0988 | -35.834
2.0992 | -35.804
2.0996 | -35.788
2.1 | -35.765
2.1004 | -35.75467
2.1008 | -35.75667
2.1012 | -35.77167
2.1016 | -35.80033
2.102 | -35.81667
2.1024 | -35.83867
2.1028 | -35.84733
2.1032 | -35.86333
2.1036 | -35.90667
2.104 | -35.95733
2.1044 | -36.018
2.1048 | -36.07767
2.1052 | -36.10633
2.1056 | -36.12267
2.106 | -36.14133
2.1064 | -36.13733
2.1068 | -36.16433
2.1072 | -36.186
2.1076 | -36.21767
2.108 | -36.244
2.1084 | -36.25033
2.1088 | -36.24933
2.1092 | -36.24733
2.1096 | -36.262
2.11 | -36.281
2.1104 | -36.323
2.1108 | -36.36633
2.1112 | -36.40167
2.1116 | -36.43967
2.112 | -36.46833
2.1124 | -36.481
2.1128 | -36.48633
2.1132 | -36.49433
2.1136 | -36.49567
2.114 | -36.50867
2.1144 | -36.496
2.1148 | -36.49
2.1152 | -36.487
2.1156 | -36.49467
2.116 | -36.514
2.1164 | -36.56033
2.1168 | -36.612
2.1172 | -36.664
2.1176 | -36.72633
2.118 | -36.78133
2.1184 | -36.83467
2.1188 | -36.9
2.1192 | -36.96833
2.1196 | -37.03
2.12 | -37.09567
2.1204 | -37.137
2.1208 | -37.18267
2.1212 | -37.21367
2.1216 | -37.23767
2.122 | -37.276
2.1224 | -37.27333
2.1228 | -37.28433
2.1232 | -37.308
2.1236 | -37.31067
2.124 | -37.32933
2.1244 | -37.323
2.1248 | -37.331
2.1252 | -37.322
2.1256 | -37.314
2.126 | -37.305
2.1264 | -37.31267
2.1268 | -37.32867
2.1272 | -37.36
2.1276 | -37.389
2.128 | -37.40267
2.1284 | -37.42933
2.1288 | -37.436
2.1292 | -37.463
2.1296 | -37.477
2.13 | -37.50167
2.1304 | -37.521
2.1308 | -37.52933
2.1312 | -37.55333
2.1316 | -37.58533
2.132 | -37.623
2.1324 | -37.653
2.1328 | -37.70767
2.1332 | -37.73733
2.1336 | -37.77033
2.134 | -37.803
2.1344 | -37.82267
2.1348 | -37.86033
2.1352 | -37.893
2.1356 | -37.92233
2.136 | -37.95333
2.1364 | -37.98467
2.1368 | -38.00833
2.1372 | -38.01833
2.1376 | -38.02933
2.138 | -38.044
2.1384 | -38.044
2.1388 | -38.041
2.1392 | -38.024
2.1396 | -37.99367
2.14 | -37.96333
2.1404 | -37.97233
2.1408 | -37.98533
2.1412 | -38.005
2.1416 | -38.05767
2.142 | -38.09133
2.1424 | -38.14133
2.1428 | -38.17667
2.1432 | -38.21967
2.1436 | -38.25933
2.144 | -38.31633
2.1444 | -38.375
2.1448 | -38.45067
2.1452 | -38.51333
2.1456 | -38.58267
2.146 | -38.61867
2.1464 | -38.642
2.1468 | -38.662
2.1472 | -38.66167
2.1476 | -38.63767
2.148 | -38.62867
2.1484 | -38.632
2.1488 | -38.63733
2.1492 | -38.65233
2.1496 | -38.67133
2.15 | -38.68667
2.1504 | -38.69567
2.1508 | -38.69267
2.1512 | -38.68967
2.1516 | -38.706
2.152 | -38.74667
2.1524 | -38.807
2.1528 | -38.87
2.1532 | -38.88533
2.1536 | -38.89667
2.154 | -38.90867
2.1544 | -38.90867
2.1548 | -38.931
2.1552 | -38.965
2.1556 | -39.001
2.156 | -39.02533
2.1564 | -39.076
2.1568 | -39.09933
2.1572 | -39.13967
2.1576 | -39.17867
2.158 | -39.237
2.1584 | -39.27567
2.1588 | -39.358
2.1592 | -39.62133
2.1596 | -39.95767
2.16 | -40.542
2.1604 | -41.29033
2.1608 | -42.13333
2.1612 | -42.702
2.1616 | -43.425
2.162 | -43.91067
2.1624 | -44.39033
2.1628 | -45.074
2.1632 | -45.88867
2.1636 | -46.623
2.164 | -47.05833
2.1644 | -47.39767
2.1648 | -47.46233
2.1652 | -47.59167
2.1656 | -47.71433
2.166 | -47.80733
2.1664 | -47.81633
2.1668 | -47.86433
2.1672 | -47.69933
2.1676 | -47.29667
2.168 | -46.616
2.1684 | -46.03133
2.1688 | -45.63367
2.1692 | -45.03233
2.1696 | -44.39333
2.17 | -43.978
2.1704 | -43.334
2.1708 | -42.69667
2.1712 | -42.36067
2.1716 | -42.13567
2.172 | -42.05033
2.1724 | -42.179
2.1728 | -42.44633
2.1732 | -42.87667
2.1736 | -43.291
2.174 | -43.76667
2.1744 | -44.32367
2.1748 | -44.79733
2.1752 | -45.27267
2.1756 | -45.87567
2.176 | -46.38733
2.1764 | -47.048
2.1768 | -47.87367
2.1772 | -48.726
2.1776 | -49.72933
2.178 | -50.905
2.1784 | -52.197
2.1788 | -53.25167
2.1792 | -53.988
2.1796 | -54.128
2.18 | -53.74333
2.1804 | -52.96667
2.1808 | -52.276
2.1812 | -51.51167
2.1816 | -50.882
2.182 | -50.176
2.1824 | -48.85767
2.1828 | -47.71933
2.1832 | -46.74833
2.1836 | -45.71367
2.184 | -44.902
2.1844 | -44.46633
2.1848 | -44.03433
2.1852 | -43.641
2.1856 | -43.40433
2.186 | -43.25767
2.1864 | -43.11267
2.1868 | -43.069
2.1872 | -43.116
2.1876 | -43.208
2.188 | -43.306
2.1884 | -43.52033
2.1888 | -43.775
2.1892 | -44.121
2.1896 | -44.607
2.19 | -45.285
2.1904 | -46.19333
2.1908 | -47.45667
2.1912 | -48.75567
2.1916 | -49.957
2.192 | -51.027
2.1924 | -51.83467
2.1928 | -52.641
2.1932 | -53.37733
2.1936 | -53.943
2.194 | -54.15067
2.1944 | -54.43733
2.1948 | -54.556
2.1952 | -54.57
2.1956 | -54.35767
2.196 | -54.00367
2.1964 | -53.787
2.1968 | -53.92567
2.1972 | -53.93067
2.1976 | -54.099
2.198 | -54.65533
2.1984 | -54.92233
2.1988 | -55.23833
2.1992 | -56.336
2.1996 | -57.19067
2.2 | -57.958
2.2004 | -58.46833
2.2008 | -59.116
2.2012 | -59.63633
2.2016 | -60.10467
2.202 | -60.553
2.2024 | -60.83033
2.2028 | -61.04133
2.2032 | -61.39733
2.2036 | -61.67067
2.204 | -61.82067
2.2044 | -62.02767
2.2048 | -62.11267
2.2052 | -62.19667
2.2056 | -62.23833
2.206 | -62.21067
2.2064 | -62.27733
2.2068 | -62.27067
2.2072 | -62.227
2.2076 | -62.30767
2.208 | -62.228
2.2084 | -62.22433
2.2088 | -62.33
2.2092 | -62.288
2.2096 | -62.377
2.21 | -62.40433
2.2104 | -62.49367
2.2108 | -62.579
2.2112 | -62.839
2.2116 | -63.00633
2.212 | -63.221
2.2124 | -63.34633
2.2128 | -63.48533
2.2132 | -63.57967
2.2136 | -63.71067
2.214 | -63.761
2.2144 | -63.79867
2.2148 | -63.83267
2.2152 | -63.728
2.2156 | -63.70633
2.216 | -63.77567
2.2164 | -63.68367
2.2168 | -63.82733
2.2172 | -63.72933
2.2176 | -63.86867
2.218 | -63.89
2.2184 | -63.704
2.2188 | -63.809
2.2192 | -63.89867
2.2196 | -63.83567
2.22 | -63.80633
2.2204 | -63.672
2.2208 | -63.68067
2.2212 | -63.84367
2.2216 | -63.80867
2.222 | -64.00333
2.2224 | -64.07
2.2228 | -64.07033
2.2232 | -64.23433
2.2236 | -64.31833
2.224 | -64.316
2.2244 | -64.22867
2.2248 | -64.345
2.2252 | -64.364
2.2256 | -64.40433
2.226 | -64.44867
2.2264 | -64.53033
2.2268 | -64.47133
2.2272 | -64.42433
2.2276 | -64.474
2.228 | -64.56533
2.2284 | -64.54933
2.2288 | -64.59133
2.2292 | -64.44
2.2296 | -64.402
2.23 | -64.35667
2.2304 | -64.44267
2.2308 | -64.55
2.2312 | -64.61133
2.2316 | -64.69667
2.232 | -64.59633
2.2324 | -64.75367
2.2328 | -64.699
2.2332 | -64.72933
2.2336 | -64.80333
2.234 | -64.7
2.2344 | -64.84067
2.2348 | -64.95767
2.2352 | -64.87933
2.2356 | -64.95733

## Sheet2
Wavelength | simulated Power in Core (%)
1.69 | 63.58255
1.7 | 95.8189
1.71 | 98.89602
1.72 | 99.13142
1.73 | 99.23092
1.74 | 99.27049
1.75 | 99.19339
1.76 | 89.49765
1.77 | 98.20153
1.78 | 95.39832
1.79 | 90.96609
1.8 | 98.53492
1.81 | 98.6113
1.82 | 99.2288
1.83 | 99.3082
1.84 | 99.35076
1.85 | 99.37754
1.86 | 99.39549
1.87 | 99.40766
1.88 | 99.41554
1.89 | 99.41982
1.9 | 99.42062
1.91 | 99.41751
1.92 | 99.4091
1.93 | 99.39202
1.94 | 99.35745
1.95 | 99.27729
1.96 | 99.01934
1.97 | 96.84205
1.98 | 93.78854
1.99 | 94.21274
2 | 92.56285
2.01 | 87.77945
2.02 | 99.01761
2.03 | 99.15752
2.04 | 99.2031
2.05 | 99.21799
2.06 | 99.21782
2.07 | 99.20827
2.08 | 99.19166
2.09 | 99.16883
2.1 | 99.13979
2.11 | 99.10391
2.12 | 99.05988
2.13 | 99.00547
2.14 | 98.93705
2.15 | 98.84842
2.16 | 98.7283
2.17 | 98.55392
2.18 | 98.27156
2.19 | 97.71801
2.2 | 96.07923
2.21 | 66.18716
2.22 | 73.20539