## Sheet1
Wavelength | Measured Loss
1.812 | 126.7253
1.8124 | 127.4562
1.8128 | 126.4668
1.8132 | 87.46624
1.8136 | 49.48946
1.814 | 47.94592
1.8144 | 87.01711
1.8148 | 49.88084
1.8152 | 45.55973
1.8156 | 45.19951
1.816 | 44.18301
1.8164 | 42.70486
1.8168 | 41.98167
1.8172 | 40.41797
1.8176 | 39.68255
1.818 | 39.07302
1.8184 | 38.19371
1.8188 | 37.26673
1.8192 | 36.81852
1.8196 | 36.57654
1.82 | 35.69814
1.8204 | 34.66331
1.8208 | 34.04522
1.8212 | 33.62756
1.8216 | 32.81057
1.822 | 31.47235
1.8224 | 29.35197
1.8228 | 27.71586
1.8232 | 26.54843
1.8236 | 25.59853
1.824 | 25.21937
1.8244 | 24.82951
1.8248 | 24.59609
1.8252 | 24.641
1.8256 | 24.97006
1.826 | 24.66483
1.8264 | 24.11121
1.8268 | 24.18087
1.8272 | 24.14207
1.8276 | 24.25573
1.828 | 24.27162
1.8284 | 23.92178
1.8288 | 23.40147
1.8292 | 23.46807
1.8296 | 22.79041
1.83 | 22.3428
1.8304 | 22.63703
1.8308 | 22.45891
1.8312 | 21.31256
1.8316 | 20.9224
1.832 | 20.70547
1.8324 | 19.96822
1.8328 | 19.00122
1.8332 | 18.58937
1.8336 | 18.44577
1.834 | 18.4201
1.8344 | 18.57745
1.8348 | 19.16712
1.8352 | 20.08402
1.8356 | 20.6517
1.836 | 19.37061
1.8364 | 18.87351
1.8368 | 19.13138
1.8372 | 18.79132
1.8376 | 18.09196
1.838 | 17.13138
1.8384 | 16.4476
1.8388 | 16.35961
1.8392 | 16.39719
1.8396 | 16.31806
1.84 | 15.93645
1.8404 | 16.40422
1.8408 | 16.50687
1.8412 | 16.50076
1.8416 | 16.43569
1.842 | 15.79988
1.8424 | 14.79377
1.8428 | 14.14177
1.8432 | 13.64742
1.8436 | 12.69844
1.844 | 12.14665
1.8444 | 11.77452
1.8448 | 11.5304
1.8452 | 11.45646
1.8456 | 11.91323
1.846 | 12.44913
1.8464 | 13.51635
1.8468 | 15.13535
1.8472 | 18.05713
1.8476 | 20.08921
1.848 | 17.67522
1.8484 | 16.07211
1.8488 | 13.66606
1.8492 | 13.17201
1.8496 | 13.1546
1.85 | 12.97281
1.8504 | 12.09044
1.8508 | 11.50321
1.8512 | 10.97647
1.8516 | 10.67675
1.852 | 10.52062
1.8524 | 10.88756
1.8528 | 11.8344
1.8532 | 13.0388
1.8536 | 14.45707
1.854 | 13.67064
1.8544 | 12.02536
1.8548 | 11.11366
1.8552 | 10.97953
1.8556 | 10.8674
1.856 | 11.00397
1.8564 | 11.69966
1.8568 | 12.6575
1.8572 | 11.78521
1.8576 | 10.99725
1.858 | 10.55576
1.8584 | 10.39872
1.8588 | 10.30584
1.8592 | 11.04094
1.8596 | 12.20501
1.86 | 14.01833
1.8604 | 13.21082
1.8608 | 11.04583
1.8612 | 9.751604
1.8616 | 9.418882
1.862 | 9.302169
1.8624 | 9.042774
1.8628 | 9.10938
1.8632 | 9.57898
1.8636 | 10.23984
1.864 | 10.46196
1.8644 | 10.58692
1.8648 | 10.37733
1.8652 | 9.584174
1.8656 | 9.110602
1.866 | 8.878093
1.8664 | 8.899481
1.8668 | 9.213871
1.8672 | 10.18118
1.8676 | 11.21448
1.868 | 12.38863
1.8684 | 12.44882
1.8688 | 12.57379
1.8692 | 12.85396
1.8696 | 13.18698
1.87 | 14.12068
1.8704 | 16.2817
1.8708 | 16.23373
1.8712 | 13.59273
1.8716 | 12.685
1.872 | 12.71708
1.8724 | 12.56431
1.8728 | 12.61503
1.8732 | 13.41644
1.8736 | 12.94317
1.874 | 12.10449
1.8744 | 12.28048
1.8748 | 11.6465
1.8752 | 11.2487
1.8756 | 11.36755
1.876 | 11.90192
1.8764 | 11.78307
1.8768 | 11.01436
1.8772 | 10.82982
1.8776 | 10.09563
1.878 | 9.258478
1.8784 | 8.814238
1.8788 | 8.426214
1.8792 | 8.083715
1.8796 | 8.195234
1.88 | 8.668194
1.8804 | 8.962114
1.8808 | 9.387718
1.8812 | 9.441185
1.8816 | 8.911702
1.882 | 8.486709
1.8824 | 8.246257
1.8828 | 8.225787
1.8832 | 8.662084
1.8836 | 9.378857
1.884 | 9.490376
1.8844 | 9.71769
1.8848 | 9.636114
1.8852 | 8.991751
1.8856 | 8.702414
1.886 | 9.033303
1.8864 | 8.961809
1.8868 | 8.463795
1.8872 | 8.355637
1.8876 | 8.163459
1.888 | 7.831653
1.8884 | 7.801405
1.8888 | 8.197372
1.8892 | 8.754965
1.8896 | 9.611366
1.89 | 10.05591
1.8904 | 10.45646
1.8908 | 10.30461
1.8912 | 10.27284
1.8916 | 10.10724
1.892 | 10.38863
1.8924 | 10.67889
1.8928 | 11.07149
1.8932 | 10.6795
1.8936 | 9.978307
1.894 | 9.425909
1.8944 | 8.771158
1.8948 | 8.228231
1.8952 | 7.934922
1.8956 | 7.902841
1.896 | 7.690498
1.8964 | 7.875649
1.8968 | 8.30278
1.8972 | 8.627559
1.8976 | 8.791017
1.898 | 9.689276
1.8984 | 10.90895
1.8988 | 11.14543
1.8992 | 11.85151
1.8996 | 14.00947
1.9 | 13.95386
1.9004 | 11.19126
1.9008 | 9.88176
1.9012 | 8.952337
1.9016 | 8.845707
1.902 | 8.727773
1.9024 | 9.099297
1.9028 | 9.000306
1.9032 | 8.846318
1.9036 | 8.724412
1.904 | 8.811793
1.9044 | 8.716774
1.9048 | 9.292087
1.9052 | 11.26826
1.9056 | 12.67278
1.906 | 13.51451
1.9064 | 10.8619
1.9068 | 8.652001
1.9072 | 7.534372
1.9076 | 6.955698
1.908 | 7.043691
1.9084 | 6.659639
1.9088 | 6.655057
1.9092 | 6.747632
1.9096 | 7.127712
1.91 | 7.062023
1.9104 | 7.542621
1.9108 | 8.216621
1.9112 | 8.731745
1.9116 | 8.504125
1.912 | 8.508708
1.9124 | 8.62267
1.9128 | 8.566147
1.9132 | 9.133517
1.9136 | 9.864345
1.914 | 9.875038
1.9144 | 8.319584
1.9148 | 7.594256
1.9152 | 7.427131
1.9156 | 7.541094
1.916 | 7.575313
1.9164 | 7.604644
1.9168 | 7.14421
1.9172 | 6.358081
1.9176 | 5.730522
1.918 | 5.368469
1.9184 | 5.458906
1.9188 | 5.798045
1.9192 | 6.502597
1.9196 | 7.470211
1.92 | 9.262756
1.9204 | 10.96792
1.9208 | 9.174763
1.9212 | 7.351054
1.9216 | 6.256645
1.922 | 5.792851
1.9224 | 5.385579
1.9228 | 5.347388
1.9232 | 5.678888
1.9236 | 6.271311
1.924 | 6.426214
1.9244 | 6.244119
1.9248 | 5.78399
1.9252 | 5.552093
1.9256 | 5.232508
1.926 | 5.529484
1.9264 | 6.166514
1.9268 | 6.637947
1.9272 | 6.700886
1.9276 | 7.433547
1.928 | 6.927284
1.9284 | 6.197372
1.9288 | 5.823709
1.9292 | 6.047052
1.9296 | 5.940727
1.93 | 6.093798
1.9304 | 6.573174
1.9308 | 7.120379
1.9312 | 6.660862
1.9316 | 6.172625
1.932 | 5.885426
1.9324 | 5.376413
1.9328 | 5.314696
1.9332 | 5.50718
1.9336 | 5.702719
1.934 | 5.304919
1.9344 | 5.267644
1.9348 | 5.194928
1.9352 | 4.969447
1.9356 | 5.091353
1.936 | 5.30278
1.9364 | 5.459212
1.9368 | 5.549649
1.9372 | 5.842041
1.9376 | 5.496486
1.938 | 5.687137
1.9384 | 6.150015
1.9388 | 6.686221
1.9392 | 6.205927
1.9396 | 6.040636
1.94 | 6.04919
1.9404 | 5.872594
1.9408 | 5.648946
1.9412 | 5.482738
1.9416 | 5.329056
1.942 | 4.962725
1.9424 | 4.716774
1.9428 | 4.663611
1.9432 | 4.747021
1.9436 | 5.042469
1.944 | 5.450962
1.9444 | 5.573174
1.9448 | 5.307669
1.9452 | 5.316224
1.9456 | 4.992667
1.946 | 4.798961
1.9464 | 4.958142
1.9468 | 4.97128
1.9472 | 5.135655
1.9476 | 5.345555
1.948 | 5.30828
1.9484 | 5.263367
1.9488 | 5.281699
1.9492 | 5.115185
1.9496 | 5.04033
1.95 | 5.101742
1.9504 | 4.946227
1.9508 | 4.975252
1.9512 | 5.075771
1.9516 | 5.302475
1.952 | 5.545982
1.9524 | 6.197372
1.9528 | 7.064161
1.9532 | 7.877177
1.9536 | 8.855484
1.954 | 10.26276
1.9544 | 10.84326
1.9548 | 12.45707
1.9552 | 13.82035
1.9556 | 14.67186
1.956 | 15.62084
1.9564 | 16.15093
1.9568 | 16.77666
1.9572 | 17.39658
1.9576 | 17.7458
1.958 | 18.11366
1.9584 | 18.45341
1.9588 | 18.33608
1.9592 | 18.08983
1.9596 | 18.02536
1.96 | 18.0831
1.9604 | 17.79774
1.9608 | 17.72869
1.9612 | 17.75863
1.9616 | 17.66117
1.962 | 17.28109
1.9624 | 17.24137
1.9628 | 17.10816
1.9632 | 16.74794
1.9636 | 16.54262
1.964 | 16.40177
1.9644 | 16.27834
1.9648 | 16.41949
1.9652 | 16.83929
1.9656 | 17.04461
1.966 | 17.39016
1.9664 | 17.69936
1.9668 | 18.09777
1.9672 | 18.61228
1.9676 | 19.13688
1.968 | 19.78491
1.9684 | 20.40299
1.9688 | 20.85976
1.9692 | 21.32844
1.9696 | 21.77146
1.97 | 22.39841
1.9704 | 22.76871
1.9708 | 23.27253
1.9712 | 23.60098
1.9716 | 23.77177
1.972 | 23.91201
1.9724 | 23.87809
1.9728 | 23.96425
1.9732 | 24.24198
1.9736 | 24.66178
1.974 | 25.01039
1.9744 | 25.29453
1.9748 | 25.59181
1.9752 | 25.6685
1.9756 | 25.73938
1.976 | 25.83593
1.9764 | 25.88756
1.9768 | 25.89093
1.9772 | 25.96884
1.9776 | 26.09869
1.978 | 26.19737
1.9784 | 26.36694
1.9788 | 26.72747
1.9792 | 27.04644
1.9796 | 27.18851
1.98 | 27.36297
1.9804 | 27.31928
1.9808 | 27.17874
1.9812 | 26.94714
1.9816 | 26.79255
1.982 | 26.96792
1.9824 | 27.00489
1.9828 | 27.0443
1.9832 | 27.04552
1.9836 | 27.1821
1.984 | 27.22181
1.9844 | 27.37855
1.9848 | 27.37855
1.9852 | 27.49343
1.9856 | 27.57959
1.986 | 27.75802
1.9864 | 27.76444
1.9868 | 27.56401
1.9872 | 27.48549
1.9876 | 27.46624
1.988 | 27.07791
1.9884 | 26.90681
1.9888 | 27.14513
1.9892 | 27.65017
1.9896 | 27.95173
1.99 | 28.54568
1.9904 | 29.47907
1.9908 | 29.60373
1.9912 | 30.05836
1.9916 | 29.96486
1.992 | 30.43782
1.9924 | 37.2927
1.9928 | 32.87504
1.9932 | 35.60189
1.9936 | 32.35716
1.994 | 35.13749
1.9944 | 74.5249
1.9948 | 77.81485
1.9952 | 75.71769
1.9956 | 62.91639
1.996 | 76.46428
1.9964 | 70.97028
1.9968 | 63.80487
1.9972 | 68.89259
1.9976 | 69.59701
1.998 | 74.80212
1.9984 | 75.56197
1.9988 | 80.50983
1.9992 | 80.94321
1.9996 | 85.73215
2 | 86.38867
2.0004 | 90.70401
2.0008 | 81.56404
2.0012 | 81.38113
2.0016 | 85.63082
2.002 | 85.40686
2.0024 | 81.12058
2.0028 | 81.29674
2.0032 | 81.49676
2.0036 | 90.23166
2.004 | 85.5417
2.0044 | 85.65686
2.0048 | 85.63571
2.0052 | 80.94626
2.0056 | 76.53634
2.006 | 76.03795
2.0064 | 75.27219
2.0068 | 79.24765
2.0072 | 78.93998
2.0076 | 83.23668
2.008 | 87.70937
2.0084 | 87.06969
2.0088 | 86.76715
2.0092 | 81.89018
2.0096 | 86.31249
2.01 | 91.15389
2.0104 | 87.06997
2.0108 | 78.35567
2.0112 | 79.52073
2.0116 | 79.85501
2.012 | 76.41885
2.0124 | 72.32607
2.0128 | 81.39766
2.0132 | 82.19669
2.0136 | 82.43212
2.014 | 87.04121
2.0144 | 91.85997
2.0148 | 91.39267
2.0152 | 100.0824
2.0156 | 99.82839
2.016 | 108.9099
2.0164 | 109.1023
2.0168 | 104.2606
2.0172 | 100.0308
2.0176 | 95.39994
2.018 | 99.6227
2.0184 | 94.90851
2.0188 | 81.38792
2.0192 | 90.37957
2.0196 | 90.49554
2.02 | 85.79706
2.0204 | 81.33717
2.0208 | 80.86238
2.0212 | 85.34501
2.0216 | 89.93166
2.022 | 90.13413
2.0224 | 99.09129
2.0228 | 103.3841
2.0232 | 99.45049
2.0236 | 104.3487
2.024 | 113.1878
2.0244 | 117.8694
2.0248 | 108.9451
2.0252 | 99.85355
2.0256 | 104.1853
2.026 | 104.4057
2.0264 | 91.83077
2.0268 | 91.27746
2.0272 | 82.32882
2.0276 | 77.93828
2.028 | 77.73151
2.0284 | 82.22877
2.0288 | 86.92345
2.0292 | 95.84866
2.0296 | 91.50059
2.03 | 99.6797
2.0304 | 99.55087
2.0308 | 104.0098
2.0312 | 108.4072
2.0316 | 104.0933
2.032 | 104.2524
2.0324 | 95.29714
2.0328 | 81.64005
2.0332 | 85.77747
2.0336 | 85.52059
2.034 | 81.44302
2.0344 | 90.11763
2.0348 | 81.62664
2.0352 | 81.58411
2.0356 | 81.72723
2.036 | 86.11474
2.0364 | 91.16288
2.0368 | 86.75096
2.0372 | 78.2889
2.0376 | 87.06348
2.038 | 77.85881
2.0384 | 77.62335
2.0388 | 86.5912
2.0392 | 90.6518
2.0396 | 86.17307
2.04 | 85.84194
2.0404 | 86.21469
2.0408 | 94.7843
2.0412 | 85.47778
2.0416 | 81.66368
2.042 | 90.35557
2.0424 | 86.16835
2.0428 | 86.47856
2.0432 | 95.28506
2.0436 | 99.66561
2.044 | 99.55318
2.0444 | 99.7512
2.0448 | 116.3067
2.0452 | 114.03
2.0456 | 108.9918
2.046 | 122.8595
2.0464 | 40.64589
2.0468 | 38.39902
2.0472 | 36.47174
2.0476 | 36.50015
2.048 | 33.76077
2.0484 | 32.22854
2.0488 | 31.09869
2.0492 | 29.69019
2.0496 | 27.945
2.05 | 26.1714
2.0504 | 24.53712
2.0508 | 23.01619
2.0512 | 21.44271
2.0516 | 19.77819
2.052 | 18.26428
2.0524 | 16.77971
2.0528 | 15.5417
2.0532 | 14.60587
2.0536 | 13.78216
2.054 | 13.42469
2.0544 | 12.82951
2.0548 | 11.99389
2.0552 | 11.48732
2.0556 | 10.97281
2.056 | 10.40452
2.0564 | 10.44913
2.0568 | 10.45891
2.0572 | 10.55484
2.0576 | 10.78735
2.058 | 10.66178
2.0584 | 10.17812
2.0588 | 10.13168
2.0592 | 9.615949
2.0596 | 8.895203
2.06 | 8.288115
2.0604 | 7.623281
2.0608 | 6.78399
2.0612 | 6.310113
2.0616 | 5.984723
2.062 | 5.698747
2.0624 | 5.661778
2.0628 | 5.593645
2.0632 | 5.445463
2.0636 | 5.462878
2.064 | 5.515735
2.0644 | 5.634586
2.0648 | 5.881149
2.0652 | 5.898564
2.0656 | 6.022609
2.066 | 6.052551
2.0664 | 6.012527
2.0668 | 6.036664
2.0672 | 6.146654
2.0676 | 6.02872
2.068 | 5.952032
2.0684 | 5.817904
2.0688 | 5.710357
2.0692 | 5.655973
2.0696 | 5.531011
2.07 | 5.402383
2.0704 | 5.196456
2.0708 | 4.931256
2.0712 | 4.568286
2.0716 | 4.332417
2.072 | 4.131683
2.0724 | 4.029331
2.0728 | 3.900703
2.0732 | 3.915063
2.0736 | 3.927284
2.074 | 3.85304
2.0744 | 3.759548
2.0748 | 3.67461
2.0752 | 3.533456
2.0756 | 3.408494
2.076 | 3.283226
2.0764 | 3.2044
2.0768 | 3.198595
2.0772 | 3.172013
2.0776 | 3.126795
2.078 | 3.09777
2.0784 | 3.086159
2.0788 | 3.070272
2.0792 | 3.068133
2.0796 | 3.072411
2.08 | 3.058662
2.0804 | 3.026887
2.0808 | 2.993278
2.0812 | 2.945005
2.0816 | 2.890926
2.082 | 2.842652
2.0824 | 2.798961
2.0828 | 2.779407
2.0832 | 2.766575
2.0836 | 2.739994
2.084 | 2.732967
2.0844 | 2.716163
2.0848 | 2.722884
2.0852 | 2.725634
2.0856 | 2.732356
2.086 | 2.740605
2.0864 | 2.718301
2.0868 | 2.712191
2.0872 | 2.702414
2.0876 | 2.710969
2.088 | 2.726245
2.0884 | 2.732967
2.0888 | 2.743355
2.0892 | 2.71769
2.0896 | 2.691109
2.09 | 2.67461
2.0904 | 2.647724
2.0908 | 2.635197
2.0912 | 2.601589
2.0916 | 2.586312
2.092 | 2.593339
2.0924 | 2.593951
2.0928 | 2.593951
2.0932 | 2.604644
2.0936 | 2.581118
2.094 | 2.596395
2.0944 | 2.600061
2.0948 | 2.609227
2.0952 | 2.611671
2.0956 | 2.633975
2.096 | 2.622976
2.0964 | 2.619004
2.0968 | 2.615949
2.0972 | 2.594867
2.0976 | 2.605561
2.098 | 2.626948
2.0984 | 2.626948
2.0988 | 2.614115
2.0992 | 2.607394
2.0996 | 2.571952
2.1 | 2.548121
2.1004 | 2.531622
2.1008 | 2.539261
2.1012 | 2.520012
2.1016 | 2.509013
2.102 | 2.528262
2.1024 | 2.537733
2.1028 | 2.537122
2.1032 | 2.54751
2.1036 | 2.535289
2.104 | 2.54476
2.1044 | 2.554232
2.1048 | 2.55912
2.1052 | 2.593034
2.1056 | 2.5967
2.106 | 2.597922
2.1064 | 2.599756
2.1068 | 2.586007
2.1072 | 2.593645
2.1076 | 2.59059
2.108 | 2.581729
2.1084 | 2.578063
2.1088 | 2.582646
2.1092 | 2.576535
2.1096 | 2.570425
2.11 | 2.557898
2.1104 | 2.530095
2.1108 | 2.524595
2.1112 | 2.519401
2.1116 | 2.513902
2.112 | 2.51879
2.1124 | 2.542316
2.1128 | 2.551787
2.1132 | 2.552398
2.1136 | 2.580813
2.114 | 2.586007
2.1144 | 2.615338
2.1148 | 2.628475
2.1152 | 2.643141
2.1156 | 2.637947
2.116 | 2.631531
2.1164 | 2.629698
2.1168 | 2.660556
2.1172 | 2.674305
2.1176 | 2.698136
2.118 | 2.722884
2.1184 | 2.740605
2.1188 | 2.728384
2.1192 | 2.717385
2.1196 | 2.68561
2.12 | 2.683776
2.1204 | 2.677971
2.1208 | 2.652307
2.1212 | 2.659334
2.1216 | 2.648335
2.122 | 2.624504
2.1224 | 2.644057
2.1228 | 2.653223
2.1232 | 2.643141
2.1236 | 2.647724
2.124 | 2.640697
2.1244 | 2.652307
2.1248 | 2.657195
2.1252 | 2.668805
2.1256 | 2.676444
2.126 | 2.677666
2.1264 | 2.66575
2.1268 | 2.68011
2.1272 | 2.701192
2.1276 | 2.716774
2.128 | 2.748549
2.1284 | 2.749771
2.1288 | 2.748549
2.1292 | 2.734189
2.1296 | 2.722273
2.13 | 2.716468
2.1304 | 2.712496
2.1308 | 2.731745
2.1312 | 2.739994
2.1316 | 2.758326
2.132 | 2.763825
2.1324 | 2.80385
2.1328 | 2.81821
2.1332 | 2.837764
2.1336 | 2.832264
2.134 | 2.825848
2.1344 | 2.837458
2.1348 | 2.849679
2.1352 | 2.859456
2.1356 | 2.870761
2.136 | 2.872899
2.1364 | 2.864345
2.1368 | 2.872899
2.1372 | 2.874733
2.1376 | 2.890009
2.138 | 2.886343
2.1384 | 2.900397
2.1388 | 2.918423
2.1392 | 2.943171
2.1396 | 2.960892
2.14 | 2.977085
2.1404 | 2.963642
2.1408 | 2.969447
2.1412 | 2.987473
2.1416 | 2.995417
2.142 | 2.997861
2.1424 | 2.999694
2.1428 | 3.003361
2.1432 | 2.999694
2.1436 | 3.006722
2.144 | 3
2.1444 | 3.005194
2.1448 | 2.993889
2.1452 | 2.981668
2.1456 | 2.95081
2.146 | 2.955698
2.1464 | 2.943171
2.1468 | 2.951726
2.1472 | 2.967919
2.1476 | 3.010388
2.148 | 3.04308
2.1484 | 3.076077
2.1488 | 3.117935
2.1492 | 3.139627
2.1496 | 3.161931
2.15 | 3.194317
2.1504 | 3.218454
2.1508 | 3.226398
2.1512 | 3.229759
2.1516 | 3.228231
2.152 | 3.206538
2.1524 | 3.200428
2.1528 | 3.206538
2.1532 | 3.257256
2.1536 | 3.291476
2.154 | 3.321723
2.1544 | 3.362359
2.1548 | 3.34586
2.1552 | 3.3315
2.1556 | 3.339749
2.156 | 3.363275
2.1564 | 3.39169
2.1568 | 3.450962
2.1572 | 3.501069
2.1576 | 3.561259
2.158 | 3.591812
2.1584 | 3.649863
2.1588 | 3.708219
2.1592 | 3.834708
2.1596 | 3.978002
2.16 | 4.108158
2.1604 | 4.331195
2.1608 | 4.592728
2.1612 | 4.915979
2.1616 | 5.621754
2.162 | 6.374274
2.1624 | 7.381607
2.1628 | 8.53865
2.1632 | 10.11916
2.1636 | 11.70364
2.164 | 13.47266
2.1644 | 14.74733
2.1648 | 15.51635
2.1652 | 15.90345
2.1656 | 16.74794
2.166 | 17.24473
2.1664 | 17.55026
2.1668 | 18.10266
2.1672 | 19.00825
2.1676 | 19.59426
2.168 | 20.23068
2.1684 | 20.8451
2.1688 | 21.11824
2.1692 | 22.22884
2.1696 | 21.69753
2.17 | 21.83807
2.1704 | 22.14727
2.1708 | 22.17324
2.1712 | 22.56187
2.1716 | 22.49404
2.172 | 22.42988
2.1724 | 21.91384
2.1728 | 21.84235
2.1732 | 21.54293
2.1736 | 21.00306
2.174 | 20.66544
2.1744 | 20.24045
2.1748 | 20.11335
2.1752 | 20.43569
2.1756 | 20.11182
2.176 | 20.45707
2.1764 | 21.07394
2.1768 | 21.60526
2.1772 | 21.20287
2.1776 | 20.80232
2.178 | 20.01894
2.1784 | 18.2099
2.1788 | 17.98472
2.1792 | 17.96517
2.1796 | 18.94256
2.18 | 18.4861
2.1804 | 18.87993
2.1808 | 18.5747
2.1812 | 19.37916
2.1816 | 23.33058
2.182 | 21.71647
2.1824 | 21.71708
2.1828 | 27.08677
2.1832 | 24.45768
2.1836 | 26.66208
2.184 | 26.62634
2.1844 | 32.65108
2.1848 | 28.89276
2.1852 | 29.42255
2.1856 | 116.568
2.186 | 71.37519

## Sheet2
Wavelength | simulated Loss
1.69 | 192.2008
1.7 | 13.15309
1.71 | 3.544115
1.72 | 2.817174
1.73 | 2.521183
1.74 | 2.440359
1.75 | 2.861483
1.76 | 46.14605
1.77 | 6.977785
1.78 | 18.83863
1.79 | 33.55306
1.8 | 4.958939
1.81 | 4.729562
1.82 | 2.450349
1.83 | 2.171569
1.84 | 2.022062
1.85 | 1.92704
1.86 | 1.862203
1.87 | 1.817009
1.88 | 1.78642
1.89 | 1.76825
1.9 | 1.762314
1.91 | 1.770594
1.92 | 1.798566
1.93 | 1.859301
1.94 | 1.986468
1.95 | 2.28618
1.96 | 3.252603
1.97 | 11.35394
1.98 | 22.04858
1.99 | 20.16449
2 | 25.05094
2.01 | 41.65362
2.02 | 2.955833
2.03 | 2.466985
2.04 | 2.30111
2.05 | 2.238811
2.06 | 2.226572
2.07 | 2.245073
2.08 | 2.286412
2.09 | 2.347684
2.1 | 2.428799
2.11 | 2.531827
2.12 | 2.661155
2.13 | 2.824458
2.14 | 3.035162
2.15 | 3.318773
2.16 | 3.731623
2.17 | 4.429225
2.18 | 5.989832
2.19 | 11.58915
2.2 | 53.56244
2.21 | 2787.543