## Sheet1
Wavelength | Measured Transmission
3 | -25.01001
3.005 | -24.67883
3.01 | -25.07938
3.015 | -25.47447
3.02 | -25.22156
3.025 | -25.77574
3.03 | -23.69064
3.035 | -24.43095
3.04 | -23.99572
3.045 | -24.67883
3.05 | -24.96891
3.055 | -24.60297
3.06 | -24.41892
3.065 | -23.52128
3.07 | -24.10609
3.075 | -24.64073
3.08 | -24.05055
3.085 | -23.83524
3.09 | -23.13811
3.095 | -22.648
3.1 | -14.09883
3.105 | -6.0589
3.11 | 0.56886
3.115 | 4.3983
3.12 | 7.32189
3.125 | 9.30363
3.13 | 10.49431
3.135 | 11.30639
3.14 | 11.60634
3.145 | 11.05016
3.15 | 10.98523
3.155 | 11.67066
3.16 | 14.79367
3.165 | 15.97229
3.17 | 16.33514
3.175 | 15.26552
3.18 | 12.67066
3.185 | 10.23849
3.19 | 5.23031
3.195 | 5.82575
3.2 | 16.26007
3.205 | 18.87879
3.21 | 19.25956
3.215 | 17.97856
3.22 | 15.699
3.225 | 12.55622
3.23 | 9.23063
3.235 | 4.45207
3.24 | 12.3539
3.245 | 19.24822
3.25 | 20.03482
3.255 | 20.29363
3.26 | 18.26884
3.265 | 15.91788
3.27 | 5.99829
3.275 | 8.31966
3.28 | 18.86302
3.285 | 21.15727
3.29 | 21.52609
3.295 | 22.10037
3.3 | 22.11321
3.305 | 21.70247
3.31 | 22.14619
3.315 | 22.53035
3.32 | 22.4367
3.325 | 21.98313
3.33 | 23.02861
3.335 | 23.08127
3.34 | 22.38736
3.345 | 22.66831
3.35 | 23.24499
3.355 | 23.25444
3.36 | 21.83284
3.365 | 22.8084
3.37 | 23.40613
3.375 | 23.38486
3.38 | 21.89476
3.385 | 22.44834
3.39 | 23.44284
3.395 | 23.56361
3.4 | 22.688
3.405 | 22.51699
3.41 | 23.88927
3.415 | 23.89175
3.42 | 23.60944
3.425 | 20.75419
3.43 | 22.88104
3.435 | 22.82543
3.44 | 22.83968
3.445 | 22.55719
3.45 | 22.14619
3.455 | 23.68185
3.46 | 23.88199
3.465 | 23.77807
3.47 | 23.53464
3.475 | 23.05405
3.48 | 22.5697
3.485 | 22.14513
3.49 | 22.16232
3.495 | 21.36261
3.5 | 21.64516
3.505 | 22.69174
3.51 | 22.71086
3.515 | 22.42206
3.52 | 21.43062
3.525 | 19.5576
3.53 | 20.57913
3.535 | 20.13069
3.54 | 19.82701
3.545 | 19.57583
3.55 | 17.26686
3.555 | 19.31636
3.56 | 19.37091
3.565 | 19.20462
3.57 | 18.79526
3.575 | 18.20628
3.58 | 15.45864
3.585 | 17.43235
3.59 | 17.15544
3.595 | 16.95175
3.6 | 17.67341
3.605 | 17.52164
3.61 | 15.37
3.615 | 17.5101
3.62 | 17.41506
3.625 | 17.19538
3.63 | 16.96837
3.635 | 16.59108
3.64 | 14.87351
3.645 | 15.49677
3.65 | 14.95614
3.655 | 14.13392
3.66 | 13.27757
3.665 | 12.25115
3.67 | 10.79308
3.675 | 9.12142
3.68 | 7.70078
3.685 | 5.21334
3.69 | 2.72503
3.695 | -0.23169
3.7 | -3.27856
3.705 | -5.02172
3.71 | -5.91158
3.715 | -6.61693
3.72 | -7.43054
3.725 | -8.35573
3.73 | -9.34663
3.735 | -10.3454
3.74 | -11.56113
3.745 | -12.56059
3.75 | -13.60165
3.755 | -14.52902
3.76 | -15.62012
3.765 | -16.80998
3.77 | -18.05902
3.775 | -19.03959
3.78 | -19.78191
3.785 | -20.13004
3.79 | -19.35729
3.795 | -18.40583
3.8 | -17.77414
3.805 | -17.95202
3.81 | -19.79846
3.815 | -25.87539
3.82 | -27.24689
3.825 | -29.04831
3.83 | -28.8773
3.835 | -28.74519
3.84 | -28.25359
3.845 | -28.46185
3.85 | -27.78586
3.855 | -26.58565
3.86 | -28.55426
3.865 | -27.20105
3.87 | -28.77784
3.875 | -30.94204
3.88 | -29.48847
3.885 | -27.55723
3.89 | -27.17831
3.895 | -26.95725
3.9 | -27.08853
3.905 | -28.37137
3.91 | -29.89276
3.915 | -27.45936
3.92 | -27.65736
3.925 | -25.53618
3.93 | -33.05395
3.935 | -30.78314
3.94 | -29.29962
3.945 | -37.56962
3.95 | -31.70696
3.955 | -31.27844
3.96 | -28.46185
3.965 | -29.08333
3.97 | -28.8773
3.975 | -28.22464
3.98 | -27.31656
3.985 | -31.0513
3.99 | -31.0513
3.995 | -29.93534
4 | -28.61697

## Sheet2
Wavelength | Simulated Power in the core
3.075 | 20.07024
3.08 | 69.29385
3.085 | 87.83728
3.09 | 95.38025
3.095 | 94.48676
3.1 | 96.97968
3.105 | 97.88824
3.11 | 98.14555
3.115 | 98.2831
3.12 | 98.36497
3.125 | 98.40835
3.13 | 98.41467
3.135 | 98.368
3.14 | 98.19231
3.145 | 97.25922
3.15 | 91.93538
3.155 | 97.43997
3.16 | 97.71357
3.165 | 97.31885
3.17 | 96.3289
3.175 | 93.912
3.18 | 87.01623
3.185 | 82.24951
3.19 | 87.14382
3.195 | 93.98965
3.2 | 96.40236
3.205 | 97.39279
3.21 | 97.79813
3.215 | 97.76047
3.22 | 96.45235
3.225 | 96.93177
3.23 | 95.68295
3.235 | 97.96583
3.24 | 98.55655
3.245 | 98.68849
3.25 | 98.29149
3.255 | 97.59066
3.26 | 98.86287
3.265 | 98.97235
3.27 | 99.01523
3.275 | 99.04083
3.28 | 99.05877
3.285 | 99.07229
3.29 | 99.08284
3.295 | 99.09124
3.3 | 99.09796
3.305 | 99.10334
3.31 | 99.10762
3.315 | 99.11097
3.32 | 99.1135
3.325 | 99.11534
3.33 | 99.11655
3.335 | 99.1172
3.34 | 99.11734
3.345 | 99.11702
3.35 | 99.11627
3.355 | 99.11513
3.36 | 99.11361
3.365 | 99.11174
3.37 | 99.10954
3.375 | 99.10701
3.38 | 99.10419
3.385 | 99.10107
3.39 | 99.09766
3.395 | 99.09397
3.4 | 99.09001
3.405 | 99.08579
3.41 | 99.0813
3.415 | 99.07655
3.42 | 99.07155
3.425 | 99.06628
3.43 | 99.06076
3.435 | 99.05498
3.44 | 99.04894
3.445 | 99.04264
3.45 | 99.03607
3.455 | 99.02924
3.46 | 99.02213
3.465 | 99.01475
3.47 | 99.00708
3.475 | 98.99912
3.48 | 98.99087
3.485 | 98.9823
3.49 | 98.97342
3.495 | 98.96422
3.5 | 98.95467
3.505 | 98.94478
3.51 | 98.93451
3.515 | 98.92387
3.52 | 98.91283
3.525 | 98.90137
3.53 | 98.88946
3.535 | 98.8771
3.54 | 98.86425
3.545 | 98.85087
3.55 | 98.83695
3.555 | 98.82244
3.56 | 98.80731
3.565 | 98.7915
3.57 | 98.77497
3.575 | 98.75766
3.58 | 98.73951
3.585 | 98.72043
3.59 | 98.70035
3.595 | 98.67917
3.6 | 98.65677
3.605 | 98.63302
3.61 | 98.60777
3.615 | 98.58083
3.62 | 98.55198
3.625 | 98.52096
3.63 | 98.48745
3.635 | 98.45103
3.64 | 98.41122
3.645 | 98.36735
3.65 | 98.31858
3.655 | 98.26372
3.66 | 98.20108
3.665 | 98.12806
3.67 | 98.04022
3.675 | 97.92874
3.68 | 97.77151
3.685 | 97.48708
3.69 | 96.44046
3.695 | 96.78331
3.7 | 95.84311
3.705 | 96.03425
3.71 | 94.14314
3.715 | 89.98004
3.72 | 71.07649
3.725 | 30.30983