## Sheet1
Wavelength | Measured Loss via cutback (271 to 10m)
1.384 | 576.236271
1.3846 | 105.703704
1.3852 | 123.651341
1.3858 | 92.466156
1.3864 | 84.178799
1.387 | 76.837803
1.3876 | 76.114943
1.3882 | 73.54917
1.3888 | 71.475096
1.3894 | 74.033844
1.39 | 71.37484
1.3906 | 70.659004
1.3912 | 73.12069
1.3918 | 71.409323
1.3924 | 72.257982
1.393 | 69.803321
1.3936 | 69.582375
1.3942 | 69.238186
1.3948 | 71.224777
1.3954 | 73.574713
1.396 | 75.530651
1.3966 | 79.842912
1.3972 | 90.59834
1.3978 | 91.886973
1.3984 | 104.132822
1.399 | 84.335888
1.3996 | 76.124521
1.4002 | 67.547254
1.4008 | 59.0447
1.4014 | 50.037676
1.402 | 44.309068
1.4026 | 42.243295
1.4032 | 38.083014
1.4038 | 34.521073
1.4044 | 32.13857
1.405 | 30.840358
1.4056 | 28.526181
1.4062 | 26.247765
1.4068 | 24.235632
1.4074 | 22.222861
1.408 | 20.537037
1.4086 | 18.664112
1.4092 | 17.572158
1.4098 | 17.083014
1.4104 | 16.386335
1.411 | 15.753512
1.4116 | 14.890805
1.4122 | 14.151341
1.4128 | 13.732439
1.4134 | 13.290549
1.414 | 12.837165
1.4146 | 12.729246
1.4152 | 12.590677
1.4158 | 12.349936
1.4164 | 12.109834
1.417 | 11.837165
1.4176 | 11.367178
1.4182 | 11.310983
1.4188 | 11.164112
1.4194 | 10.935504
1.42 | 10.494253
1.4206 | 10.304598
1.4212 | 10.254151
1.4218 | 9.977011
1.4224 | 9.681354
1.423 | 9.56705
1.4236 | 9.445722
1.4242 | 9.116858
1.4248 | 8.823116
1.4254 | 8.65645
1.426 | 8.330779
1.4266 | 8.226054
1.4272 | 8.293742
1.4278 | 8.351213
1.4284 | 8.106003
1.429 | 7.738825
1.4296 | 7.757344
1.4302 | 7.724138
1.4308 | 7.480204
1.4314 | 7.481481
1.432 | 7.342273
1.4326 | 7.217752
1.4332 | 7.265645
1.4338 | 7.079821
1.4344 | 6.965517
1.435 | 7.011494
1.4356 | 6.959132
1.4362 | 6.788633
1.4368 | 6.66986
1.4374 | 6.37931
1.438 | 6.259898
1.4386 | 6.284802
1.4392 | 6.001277
1.4398 | 6.010217
1.4404 | 5.90613
1.441 | 6.079183
1.4416 | 6.167944
1.4422 | 5.999361
1.4428 | 5.791188
1.4434 | 5.769476
1.444 | 5.721584
1.4446 | 5.485951
1.4452 | 5.463602
1.4458 | 5.604725
1.4464 | 5.683269
1.447 | 5.644317
1.4476 | 5.59834
1.4482 | 5.581098
1.4488 | 5.59387
1.4494 | 5.515964
1.45 | 5.41954
1.4506 | 5.17433
1.4512 | 5.118135
1.4518 | 5.082375
1.4524 | 5.046616
1.453 | 5.075351
1.4536 | 5.095147
1.4542 | 5.130268
1.4548 | 5.045977
1.4554 | 4.797573
1.456 | 4.752235
1.4566 | 4.772031
1.4572 | 4.684547
1.4578 | 4.630907
1.4584 | 4.625798
1.459 | 4.736271
1.4596 | 4.693487
1.4602 | 4.55811
1.4608 | 4.676245
1.4614 | 4.677522
1.462 | 4.733078
1.4626 | 4.768838
1.4632 | 4.816092
1.4638 | 4.824393
1.4644 | 4.784802
1.465 | 4.796935
1.4656 | 4.784802
1.4662 | 4.942529
1.4668 | 5.015326
1.4674 | 5.005109
1.468 | 5.070243
1.4686 | 5.050447
1.4692 | 5.143678
1.4698 | 5.030013
1.4704 | 4.948914
1.471 | 4.823116
1.4716 | 4.770115
1.4722 | 4.692848
1.4728 | 4.683269
1.4734 | 4.810983
1.474 | 4.818646
1.4746 | 4.733716
1.4752 | 4.719668
1.4758 | 4.597063
1.4764 | 4.669221
1.477 | 4.565134
1.4776 | 4.593231
1.4782 | 4.555556
1.4788 | 4.461047
1.4794 | 4.466794
1.48 | 4.508301
1.4806 | 4.431673
1.4812 | 4.407407
1.4818 | 4.353129
1.4824 | 4.309706
1.483 | 4.265645
1.4836 | 4.308429
1.4842 | 4.266922
1.4848 | 4.227331
1.4854 | 4.140485
1.486 | 4.133461
1.4866 | 4.08493
1.4872 | 4.03129
1.4878 | 4.037676
1.4884 | 4.052363
1.489 | 4.038314
1.4896 | 4.024904
1.4902 | 3.989144
1.4908 | 4.00894
1.4914 | 3.901022
1.492 | 3.895275
1.4926 | 3.823755
1.4932 | 3.833333
1.4938 | 3.841635
1.4944 | 3.816092
1.495 | 3.809068
1.4956 | 3.773308
1.4962 | 3.706258
1.4968 | 3.681354
1.4974 | 3.652618
1.498 | 3.65645
1.4986 | 3.675607
1.4992 | 3.63857
1.4998 | 3.632822
1.5004 | 3.662197
1.501 | 3.621967
1.5016 | 3.61175
1.5022 | 3.598978
1.5028 | 3.582375
1.5034 | 3.544061
1.504 | 3.556833
1.5046 | 3.559387
1.5052 | 3.559387
1.5058 | 3.556194
1.5064 | 3.546616
1.507 | 3.536398
1.5076 | 3.543423
1.5082 | 3.538314
1.5088 | 3.56258
1.5094 | 3.561941
1.51 | 3.592593
1.5106 | 3.600255
1.5112 | 3.603448
1.5118 | 3.653257
1.5124 | 3.692209
1.513 | 3.709451
1.5136 | 3.702427
1.5142 | 3.746488
1.5148 | 3.776501
1.5154 | 3.780332
1.516 | 3.761814
1.5166 | 3.730524
1.5172 | 3.708812
1.5178 | 3.715837
1.5184 | 3.720945
1.519 | 3.738186
1.5196 | 3.765645
1.5202 | 3.800766
1.5208 | 3.815453
1.5214 | 3.840996
1.522 | 3.818646
1.5226 | 3.803959
1.5232 | 3.802043
1.5238 | 3.805236
1.5244 | 3.819923
1.525 | 3.824393
1.5256 | 3.850575
1.5262 | 3.84802
1.5268 | 3.835249
1.5274 | 3.837803
1.528 | 3.849298
1.5286 | 3.84355
1.5292 | 3.841635
1.5298 | 3.893359
1.5304 | 3.893359
1.531 | 3.891443
1.5316 | 3.935504
1.5322 | 3.939974
1.5328 | 3.945083
1.5334 | 3.933589
1.534 | 3.915709
1.5346 | 3.929119
1.5352 | 3.935504
1.5358 | 3.952107
1.5364 | 3.952107
1.537 | 4.027458
1.5376 | 4.038314
1.5382 | 4.072797
1.5388 | 4.063857
1.5394 | 4.047893
1.54 | 4.046616
1.5406 | 4.074074
1.5412 | 4.128352
1.5418 | 4.16539
1.5424 | 4.159004
1.543 | 4.162835
1.5436 | 4.215837
1.5442 | 4.255428
1.5448 | 4.286718
1.5454 | 4.315453
1.546 | 4.348659
1.5466 | 4.337803
1.5472 | 4.346743
1.5478 | 4.364623
1.5484 | 4.408046
1.549 | 4.448914
1.5496 | 4.4553
1.5502 | 4.46424
1.5508 | 4.457216
1.5514 | 4.478927
1.552 | 4.476373
1.5526 | 4.501916
1.5532 | 4.550447
1.5538 | 4.579183
1.5544 | 4.604087
1.555 | 4.579183
1.5556 | 4.600255
1.5562 | 4.621967
1.5568 | 4.559387
1.5574 | 4.602171
1.558 | 4.627075
1.5586 | 4.63857
1.5592 | 4.670498
1.5598 | 4.705619
1.5604 | 4.740741
1.561 | 4.771392
1.5616 | 4.841635
1.5622 | 4.882503
1.5628 | 4.915709
1.5634 | 4.971903
1.564 | 5.03576
1.5646 | 5.090677
1.5652 | 5.145594
1.5658 | 5.199872
1.5664 | 5.238186
1.567 | 5.303959
1.5676 | 5.284163
1.5682 | 5.328225
1.5688 | 5.367178
1.5694 | 5.373563
1.57 | 5.433589
1.5706 | 5.425926
1.5712 | 5.487867
1.5718 | 5.51341
1.5724 | 5.531928
1.573 | 5.5447
1.5736 | 5.554917
1.5742 | 5.593231
1.5748 | 5.64304
1.5754 | 5.678161
1.576 | 5.716475
1.5766 | 5.736271
1.5772 | 5.800766
1.5778 | 5.835888
1.5784 | 5.83908
1.579 | 5.879949
1.5796 | 5.87484
1.5802 | 5.867816
1.5808 | 5.929757
1.5814 | 5.975096
1.582 | 6.014049
1.5826 | 6.02682
1.5832 | 6.050447
1.5838 | 6.072158
1.5844 | 6.083014
1.585 | 6.106003
1.5856 | 6.160281
1.5862 | 6.171775
1.5868 | 6.277139
1.5874 | 6.300128
1.588 | 6.350575
1.5886 | 6.392082
1.5892 | 6.452107
1.5898 | 6.49106
1.5904 | 6.545977
1.591 | 6.623883
1.5916 | 6.667305
1.5922 | 6.729246
1.5928 | 6.812261
1.5934 | 6.86143
1.594 | 6.920817
1.5946 | 7.035121
1.5952 | 7.106003
1.5958 | 7.151341
1.5964 | 7.196679
1.597 | 7.270754
1.5976 | 7.318646
1.5982 | 7.37484
1.5988 | 7.478289
1.5994 | 7.541507
1.6 | 7.619413
1.6006 | 7.696041
1.6012 | 7.752874
1.6018 | 7.825032
1.6024 | 7.902937
1.603 | 7.956577
1.6036 | 8.010856
1.6042 | 8.08046
1.6048 | 8.213282
1.6054 | 8.286079
1.606 | 8.335249
1.6066 | 8.394636
1.6072 | 8.524904
1.6078 | 8.604725
1.6084 | 8.704981
1.609 | 8.803321
1.6096 | 8.972542
1.6102 | 9.070881
1.6108 | 9.171775
1.6114 | 9.254789
1.612 | 9.38825
1.6126 | 9.531928
1.6132 | 9.667944
1.6138 | 9.770754
1.6144 | 9.853129
1.615 | 10.012133
1.6156 | 10.164112
1.6162 | 10.244572
1.6168 | 10.404853
1.6174 | 10.537037
1.618 | 10.668582
1.6186 | 10.813538
1.6192 | 10.99553
1.6198 | 11.140485
1.6204 | 11.309706
1.621 | 11.478289
1.6216 | 11.694125
1.6222 | 11.91507
1.6228 | 12.088123
1.6234 | 12.304598
1.624 | 12.547254
1.6246 | 12.754151
1.6252 | 13.017241
1.6258 | 13.231801
1.6264 | 13.493614
1.627 | 13.777778
1.6276 | 14.07152
1.6282 | 14.386335
1.6288 | 14.703065
1.6294 | 15.037037
1.63 | 15.39272
1.6306 | 15.791188
1.6312 | 16.146871
1.6318 | 16.593231
1.6324 | 16.982759
1.633 | 17.384419
1.6336 | 17.909962
1.6342 | 18.403576
1.6348 | 18.90166
1.6354 | 19.48212
1.636 | 20.061303
1.6366 | 20.729885
1.6372 | 21.469987
1.6378 | 22.188378
1.6384 | 22.999361
1.639 | 23.760536
1.6396 | 24.711367
1.6402 | 25.60281
1.6408 | 26.505747
1.6414 | 27.62516
1.642 | 28.631545
1.6426 | 29.971264
1.6432 | 31.243934
1.6438 | 32.634738
1.6444 | 34.088761
1.645 | 35.62069
1.6456 | 37.199234
1.6462 | 39
1.6468 | 40.821201
1.6474 | 42.623883
1.648 | 44.847382
1.6486 | 46.96424
1.6492 | 49.749042
1.6498 | 53.0447
1.6504 | 54.894636
1.651 | 58.097701
1.6516 | 60.764368
1.6522 | 62.613665
1.6528 | 63.49553
1.6534 | 63.015964
1.654 | 62.533844
1.6546 | 63.600255
1.6552 | 64.807152
1.6558 | 67.288633
1.6564 | 64.448276
1.657 | 66.730524
1.6576 | 66.145594
1.6582 | 68.479566
1.6588 | 66.56258
1.6594 | 69.278416
1.66 | 69.743295
1.6606 | 71.37931
1.6612 | 69.650064
1.6618 | 70.898467
1.6624 | 70.377395
1.663 | 72.893359
1.6636 | 73.960409
1.6642 | 77.233716
1.6648 | 77.200511
1.6654 | 79.057471
1.666 | 81.149425
1.6666 | 80.585568
1.6672 | 80.798212
1.6678 | 88.05364
1.6684 | 83.726692
1.669 | 93.507663
1.6696 | 90.673691
1.6702 | 112.487867
1.6708 | 335.721584

## Sheet2
Wavelength | simulated Loss
1.38 | 324.4911
1.385 | 65.61586
1.39 | 13.73197
1.395 | 3.152816
1.4 | 0.9265128
1.405 | 0.394226
1.41 | 0.2206722
1.415 | 0.142455
1.42 | 0.1003114
1.425 | 0.07481561
1.43 | 0.05908569
1.435 | 0.04954436
1.44 | 0.04347366
1.445 | 0.0392973
1.45 | 0.03647607
1.455 | 0.03468666
1.46 | 0.03341872
1.465 | 0.03229119
1.47 | 0.03137586
1.475 | 0.03078654
1.48 | 0.03043719
1.485 | 0.03024093
1.49 | 0.03026831
1.495 | 0.03061553
1.5 | 0.03132097
1.505 | 0.03238469
1.51 | 0.03367233
1.515 | 0.03503811
1.52 | 0.03649649
1.525 | 0.03813787
1.53 | 0.04017703
1.535 | 0.04284861
1.54 | 0.04620483
1.545 | 0.05025717
1.55 | 0.055063
1.555 | 0.06069951
1.56 | 0.06725864
1.565 | 0.07486228
1.57 | 0.08374254
1.575 | 0.09420993
1.58 | 0.1066216
1.585 | 0.1214551
1.59 | 0.1394997
1.595 | 0.1618879
1.6 | 0.1902015
1.605 | 0.2266511
1.61 | 0.2742138
1.615 | 0.3372201
1.62 | 0.4225952
1.625 | 0.5411304
1.63 | 0.7095412
1.635 | 0.9545845
1.64 | 1.320217
1.645 | 2.580679
1.65 | 23.15761
1.655 | 157.9649
1.66 | 19.42176
1.665 | 34.78114831
1.67 | 29.5671349
1.675 | 44.34035
1.68 | 88.05021
1.685 | 139.9882