## Sheet1
Wavelength | measured Loss
1.3156 | 124.4977
1.3162 | 56.27241
1.3168 | 61.61897
1.3174 | 61.24713
1.318 | 51.2546
1.3186 | 52.12874
1.3192 | 47.86149
1.3198 | 46.66207
1.3204 | 46.38506
1.321 | 44.27586
1.3216 | 43.79368
1.3222 | 41.11379
1.3228 | 41.62759
1.3234 | 40.12644
1.324 | 39.44138
1.3246 | 38.18103
1.3252 | 37.48736
1.3258 | 36.64483
1.3264 | 36.03391
1.327 | 35.19713
1.3276 | 34.62241
1.3282 | 33.95632
1.3288 | 33.57414
1.3294 | 32.97644
1.33 | 32.45977
1.3306 | 31.58218
1.3312 | 31.54943
1.3318 | 31.04195
1.3324 | 30.78391
1.333 | 29.9977
1.3336 | 29.83333
1.3342 | 29.47874
1.3348 | 29.05
1.3354 | 28.57701
1.336 | 28.34483
1.3366 | 28.03793
1.3372 | 27.58276
1.3378 | 27.44828
1.3384 | 27.07471
1.339 | 26.87989
1.3396 | 26.48793
1.3402 | 26.35632
1.3408 | 26.08276
1.3414 | 25.88966
1.342 | 25.61897
1.3426 | 25.36207
1.3432 | 25.19195
1.3438 | 25.17989
1.3444 | 24.99425
1.345 | 24.80805
1.3456 | 24.66667
1.3462 | 24.4408
1.3468 | 24.34943
1.3474 | 24.26149
1.348 | 24.12931
1.3486 | 24.08851
1.3492 | 23.92011
1.3498 | 23.91149
1.3504 | 23.95402
1.351 | 23.89483
1.3516 | 23.78851
1.3522 | 23.68793
1.3528 | 23.76494
1.3534 | 23.72069
1.354 | 23.63391
1.3546 | 23.56724
1.3552 | 23.76322
1.3558 | 23.57759
1.3564 | 23.82126
1.357 | 23.88276
1.3576 | 24.17356
1.3582 | 24.28736
1.3588 | 24.4954
1.3594 | 24.6569
1.36 | 24.96034
1.3606 | 24.93793
1.3612 | 25.13103
1.3618 | 25.23103
1.3624 | 25.5
1.363 | 25.68563
1.3636 | 26.03736
1.3642 | 26.12011
1.3648 | 25.97356
1.3654 | 25.77989
1.366 | 25.82989
1.3666 | 25.6546
1.3672 | 25.18161
1.3678 | 24.90977
1.3684 | 24.64253
1.369 | 24.11437
1.3696 | 23.63046
1.3702 | 23.13678
1.3708 | 22.64655
1.3714 | 22.38851
1.372 | 22.08391
1.3726 | 21.91149
1.3732 | 21.22126
1.3738 | 21.00345
1.3744 | 20.88966
1.375 | 20.59598
1.3756 | 20.47816
1.3762 | 20.47184
1.3768 | 20.26609
1.3774 | 20.20057
1.378 | 20.14885
1.3786 | 20.25057
1.3792 | 20.23678
1.3798 | 20.10402
1.3804 | 20.17011
1.381 | 20.3
1.3816 | 20.1954
1.3822 | 19.95115
1.3828 | 19.81092
1.3834 | 20.07816
1.384 | 19.93103
1.3846 | 19.68908
1.3852 | 19.57471
1.3858 | 19.18103
1.3864 | 19.02414
1.387 | 18.72069
1.3876 | 18.59195
1.3882 | 18.56322
1.3888 | 18.30862
1.3894 | 18.1569
1.39 | 18.08103
1.3906 | 18.0592
1.3912 | 18.10977
1.3918 | 18.11782
1.3924 | 18.24253
1.393 | 18.17529
1.3936 | 17.80172
1.3942 | 17.66092
1.3948 | 17.69828
1.3954 | 17.76839
1.396 | 18.00345
1.3966 | 18.20402
1.3972 | 18.31724
1.3978 | 17.97529
1.3984 | 17.82471
1.399 | 17.79483
1.3996 | 17.77241
1.4002 | 17.68851
1.4008 | 17.6454
1.4014 | 17.43046
1.402 | 17.1908
1.4026 | 17.37701
1.4032 | 17.48333
1.4038 | 17.49195
1.4044 | 17.52989
1.405 | 17.58448
1.4056 | 17.49023
1.4062 | 17.25172
1.4068 | 17.1046
1.4074 | 17.16724
1.408 | 17.26437
1.4086 | 17.22931
1.4092 | 17.1908
1.4098 | 17.2092
1.4104 | 17.18563
1.411 | 17.37931
1.4116 | 17.39138
1.4122 | 17.2523
1.4128 | 17.1477
1.4134 | 17.40172
1.414 | 17.40977
1.4146 | 17.52414
1.4152 | 17.64425
1.4158 | 17.77759
1.4164 | 17.98276
1.417 | 18.23218
1.4176 | 18.36264
1.4182 | 18.7954
1.4188 | 19.01264
1.4194 | 19.24368
1.42 | 19.40747
1.4206 | 19.67989
1.4212 | 20.2569
1.4218 | 20.71897
1.4224 | 21.31897
1.423 | 21.8592
1.4236 | 22.56149
1.4242 | 22.73161
1.4248 | 23.14425
1.4254 | 23.84425
1.426 | 24.77126
1.4266 | 25.72586
1.4272 | 27.07184
1.4278 | 28.1954
1.4284 | 29.91437
1.429 | 30.80115
1.4296 | 34.36667
1.4302 | 35.71092
1.4308 | 38.18908
1.4314 | 42.49943
1.432 | 56.61149
1.4326 | 49.44425
1.4332 | 50.51034
1.4338 | 59.84828
1.4344 | 47.36724
1.435 | 125.0736
1.4356 | 119.3328
1.4362 | 51.98333
1.4368 | 44.56782
1.4374 | 188.8259
1.438 | 121.704
1.4386 | 188.5759
1.4392 | 190.0305
1.4398 | 260.9586
1.4404 | 120.5598
1.441 | 190.2983
1.4416 | 196.9845
1.4422 | 193.8557
1.4428 | 55.63391
1.4434 | 124.3977
1.444 | 121.3879
1.4446 | 264.5891
1.4452 | 122.5569
1.4458 | 65.36609
1.4464 | 52.80345
1.447 | 200.5264
1.4476 | 127.5931
1.4482 | 266.6885
1.4488 | 57.42184
1.4494 | 197.146
1.45 | 196.9649
1.4506 | 267.6546
1.4512 | 198.6517
1.4518 | 58.99828
1.4524 | 60.57644
1.453 | 200.1644
1.4536 | 197.0121
1.4542 | 196.9282
1.4548 | 200.6448
1.4554 | 125.9943
1.456 | 130.7299
1.4566 | 202.946
1.4572 | 196.7184
1.4578 | 128.0253
1.4584 | 126.1644
1.459 | 126.8402
1.4596 | 197.269
1.4602 | 130.8425
1.4608 | 266.0121
1.4614 | 130.4201
1.462 | 127.5034
1.4626 | 264.2511
1.4632 | 263.5557
1.4638 | 49.52529
1.4644 | 262.0305
1.465 | 124.4908
1.4656 | 260.6006
1.4662 | 62.03908
1.4668 | 260.0184
1.4674 | 51.95115
1.468 | 57.12011
1.4686 | 196.8402
1.4692 | 192.5489
1.4698 | 192.7569
1.4704 | 124.2224
1.471 | 126.8443
1.4716 | 190.796
1.4722 | 261.9086
1.4728 | 118.3891
1.4734 | 120.646
1.474 | 122.4879
1.4746 | 197.6121
1.4752 | 123.2017
1.4758 | 191.6
1.4764 | 120.654
1.477 | 128.6506
1.4776 | 122.623
1.4782 | 266.8626
1.4788 | 199.2534
1.4794 | 201.2379
1.48 | 200.1333
1.4806 | 268.6259
1.4812 | 199.6592
1.4818 | 200.25
1.4824 | 62.83908
1.483 | 136.0902
1.4836 | 129.6822
1.4842 | 200.6402
1.4848 | 133.7914
1.4854 | 128.5069
1.486 | 203.1494
1.4866 | 137.3115
1.4872 | 270.1489
1.4878 | 131.7598
1.4884 | 133.6782
1.489 | 129.0391
1.4896 | 198.5259
1.4902 | 201.0782
1.4908 | 270.2477
1.4914 | 59.99195
1.492 | 201.627
1.4926 | 138.0213
1.4932 | 131.3592
1.4938 | 60.82299
1.4944 | 126.3908
1.495 | 55.88908
1.4956 | 199.4621
1.4962 | 128.0264
1.4968 | 131.6218
1.4974 | 55.67011
1.498 | 51.10517
1.4986 | 46.93103
1.4992 | 41.30977
1.4998 | 36.65287
1.5004 | 32.26782
1.501 | 28.76092
1.5016 | 25.77299
1.5022 | 23.33908
1.5028 | 21.3023
1.5034 | 19.60517
1.504 | 18.1069
1.5046 | 16.85977
1.5052 | 15.71379
1.5058 | 14.66552
1.5064 | 13.75747
1.507 | 12.94138
1.5076 | 12.17529
1.5082 | 11.54195
1.5088 | 10.95575
1.5094 | 10.52644
1.51 | 10.1431
1.5106 | 9.835057
1.5112 | 9.616667
1.5118 | 9.387931
1.5124 | 9.23046
1.513 | 9.08908
1.5136 | 8.928161
1.5142 | 8.841954
1.5148 | 8.733333
1.5154 | 8.61954
1.516 | 8.544253
1.5166 | 8.456897
1.5172 | 8.394253
1.5178 | 8.328161
1.5184 | 8.255172
1.519 | 8.182184
1.5196 | 8.108046
1.5202 | 8.070115
1.5208 | 8.009195
1.5214 | 7.929885
1.522 | 7.897701
1.5226 | 7.817241
1.5232 | 7.783333
1.5238 | 7.757471
1.5244 | 7.674138
1.525 | 7.659195
1.5256 | 7.587931
1.5262 | 7.552299
1.5268 | 7.526437
1.5274 | 7.475862
1.528 | 7.432184
1.5286 | 7.402874
1.5292 | 7.355172
1.5298 | 7.336207
1.5304 | 7.282759
1.531 | 7.267816
1.5316 | 7.241954
1.5322 | 7.199425
1.5328 | 7.178736
1.5334 | 7.151149
1.534 | 7.11092
1.5346 | 7.111494
1.5352 | 7.06092
1.5358 | 7.056897
1.5364 | 7.046552
1.537 | 7.004598
1.5376 | 7.001724
1.5382 | 6.968391
1.5388 | 6.949425
1.5394 | 6.96092
1.54 | 6.916092
1.5406 | 6.912069
1.5412 | 6.901149
1.5418 | 6.863793
1.5424 | 6.877586
1.543 | 6.835057
1.5436 | 6.831034
1.5442 | 6.837356
1.5448 | 6.812069
1.5454 | 6.805172
1.546 | 6.813793
1.5466 | 6.784483
1.5472 | 6.803448
1.5478 | 6.770115
1.5484 | 6.782184
1.549 | 6.777011
1.5496 | 6.73908
1.5502 | 6.756322
1.5508 | 6.728736
1.5514 | 6.713793
1.552 | 6.718391
1.5526 | 6.677011
1.5532 | 6.681034
1.5538 | 6.674713
1.5544 | 6.637931
1.555 | 6.660345
1.5556 | 6.625287
1.5562 | 6.63046
1.5568 | 6.631034
1.5574 | 6.608621
1.558 | 6.612069
1.5586 | 6.608046
1.5592 | 6.587931
1.5598 | 6.622414
1.5604 | 6.594828
1.561 | 6.613218
1.5616 | 6.627586
1.5622 | 6.611494
1.5628 | 6.647126
1.5634 | 6.651724
1.564 | 6.644828
1.5646 | 6.682759
1.5652 | 6.662644
1.5658 | 6.704598
1.5664 | 6.728161
1.567 | 6.727586
1.5676 | 6.768966
1.5682 | 6.787931
1.5688 | 6.823563
1.5694 | 6.875862
1.57 | 6.883333
1.5706 | 6.931609
1.5712 | 6.970115
1.5718 | 6.995977
1.5724 | 7.074138
1.573 | 7.107471
1.5736 | 7.166092
1.5742 | 7.237356
1.5748 | 7.306897
1.5754 | 7.393103
1.576 | 7.483908
1.5766 | 7.575287
1.5772 | 7.725862
1.5778 | 7.83908
1.5784 | 8.008621
1.579 | 8.193678
1.5796 | 8.387931
1.5802 | 8.657471
1.5808 | 8.934483
1.5814 | 9.248276
1.582 | 9.672414
1.5826 | 10.10805
1.5832 | 10.61207
1.5838 | 11.26724
1.5844 | 12.0908
1.585 | 13.06092
1.5856 | 14.31724
1.5862 | 15.90057
1.5868 | 18.03046
1.5874 | 20.66034
1.588 | 23.39943
1.5886 | 26.38851
1.5892 | 28.52931
1.5898 | 31.39195
1.5904 | 33.33161
1.591 | 34.23851
1.5916 | 36.36379
1.5922 | 36.31322
1.5928 | 38.51322
1.5934 | 37.98276
1.594 | 40.30575
1.5946 | 40.42299
1.5952 | 39.54023
1.5958 | 40.46034
1.5964 | 41.63391
1.597 | 41.96437
1.5976 | 41.52989
1.5982 | 42.61897
1.5988 | 44.76609
1.5994 | 41.40115
1.6 | 120.8431
1.6006 | 47.53908
1.6012 | 47.07241
1.6018 | 55.34885
1.6024 | 123.6575
1.603 | 124.0454
1.6036 | 48.21092
1.6042 | 55.78793
1.6048 | 121.7218
1.6054 | 193.7684
1.606 | 57.67529
1.6066 | 133.4144
1.6072 | 58.6046
1.6078 | 194.2264
1.6084 | 122.7575
1.609 | 123.0414
1.6096 | 192.6402
1.6102 | 124.6494
1.6108 | 57.57529
1.6114 | 125.3184
1.612 | 261.7851
1.6126 | 261.5454
1.6132 | 190.6466
1.6138 | 59.87011
1.6144 | 261.0224
1.615 | 260.8782
1.6156 | 260.7603
1.6162 | 121.3494
1.6168 | 188.6448
1.6174 | 191.3293
1.618 | 192.6626
1.6186 | 194.9546
1.6192 | 194.3511
1.6198 | 119.3684
1.6204 | 261.8661
1.621 | 119.3316
1.6216 | 190.4598
1.6222 | 117.423
1.6228 | 189.8287
1.6234 | 119.4615
1.624 | 195.3057
1.6246 | 121.0448
1.6252 | 195.9529
1.6258 | 52.72529
1.6264 | 132.2385
1.627 | 194.5362
1.6276 | 263.754
1.6282 | 124.6172
1.6288 | 127.85
1.6294 | 64.30402
1.63 | 130.5621
1.6306 | 196.3276
1.6312 | 266.7552
1.6318 | 198.1207
1.6324 | 134.8144
1.633 | 203.0184
1.6336 | 198.7086
1.6342 | 128.569
1.6348 | 127.4782
1.6354 | 132.9776
1.636 | 58.55862
1.6366 | 268.6408
1.6372 | 127.7178
1.6378 | 132.0109
1.6384 | 131.0195
1.639 | 196.5075
1.6396 | 198.9868
1.6402 | 197.969
1.6408 | 125.0718
1.6414 | 198.4052
1.642 | 132.3299
1.6426 | 268.608
1.6432 | 128.5695
1.6438 | 127.3862
1.6444 | 70.29368
1.645 | 206.3523
1.6456 | 197.7477
1.6462 | 268.5638
1.6468 | 56.81839
1.6474 | 62.87299
1.648 | 136.346
1.6486 | 138.5862
1.6492 | 131.1138
1.6498 | 53.48563
1.6504 | 129.1695
1.651 | 60.97644
1.6516 | 57.3408
1.6522 | 48.31207
1.6528 | 47.69943
1.6534 | 44.05345
1.654 | 40.96954
1.6546 | 37.09713
1.6552 | 33.47644
1.6558 | 29.50402
1.6564 | 26.40402
1.657 | 24.0023
1.6576 | 22.05
1.6582 | 20.01667
1.6588 | 18.40115
1.6594 | 16.90057
1.66 | 15.6523
1.6606 | 14.41092
1.6612 | 13.47356
1.6618 | 12.51034
1.6624 | 11.71264
1.663 | 11.08793
1.6636 | 10.55057
1.6642 | 10.12989
1.6648 | 9.755172
1.6654 | 9.456322
1.666 | 9.282184
1.6666 | 9.102874
1.6672 | 8.978161
1.6678 | 8.85
1.6684 | 8.727011
1.669 | 8.682184
1.6696 | 8.594253
1.6702 | 8.567816
1.6708 | 8.503448
1.6714 | 8.490805
1.672 | 8.467241
1.6726 | 8.498276
1.6732 | 8.444253
1.6738 | 8.477586
1.6744 | 8.458046
1.675 | 8.491379
1.6756 | 8.498851
1.6762 | 8.5
1.6768 | 8.548851
1.6774 | 8.628161
1.678 | 8.66092
1.6786 | 8.756897
1.6792 | 8.832184
1.6798 | 8.87069
1.6804 | 8.952299
1.681 | 9.076437
1.6816 | 9.201149
1.6822 | 9.38908
1.6828 | 9.684483
1.6834 | 10.02011
1.684 | 10.54253
1.6846 | 10.95517
1.6852 | 11.41839
1.6858 | 11.92184
1.6864 | 12.47414
1.687 | 13.24655
1.6876 | 14.08966
1.6882 | 15.21437
1.6888 | 16.7592
1.6894 | 18.1523
1.69 | 21.05862
1.6906 | 23.31149
1.6912 | 29.09598
1.6918 | 26.19483
1.6924 | 34.64483
1.693 | 105.7885
1.6936 | 117.869

## Sheet2
Wavelength | simulated Loss
1.27 | 122.5603
1.28 | 42.02812
1.29 | 20.17872
1.3 | 17.9652
1.31 | 19.26691
1.32 | 16.43452
1.33 | 14.30294
1.34 | 12.63434
1.35 | 11.29194
1.36 | 10.1928
1.37 | 9.290159
1.38 | 8.581519
1.39 | 8.188979
1.4 | 7.670918
1.41 | 7.359948
1.42 | 8.542768
1.43 | 22.98379
1.44 | 50.93678
1.45 | 13.51852
1.46 | 23.09488
1.47 | 29.78995
1.48 | 13.55065
1.49 | 12.9738
1.5 | 10.78187
1.51 | 8.743356
1.52 | 7.423978
1.53 | 6.65971
1.54 | 6.156545
1.55 | 5.805212
1.56 | 5.564694
1.57 | 5.441143
1.58 | 5.542504
1.59 | 6.58497
1.6 | 8.508368
1.61 | 20.01831
1.62 | 17.58258
1.63 | 19.06055
1.64 | 7.100484
1.65 | 5.972205
1.66 | 5.747288
1.67 | 5.779645
1.68 | 6.010916
1.69 | 6.519866
1.7 | 7.035354
1.71 | 7.720755
1.72 | 9.356699
1.73 | 17.17906
1.75 | 29.61915
1.76 | 108.8821