## figure2
Wavelength [nm] | Reflectivity [%]
Phase state -> | Solid |  |  |  | Liquid
Measured disc diameter [nm] -> | 200 | 215 | 240 | 265 | 200 | 215 | 240 | 265
400.202 | 44.669 | 46.955 | 49.341 | 49.24 | 55.871 | 53.761 | 54.615 | 53.259
400.979 | 44.936 | 46.691 | 48.958 | 48.446 | 56.197 | 54.004 | 54.613 | 54.247
401.756 | 43.114 | 45.859 | 47.895 | 47.072 | 54.004 | 52.562 | 53.775 | 51.121
402.533 | 42.638 | 44.935 | 47.051 | 46.308 | 54.142 | 51.801 | 53.94 | 51.778
403.31 | 41.313 | 43.92 | 44.92 | 45.92 | 53.678 | 49.919 | 51.483 | 50.331
404.087 | 40.891 | 43.284 | 45.281 | 44.283 | 51.15 | 50.151 | 50.921 | 50.172
404.864 | 40.408 | 42.439 | 44.166 | 43.577 | 51.295 | 49.304 | 50.706 | 48.817
405.64 | 39.481 | 41.101 | 43.737 | 42.585 | 50.903 | 50.122 | 49.653 | 48.521
406.417 | 38.985 | 41.447 | 41.844 | 42.204 | 50.062 | 48.13 | 49.531 | 47.165
407.193 | 38.116 | 40.215 | 42.17 | 40.74 | 49.407 | 47.58 | 48.286 | 46.476
407.97 | 37.8 | 40.167 | 41.411 | 40.535 | 49.053 | 47.581 | 47.914 | 46.635
408.746 | 38.032 | 38.767 | 41.879 | 40.545 | 49.162 | 46.803 | 48.051 | 45.435
409.522 | 37.55 | 38.998 | 40.545 | 39.442 | 48.573 | 46.582 | 47.026 | 45.167
410.298 | 36.856 | 38.812 | 39.448 | 39.178 | 47.766 | 45.968 | 45.571 | 44.951
411.074 | 35.78 | 37.212 | 39.153 | 37.982 | 46.993 | 45.006 | 45.221 | 43.743
411.851 | 35.142 | 37.051 | 38.9 | 37.677 | 47.055 | 45.042 | 44.849 | 43.686
412.626 | 34.455 | 36.592 | 37.625 | 36.635 | 45.758 | 43.678 | 43.836 | 42.373
413.402 | 34.562 | 35.498 | 37.035 | 36.266 | 45.443 | 42.971 | 43.069 | 41.421
414.178 | 33.968 | 35.878 | 36.759 | 35.594 | 44.631 | 42.301 | 43.046 | 40.932
414.954 | 32.604 | 34.313 | 35.917 | 35.128 | 43.78 | 41.584 | 41.94 | 40.322
415.729 | 33.395 | 34.396 | 35.728 | 34.333 | 43.755 | 41.777 | 41.903 | 40.153
416.505 | 32.453 | 34.038 | 35.131 | 33.927 | 43.226 | 41.346 | 41.42 | 39.307
417.281 | 32.477 | 33.292 | 34.402 | 33.965 | 43.032 | 41.532 | 41.284 | 39.419
418.056 | 31.54 | 32.385 | 33.379 | 32.739 | 42.004 | 39.719 | 40.382 | 38.542
418.831 | 31.1 | 32.39 | 33.102 | 32.479 | 41.474 | 39.484 | 39.629 | 37.616
419.607 | 30.614 | 31.702 | 32.572 | 31.659 | 40.848 | 38.227 | 38.445 | 37.042
420.382 | 29.318 | 29.595 | 31.852 | 30.798 | 40.454 | 38.186 | 37.334 | 36.11
421.157 | 29.795 | 30.446 | 31.831 | 30.663 | 39.924 | 37.846 | 37.309 | 35.852
421.932 | 29.056 | 29.917 | 31.313 | 30.24 | 39.165 | 37.455 | 37.131 | 34.399
422.707 | 28.639 | 29.442 | 30.714 | 29.745 | 38.925 | 36.449 | 36.37 | 34.511
423.482 | 27.713 | 29.291 | 30.184 | 29.038 | 38.327 | 35.988 | 36.28 | 34.307
424.257 | 28.122 | 28.241 | 29.654 | 28.733 | 38.317 | 36.01 | 35.28 | 33.621
425.031 | 27.423 | 27.919 | 28.761 | 27.68 | 36.905 | 34.902 | 34.414 | 33.138
425.806 | 27.167 | 27.365 | 28.822 | 27.692 | 37.109 | 35.082 | 34.608 | 32.34
426.58 | 26.242 | 26.608 | 27.755 | 26.94 | 36.335 | 34.331 | 33.583 | 31.737
427.355 | 25.819 | 26.158 | 27.118 | 26.303 | 35.475 | 33.362 | 32.918 | 30.933
428.129 | 25.725 | 25.874 | 26.852 | 25.905 | 35.19 | 32.928 | 32.246 | 30.689
428.904 | 25.073 | 25.449 | 26.255 | 25.503 | 34.967 | 32.334 | 32.488 | 30.354
429.678 | 24.547 | 24.734 | 25.653 | 25.377 | 34.526 | 32.44 | 31.513 | 29.704
430.452 | 24.554 | 25.192 | 25.895 | 24.967 | 34.224 | 31.694 | 31.737 | 29.664
431.226 | 24.076 | 24.027 | 25.05 | 24.514 | 34 | 31.346 | 30.718 | 28.714
432 | 23.793 | 23.93 | 24.825 | 23.868 | 32.956 | 30.98 | 30.298 | 28.447
432.774 | 27.123 | 23.199 | 24.123 | 23.865 | 32.92 | 30.517 | 29.56 | 27.768
433.548 | 22.993 | 23.239 | 24.109 | 23.319 | 32.654 | 29.918 | 29.115 | 27.568
434.322 | 22.433 | 22.728 | 23.518 | 23.132 | 32.387 | 29.659 | 29.499 | 27.188
435.096 | 21.943 | 22.112 | 22.951 | 22.388 | 31.56 | 29.074 | 28.41 | 26.344
435.869 | 21.666 | 21.941 | 22.364 | 21.666 | 31.035 | 28.652 | 27.971 | 25.98
436.643 | 21.237 | 21.04 | 22.232 | 21.285 | 30.781 | 28.011 | 27.225 | 25.294
437.416 | 20.499 | 20.743 | 21.526 | 20.621 | 29.909 | 27.484 | 27.031 | 24.978
438.19 | 20.673 | 20.775 | 21.346 | 20.628 | 29.863 | 27.459 | 26.905 | 24.7
438.963 | 20.093 | 19.883 | 21.221 | 20.359 | 29.084 | 26.701 | 25.722 | 24.075
439.736 | 19.591 | 19.651 | 20.216 | 19.522 | 29.043 | 26.389 | 25.501 | 23.687
440.51 | 19.473 | 19.426 | 20.014 | 19.442 | 28.54 | 26.167 | 25.28 | 23.416
441.283 | 18.82 | 18.991 | 19.593 | 18.919 | 28.275 | 25.634 | 24.824 | 22.894
442.056 | 18.747 | 18.747 | 19.131 | 18.576 | 27.579 | 25.088 | 24.467 | 22.491
442.829 | 18.418 | 18.482 | 18.816 | 18.497 | 27.3 | 24.725 | 24.002 | 22.129
443.602 | 18.08 | 17.994 | 18.463 | 17.736 | 26.977 | 24.245 | 23.825 | 21.72
444.374 | 17.801 | 17.551 | 18.122 | 17.409 | 26.679 | 24.159 | 23.342 | 21.539
445.147 | 17.689 | 17.396 | 17.754 | 17.321 | 26.29 | 23.673 | 22.817 | 20.818
445.92 | 17.233 | 16.913 | 17.477 | 16.706 | 25.853 | 23.114 | 22.348 | 20.514
446.692 | 16.727 | 16.692 | 17.167 | 16.291 | 25.666 | 23.193 | 22.07 | 20.204
447.465 | 16.64 | 16.27 | 16.825 | 16.248 | 25.24 | 22.739 | 21.818 | 19.873
448.237 | 16.544 | 16.035 | 16.518 | 15.867 | 24.92 | 22.346 | 21.51 | 19.525
449.01 | 15.953 | 15.814 | 15.994 | 15.712 | 24.842 | 22.082 | 20.989 | 19.167
449.782 | 15.77 | 15.209 | 15.866 | 15.145 | 23.968 | 21.485 | 20.463 | 18.813
450.554 | 15.502 | 15.239 | 15.411 | 14.807 | 23.926 | 21.183 | 20.363 | 18.397
451.326 | 15.153 | 14.519 | 14.836 | 14.344 | 23.373 | 20.681 | 19.693 | 17.883
452.098 | 14.98 | 14.546 | 14.886 | 14.246 | 23.08 | 20.438 | 19.502 | 17.582
452.87 | 14.607 | 14.217 | 14.338 | 13.804 | 22.749 | 20.059 | 19.149 | 17.138
453.642 | 14.077 | 13.711 | 14.11 | 13.582 | 22.325 | 19.703 | 18.529 | 16.825
454.414 | 14.027 | 13.525 | 13.82 | 13.399 | 21.955 | 19.534 | 18.458 | 16.581
455.186 | 13.524 | 13.157 | 13.34 | 12.888 | 21.505 | 19.012 | 17.986 | 16.227
455.957 | 13.253 | 12.775 | 13.054 | 12.569 | 21.371 | 18.737 | 17.584 | 15.85
456.729 | 13.163 | 12.572 | 12.853 | 12.406 | 20.941 | 18.434 | 17.328 | 15.614
457.5 | 12.981 | 12.384 | 12.66 | 12.108 | 20.756 | 18.046 | 17.039 | 15.229
458.272 | 12.612 | 12.105 | 12.346 | 11.788 | 20.594 | 17.971 | 16.625 | 15.056
459.043 | 12.36 | 11.841 | 11.952 | 11.58 | 20.259 | 17.533 | 16.373 | 14.653
459.814 | 12.31 | 11.613 | 11.881 | 11.239 | 19.992 | 17.319 | 16.105 | 14.521
460.586 | 11.911 | 11.198 | 11.485 | 10.981 | 19.488 | 16.917 | 15.627 | 13.914
461.357 | 11.687 | 11.014 | 11.115 | 10.714 | 19.219 | 16.549 | 15.295 | 13.672
462.128 | 11.414 | 10.742 | 10.927 | 10.603 | 18.848 | 16.407 | 15.163 | 13.383
462.899 | 11.145 | 10.575 | 10.623 | 10.182 | 18.564 | 16.108 | 14.781 | 13.025
463.67 | 10.818 | 10.151 | 10.399 | 9.857 | 18.345 | 15.999 | 14.617 | 12.773
464.44 | 10.549 | 9.806 | 9.882 | 9.513 | 18.066 | 15.378 | 14.267 | 12.37
465.211 | 10.411 | 9.843 | 9.872 | 9.288 | 18.02 | 15.245 | 13.881 | 12.295
465.982 | 10.179 | 9.29 | 9.509 | 9.07 | 17.441 | 14.837 | 13.462 | 11.78
466.752 | 9.935 | 9.299 | 9.378 | 8.754 | 17.384 | 14.836 | 13.388 | 11.685
467.523 | 9.743 | 8.965 | 9.132 | 8.549 | 17.164 | 14.37 | 13.122 | 11.337
468.293 | 9.594 | 8.938 | 8.972 | 8.452 | 16.901 | 14.313 | 12.998 | 11.348
469.064 | 9.222 | 8.59 | 8.542 | 8.198 | 16.612 | 13.887 | 12.643 | 10.887
469.834 | 9.086 | 8.354 | 8.349 | 7.907 | 16.174 | 13.683 | 12.289 | 10.582
470.604 | 8.873 | 8.204 | 8.15 | 7.67 | 15.963 | 13.453 | 11.991 | 10.306
471.374 | 8.556 | 7.778 | 7.907 | 7.447 | 15.634 | 13.042 | 11.713 | 10.019
472.144 | 8.512 | 7.61 | 7.637 | 7.11 | 15.481 | 12.808 | 11.408 | 9.632
472.914 | 8.262 | 7.396 | 7.357 | 6.987 | 15.079 | 12.587 | 11.187 | 9.429
473.684 | 8.08 | 7.308 | 7.203 | 6.805 | 14.927 | 12.337 | 11.086 | 9.052
474.454 | 7.965 | 7.174 | 7.036 | 6.566 | 14.776 | 12.206 | 10.803 | 8.96
475.224 | 7.669 | 6.818 | 6.719 | 6.281 | 14.448 | 11.858 | 10.582 | 8.663
475.993 | 7.447 | 6.711 | 6.503 | 6.131 | 14.376 | 11.681 | 10.286 | 8.44
476.763 | 7.305 | 6.432 | 6.38 | 5.94 | 14.131 | 11.419 | 9.945 | 8.257
477.532 | 7.163 | 6.233 | 6.115 | 5.636 | 13.81 | 11.19 | 9.785 | 7.874
478.302 | 7.025 | 6.147 | 5.806 | 5.428 | 13.504 | 11.021 | 9.379 | 7.66
479.071 | 6.872 | 5.913 | 5.761 | 5.394 | 13.446 | 10.863 | 9.31 | 7.453
479.841 | 6.593 | 5.678 | 5.478 | 5.081 | 13.111 | 10.501 | 8.995 | 7.191
480.61 | 6.533 | 5.57 | 5.274 | 4.879 | 12.921 | 10.39 | 8.774 | 6.945
481.379 | 6.362 | 5.391 | 5.246 | 4.702 | 12.65 | 10.08 | 8.592 | 6.746
482.148 | 6.112 | 5.247 | 4.966 | 4.52 | 12.437 | 9.791 | 8.33 | 6.53
482.917 | 6.099 | 5.087 | 4.898 | 4.366 | 12.359 | 9.68 | 7.979 | 6.277
483.686 | 5.939 | 4.984 | 4.691 | 4.209 | 12.115 | 9.547 | 7.976 | 6.14
484.455 | 5.72 | 4.746 | 4.488 | 4.057 | 11.866 | 9.302 | 7.681 | 5.907
485.223 | 5.723 | 4.722 | 4.323 | 3.898 | 11.745 | 9.099 | 7.425 | 5.613
485.992 | 5.558 | 4.499 | 4.163 | 3.86 | 11.451 | 8.908 | 7.256 | 5.38
486.761 | 5.315 | 4.428 | 4.003 | 3.665 | 11.362 | 8.669 | 7.118 | 5.243
487.529 | 5.283 | 4.305 | 3.902 | 3.556 | 11.132 | 8.529 | 6.893 | 5.056
488.298 | 5.129 | 4.208 | 3.846 | 3.455 | 10.893 | 8.251 | 6.691 | 4.84
489.066 | 5.04 | 4.127 | 3.64 | 3.355 | 10.686 | 8.155 | 6.505 | 4.718
489.834 | 4.998 | 3.994 | 3.639 | 3.287 | 10.553 | 7.959 | 6.355 | 4.511
490.602 | 4.923 | 3.856 | 3.412 | 3.045 | 10.375 | 7.749 | 6.064 | 4.307
491.371 | 4.756 | 3.739 | 3.295 | 3.071 | 10.131 | 7.602 | 5.968 | 4.205
492.139 | 4.666 | 3.728 | 3.193 | 2.955 | 10.033 | 7.428 | 5.724 | 3.984
492.907 | 4.633 | 3.641 | 3.254 | 2.966 | 9.848 | 7.33 | 5.656 | 3.83
493.674 | 4.5 | 3.617 | 3.152 | 2.888 | 9.617 | 7.153 | 5.44 | 3.708
494.442 | 4.461 | 3.455 | 3.082 | 2.821 | 9.504 | 6.969 | 5.263 | 3.608
495.21 | 4.419 | 3.43 | 3.013 | 2.771 | 9.402 | 6.824 | 5.166 | 3.514
495.978 | 4.437 | 3.476 | 2.942 | 2.793 | 9.246 | 6.714 | 5.025 | 3.362
496.745 | 4.323 | 3.306 | 2.852 | 2.72 | 9.134 | 6.516 | 4.877 | 3.3
497.513 | 4.254 | 3.431 | 2.927 | 2.819 | 9.028 | 6.517 | 4.803 | 3.234
498.28 | 4.293 | 3.292 | 2.858 | 2.774 | 8.878 | 6.273 | 4.629 | 3.114
499.048 | 4.195 | 3.373 | 2.935 | 2.838 | 8.72 | 6.142 | 4.565 | 3.001
499.815 | 4.184 | 3.274 | 2.806 | 2.827 | 8.426 | 5.99 | 4.378 | 2.933
500.582 | 4.28 | 3.432 | 2.979 | 2.995 | 8.377 | 6.013 | 4.392 | 2.993
501.349 | 4.294 | 3.518 | 2.967 | 3.074 | 8.401 | 5.965 | 4.389 | 2.95
502.116 | 4.354 | 3.504 | 3.045 | 3.164 | 8.388 | 5.87 | 4.301 | 2.981
502.883 | 4.28 | 3.504 | 3.103 | 3.223 | 8.31 | 5.825 | 4.302 | 2.958
503.65 | 4.365 | 3.568 | 3.097 | 3.334 | 8.205 | 5.804 | 4.119 | 2.848
504.417 | 4.337 | 3.558 | 3.156 | 3.417 | 8.015 | 5.627 | 4.112 | 2.931
505.184 | 4.314 | 3.59 | 3.22 | 3.511 | 8.004 | 5.618 | 3.98 | 2.9
505.95 | 4.43 | 3.657 | 3.227 | 3.624 | 7.985 | 5.577 | 4.033 | 2.926
506.717 | 4.355 | 3.626 | 3.286 | 3.711 | 7.81 | 5.457 | 3.918 | 2.976
507.484 | 4.54 | 3.761 | 3.398 | 3.871 | 7.755 | 5.431 | 3.971 | 3.051
508.25 | 4.532 | 3.899 | 3.558 | 3.989 | 7.723 | 5.387 | 3.918 | 3.028
509.016 | 4.546 | 3.924 | 3.623 | 4.151 | 7.698 | 5.322 | 3.913 | 3.084
509.783 | 3.923 | 3.301 | 3.067 | 3.604 | 7.633 | 5.123 | 3.243 | 2.453
510.549 | 4.704 | 4.074 | 3.818 | 4.459 | 7.499 | 5.263 | 3.862 | 3.216
511.315 | 4.741 | 4.104 | 3.91 | 4.589 | 7.472 | 5.187 | 3.899 | 3.251
512.081 | 4.826 | 4.283 | 4.065 | 4.802 | 7.437 | 5.215 | 3.938 | 3.336
512.847 | 4.854 | 4.38 | 4.179 | 4.982 | 7.399 | 5.207 | 3.949 | 3.47
513.613 | 4.963 | 4.514 | 4.324 | 5.138 | 7.401 | 5.209 | 3.977 | 3.559
514.379 | 5.066 | 4.701 | 4.533 | 5.403 | 7.443 | 5.277 | 4.083 | 3.661
515.145 | 5.321 | 4.809 | 4.742 | 5.648 | 7.464 | 5.308 | 4.164 | 3.816
515.91 | 5.39 | 4.983 | 4.916 | 5.88 | 7.433 | 5.385 | 4.241 | 3.976
516.676 | 5.387 | 5.078 | 5.016 | 6.061 | 7.431 | 5.333 | 4.223 | 4.073
517.441 | 5.486 | 5.197 | 5.096 | 6.231 | 7.361 | 5.331 | 4.275 | 4.153
518.207 | 5.646 | 5.333 | 5.287 | 6.464 | 7.415 | 5.35 | 4.296 | 4.249
518.972 | 5.775 | 5.515 | 5.496 | 6.752 | 7.371 | 5.347 | 4.408 | 4.421
519.737 | 5.861 | 5.676 | 5.717 | 6.938 | 7.409 | 5.453 | 4.497 | 4.531
520.503 | 5.986 | 5.821 | 5.88 | 7.19 | 7.342 | 5.515 | 4.584 | 4.696
521.268 | 6.108 | 5.923 | 5.983 | 7.344 | 7.395 | 5.463 | 4.631 | 4.742
522.033 | 6.256 | 6.041 | 6.207 | 7.623 | 7.392 | 5.503 | 4.69 | 4.915
522.798 | 6.272 | 6.188 | 6.316 | 7.761 | 7.392 | 5.531 | 4.745 | 5.025
523.563 | 6.343 | 6.248 | 6.505 | 7.971 | 7.372 | 5.559 | 4.831 | 5.09
524.328 | 6.485 | 6.554 | 6.774 | 8.344 | 7.436 | 5.7 | 4.947 | 5.262
525.092 | 6.667 | 6.743 | 6.962 | 8.578 | 7.573 | 5.684 | 5.005 | 5.453
525.857 | 6.85 | 6.878 | 7.226 | 8.943 | 7.599 | 5.814 | 5.16 | 5.598
526.622 | 6.993 | 7.115 | 7.399 | 9.145 | 7.62 | 5.868 | 5.207 | 5.753
527.386 | 7.122 | 7.252 | 7.557 | 9.382 | 7.568 | 5.854 | 5.286 | 5.865
528.151 | 7.265 | 7.448 | 7.814 | 9.644 | 7.701 | 5.972 | 5.378 | 5.972
528.915 | 7.305 | 7.523 | 8.006 | 9.902 | 7.65 | 5.994 | 5.443 | 6.136
529.679 | 7.503 | 7.771 | 8.264 | 10.222 | 7.698 | 6.065 | 5.576 | 6.337
530.444 | 7.556 | 7.878 | 8.351 | 10.465 | 7.713 | 6.034 | 5.631 | 6.429
531.208 | 7.737 | 8.108 | 8.632 | 10.707 | 7.784 | 6.196 | 5.776 | 6.543
531.972 | 7.933 | 8.358 | 8.913 | 10.994 | 7.865 | 6.283 | 5.899 | 6.796
532.736 | 8.051 | 8.514 | 9.119 | 11.362 | 7.873 | 6.278 | 5.947 | 6.872
533.5 | 8.157 | 8.578 | 9.286 | 11.549 | 7.776 | 6.253 | 5.981 | 6.999
534.263 | 8.333 | 8.851 | 9.632 | 11.977 | 7.986 | 6.414 | 6.217 | 7.264
535.027 | 8.548 | 9.124 | 9.892 | 12.293 | 8.07 | 6.617 | 6.409 | 7.507
535.791 | 8.74 | 9.33 | 10.184 | 12.665 | 8.148 | 6.649 | 6.485 | 7.677
536.555 | 8.877 | 9.494 | 10.447 | 12.99 | 8.225 | 6.756 | 6.654 | 7.863
537.318 | 9.051 | 9.783 | 10.7 | 13.384 | 8.324 | 6.836 | 6.777 | 8.145
538.082 | 9.168 | 9.965 | 10.974 | 13.748 | 8.299 | 6.914 | 6.892 | 8.305
538.845 | 9.448 | 10.188 | 11.278 | 14.071 | 8.393 | 6.966 | 7.006 | 8.525
539.608 | 9.565 | 10.397 | 11.58 | 14.551 | 8.482 | 7.069 | 7.184 | 8.797
540.371 | 9.559 | 10.477 | 11.758 | 14.698 | 8.452 | 7.027 | 7.272 | 8.936
541.135 | 9.684 | 10.646 | 11.938 | 15.007 | 8.539 | 7.148 | 7.345 | 9.144
541.898 | 9.853 | 10.841 | 12.236 | 15.372 | 8.603 | 7.279 | 7.592 | 9.439
542.661 | 10.051 | 10.986 | 12.455 | 15.629 | 8.649 | 7.329 | 7.694 | 9.615
543.424 | 10.1 | 11.054 | 12.645 | 15.822 | 8.612 | 7.305 | 7.743 | 9.819
544.186 | 10.344 | 11.378 | 12.987 | 16.287 | 8.802 | 7.459 | 7.973 | 10.119
544.949 | 10.611 | 11.59 | 13.312 | 16.738 | 9 | 7.635 | 8.188 | 10.464
545.712 | 10.701 | 11.759 | 13.536 | 17.071 | 9.009 | 7.678 | 8.304 | 10.732
546.474 | 10.895 | 12.019 | 13.819 | 17.452 | 9.135 | 7.832 | 8.55 | 11.048
547.237 | 11.071 | 12.262 | 14.197 | 17.934 | 9.274 | 7.946 | 8.809 | 11.509
548 | 11.244 | 12.475 | 14.457 | 18.369 | 9.431 | 8.145 | 9.017 | 11.842
548.762 | 11.353 | 12.658 | 14.771 | 18.656 | 9.521 | 8.22 | 9.172 | 12.14
549.524 | 11.609 | 12.871 | 15.042 | 19.103 | 9.631 | 8.31 | 9.38 | 12.427
550.286 | 11.754 | 13.102 | 15.358 | 19.483 | 9.71 | 8.421 | 9.591 | 12.82
551.049 | 11.958 | 13.28 | 15.734 | 19.929 | 9.815 | 8.498 | 9.75 | 13.169
551.811 | 12.06 | 13.409 | 15.89 | 20.213 | 9.922 | 8.55 | 9.897 | 13.43
552.573 | 12.222 | 13.599 | 16.146 | 20.512 | 10.031 | 8.61 | 10.117 | 13.778
553.335 | 12.482 | 13.768 | 16.417 | 20.941 | 10.188 | 8.721 | 10.328 | 14.18
554.096 | 12.751 | 14.042 | 16.817 | 21.408 | 10.444 | 8.969 | 10.6 | 14.665
554.858 | 12.906 | 14.22 | 17.019 | 21.729 | 10.594 | 9.065 | 10.793 | 14.978
555.62 | 13.15 | 14.398 | 17.342 | 22.11 | 10.794 | 9.179 | 11.065 | 15.371
556.381 | 13.335 | 14.605 | 17.632 | 22.544 | 11.018 | 9.333 | 11.329 | 15.755
557.143 | 13.49 | 14.689 | 17.78 | 22.759 | 11.047 | 9.332 | 11.437 | 16.01
557.904 | 13.52 | 14.703 | 17.876 | 22.855 | 11.158 | 9.377 | 11.509 | 16.273
558.666 | 13.728 | 14.949 | 18.174 | 23.328 | 11.398 | 9.468 | 11.766 | 16.701
559.427 | 13.785 | 15.012 | 18.327 | 23.626 | 11.42 | 9.513 | 11.854 | 16.985
560.188 | 13.834 | 15.12 | 18.452 | 23.782 | 11.518 | 9.566 | 12.014 | 17.255
560.95 | 14.166 | 15.326 | 18.843 | 24.305 | 11.866 | 9.778 | 12.259 | 17.693
561.711 | 14.345 | 15.502 | 18.966 | 24.563 | 11.999 | 9.815 | 12.472 | 18.044
562.472 | 14.55 | 15.677 | 19.204 | 24.963 | 12.222 | 9.996 | 12.652 | 18.437
563.233 | 14.812 | 15.876 | 19.516 | 25.348 | 12.492 | 10.133 | 12.858 | 18.834
563.993 | 15.074 | 15.995 | 19.736 | 25.72 | 12.718 | 10.247 | 13.009 | 19.177
564.754 | 15.289 | 16.204 | 19.9 | 26.017 | 12.964 | 10.398 | 13.225 | 19.617
565.515 | 15.403 | 16.316 | 20.031 | 26.227 | 13.135 | 10.456 | 13.318 | 19.854
566.276 | 15.52 | 16.397 | 20.135 | 26.438 | 13.261 | 10.514 | 13.401 | 20.139
567.036 | 15.685 | 16.594 | 20.313 | 26.783 | 13.542 | 10.635 | 13.545 | 20.492
567.797 | 15.932 | 16.862 | 20.542 | 27.074 | 13.921 | 10.902 | 13.739 | 20.878
568.557 | 16.26 | 17.084 | 20.823 | 27.383 | 14.232 | 11.106 | 13.983 | 21.347
569.317 | 16.453 | 17.237 | 20.861 | 27.602 | 14.474 | 11.206 | 14.058 | 21.551
570.077 | 16.717 | 17.433 | 20.985 | 27.851 | 14.776 | 11.391 | 14.202 | 21.862
570.838 | 17.094 | 17.683 | 21.227 | 28.194 | 15.152 | 11.658 | 14.378 | 22.241
571.598 | 17.318 | 17.959 | 21.429 | 28.572 | 15.441 | 11.81 | 14.472 | 22.62
572.358 | 17.378 | 17.993 | 21.429 | 28.573 | 15.612 | 11.935 | 14.488 | 22.721
573.118 | 17.635 | 18.207 | 21.553 | 28.815 | 15.867 | 12.06 | 14.507 | 22.962
573.878 | 17.885 | 18.34 | 21.574 | 28.893 | 16.107 | 12.183 | 14.477 | 23.039
574.637 | 17.936 | 18.365 | 21.58 | 28.806 | 16.292 | 12.234 | 14.423 | 23.062
575.397 | 18.071 | 18.497 | 21.619 | 29.094 | 16.537 | 12.43 | 14.436 | 23.365
576.157 | 18.163 | 18.577 | 21.643 | 29.183 | 16.799 | 12.557 | 14.447 | 23.555
576.916 | 18.197 | 18.588 | 21.514 | 29.101 | 16.928 | 12.636 | 14.341 | 23.576
577.676 | 18.311 | 18.774 | 21.59 | 29.195 | 17.186 | 12.881 | 14.323 | 23.7
578.435 | 18.686 | 19.041 | 21.658 | 29.307 | 17.529 | 13.155 | 14.409 | 23.821
579.194 | 18.999 | 19.389 | 21.852 | 29.522 | 17.901 | 13.425 | 14.389 | 24.031
579.954 | 19.352 | 19.684 | 22.063 | 29.844 | 18.313 | 13.797 | 14.545 | 24.331
580.713 | 19.626 | 19.977 | 22.206 | 30.157 | 18.682 | 14.146 | 14.675 | 24.658
581.472 | 19.928 | 20.259 | 22.271 | 30.273 | 19.075 | 14.436 | 14.642 | 24.726
582.231 | 20.19 | 20.453 | 22.295 | 30.276 | 19.34 | 14.693 | 14.598 | 24.813
582.99 | 20.265 | 20.525 | 22.24 | 30.272 | 19.674 | 14.875 | 14.457 | 24.777
583.749 | 20.431 | 20.677 | 22.273 | 30.277 | 19.875 | 15.137 | 14.464 | 24.801
584.507 | 20.653 | 20.888 | 22.284 | 30.242 | 20.09 | 15.416 | 14.443 | 24.82
585.266 | 20.967 | 21.257 | 22.551 | 30.541 | 20.573 | 15.829 | 14.451 | 24.982
586.025 | 21.365 | 21.729 | 22.822 | 30.805 | 21.063 | 16.29 | 14.587 | 25.194
586.783 | 21.604 | 21.927 | 22.842 | 30.785 | 21.323 | 16.555 | 14.438 | 25.153
587.542 | 21.688 | 22.086 | 22.831 | 30.68 | 21.553 | 16.769 | 14.395 | 24.894
588.3 | 21.747 | 22.227 | 22.798 | 30.477 | 21.679 | 17.044 | 14.326 | 24.825
589.058 | 21.818 | 22.337 | 22.721 | 30.317 | 21.906 | 17.308 | 14.247 | 24.612
589.817 | 22.005 | 22.51 | 22.742 | 30.29 | 22.305 | 17.68 | 14.318 | 24.558
590.575 | 22.31 | 22.775 | 22.912 | 30.324 | 22.671 | 18.11 | 14.356 | 24.587
591.333 | 22.527 | 22.939 | 22.962 | 30.165 | 22.907 | 18.433 | 14.362 | 24.339
592.091 | 22.608 | 23.102 | 22.971 | 30.017 | 23.093 | 18.726 | 14.343 | 24.182
592.849 | 22.799 | 23.39 | 23.118 | 29.914 | 23.406 | 19.128 | 14.448 | 24.079
593.607 | 23.132 | 23.686 | 23.274 | 30.024 | 23.91 | 19.611 | 14.618 | 24.1
594.365 | 23.478 | 24.047 | 23.42 | 30.066 | 24.406 | 20.099 | 14.714 | 24.031
595.122 | 23.752 | 24.395 | 23.584 | 30.177 | 24.834 | 20.555 | 14.853 | 23.969
595.88 | 23.94 | 24.616 | 23.779 | 30.217 | 25.122 | 20.899 | 14.83 | 23.801
596.637 | 24.118 | 24.818 | 23.815 | 30.021 | 25.336 | 21.228 | 14.923 | 23.568
597.395 | 24.174 | 24.943 | 23.832 | 29.85 | 25.532 | 21.538 | 14.948 | 23.292
598.152 | 24.283 | 25.194 | 23.993 | 29.785 | 25.813 | 21.911 | 15.088 | 23.048
598.91 | 24.615 | 25.6 | 24.242 | 29.818 | 26.189 | 22.341 | 15.255 | 22.906
599.667 | 24.877 | 25.92 | 24.462 | 29.823 | 26.582 | 22.808 | 15.464 | 22.73
600.424 | 25.109 | 26.225 | 24.685 | 29.838 | 26.876 | 23.323 | 15.75 | 22.619
601.181 | 25.185 | 26.295 | 24.78 | 29.659 | 27.083 | 23.629 | 15.866 | 22.368
601.938 | 25.331 | 26.608 | 24.949 | 29.6 | 27.461 | 24.106 | 16.12 | 22.241
602.695 | 25.513 | 26.954 | 25.233 | 29.671 | 27.861 | 24.65 | 16.364 | 22.049
603.452 | 25.83 | 27.278 | 25.55 | 29.725 | 28.26 | 25.096 | 16.63 | 21.967
604.209 | 26.136 | 27.703 | 25.829 | 29.774 | 28.652 | 25.558 | 16.976 | 21.771
604.965 | 26.348 | 27.894 | 25.986 | 29.821 | 28.94 | 25.964 | 17.273 | 21.564
605.722 | 26.456 | 28.075 | 26.254 | 29.866 | 29.383 | 26.466 | 17.602 | 21.406
606.479 | 26.693 | 28.344 | 26.506 | 29.887 | 29.73 | 26.894 | 17.86 | 21.257
607.235 | 26.877 | 28.531 | 26.589 | 29.758 | 29.948 | 27.205 | 18.133 | 20.969
607.992 | 27.153 | 28.869 | 26.95 | 29.834 | 30.299 | 27.716 | 18.497 | 20.833
608.748 | 27.575 | 29.304 | 27.309 | 30.085 | 30.804 | 28.341 | 18.999 | 20.831
609.504 | 27.811 | 29.485 | 27.537 | 30.059 | 31.121 | 28.717 | 19.381 | 20.691
610.26 | 27.738 | 29.6 | 27.627 | 29.859 | 31.231 | 28.996 | 19.587 | 20.35
611.016 | 27.806 | 29.718 | 27.791 | 29.834 | 31.461 | 29.252 | 19.868 | 20.083
611.772 | 27.924 | 30.053 | 28.111 | 29.928 | 31.778 | 29.758 | 20.366 | 20.026
612.528 | 28.03 | 30.176 | 28.188 | 29.761 | 31.885 | 29.985 | 20.59 | 19.779
613.284 | 28.053 | 30.139 | 28.252 | 29.542 | 32.035 | 30.229 | 20.843 | 19.43
614.04 | 28.209 | 30.445 | 28.508 | 29.71 | 32.385 | 30.678 | 21.286 | 19.442
614.796 | 28.612 | 30.876 | 28.889 | 29.917 | 32.87 | 31.244 | 21.807 | 19.487
615.551 | 28.895 | 31.128 | 29.088 | 29.922 | 33.124 | 31.521 | 22.218 | 19.493
616.307 | 28.966 | 31.318 | 29.376 | 30.017 | 33.267 | 31.814 | 22.557 | 19.323
617.062 | 28.884 | 31.349 | 29.41 | 29.799 | 33.385 | 32.082 | 22.868 | 19.17
617.818 | 28.87 | 31.39 | 29.439 | 29.664 | 33.478 | 32.209 | 23.131 | 18.98
618.573 | 29.067 | 31.563 | 29.632 | 29.766 | 33.617 | 32.481 | 23.589 | 18.9
619.328 | 29.315 | 31.78 | 29.911 | 29.838 | 33.85 | 32.838 | 23.941 | 18.961
620.084 | 29.442 | 31.922 | 30.199 | 29.995 | 34.047 | 33.134 | 24.451 | 19.088
620.839 | 29.727 | 32.232 | 30.574 | 30.227 | 34.427 | 33.642 | 25.002 | 19.224
621.594 | 30.054 | 32.611 | 30.955 | 30.505 | 34.913 | 34.133 | 25.587 | 19.388
622.349 | 30.339 | 32.795 | 31.144 | 30.632 | 35.143 | 34.468 | 26.042 | 19.477
623.104 | 30.652 | 33.086 | 31.527 | 30.882 | 35.499 | 34.852 | 26.607 | 19.723
623.858 | 30.869 | 33.277 | 31.716 | 31.02 | 35.698 | 35.182 | 27.119 | 19.937
624.613 | 30.84 | 33.414 | 32.024 | 31.128 | 35.902 | 35.508 | 27.527 | 20.1
625.368 | 30.835 | 33.56 | 32.04 | 31.157 | 35.954 | 35.778 | 27.919 | 20.166
626.122 | 30.746 | 33.579 | 32.131 | 31.097 | 35.954 | 35.859 | 28.165 | 20.21
626.877 | 30.994 | 33.925 | 32.567 | 31.393 | 36.336 | 36.332 | 28.698 | 20.5
627.631 | 31.19 | 34.17 | 32.902 | 31.787 | 36.658 | 36.719 | 29.299 | 20.909
628.385 | 31.395 | 34.424 | 33.222 | 31.987 | 36.871 | 37.013 | 29.717 | 21.207
629.14 | 31.509 | 34.565 | 33.489 | 32.041 | 37.007 | 37.27 | 30.08 | 21.396
629.894 | 31.718 | 34.874 | 33.833 | 32.425 | 37.47 | 37.752 | 30.679 | 21.84
630.648 | 31.948 | 35.017 | 34.082 | 32.74 | 37.886 | 38.209 | 31.355 | 22.214
631.402 | 32.398 | 35.452 | 34.573 | 33.206 | 38.342 | 38.839 | 32.052 | 22.807
632.156 | 32.93 | 35.878 | 34.998 | 33.644 | 38.86 | 39.466 | 32.801 | 23.335
632.91 | 33.236 | 36.221 | 35.42 | 34.03 | 39.261 | 39.929 | 33.358 | 23.801
633.664 | 33.397 | 36.419 | 35.645 | 34.255 | 39.416 | 40.232 | 33.803 | 24.19
634.417 | 33.526 | 36.659 | 35.909 | 34.601 | 39.574 | 40.532 | 34.268 | 24.664
635.171 | 33.709 | 36.863 | 36.143 | 34.702 | 39.763 | 40.696 | 34.675 | 25.065
635.925 | 33.805 | 36.923 | 36.309 | 34.777 | 39.758 | 40.77 | 34.972 | 25.451
636.678 | 33.84 | 37.076 | 36.493 | 35.004 | 39.88 | 41.068 | 35.501 | 25.8
637.432 | 34.196 | 37.491 | 36.991 | 35.542 | 40.353 | 41.681 | 36.074 | 26.491
638.185 | 34.388 | 37.892 | 37.453 | 36.047 | 40.824 | 42.189 | 36.697 | 27.118
638.938 | 34.366 | 37.798 | 37.499 | 36.135 | 40.823 | 42.313 | 37.033 | 27.495
639.691 | 34.178 | 37.631 | 37.461 | 36.167 | 40.793 | 42.383 | 37.234 | 27.872
640.444 | 34.188 | 37.821 | 37.618 | 36.328 | 41.005 | 42.667 | 37.724 | 28.352
641.197 | 34.205 | 37.811 | 37.713 | 36.492 | 41.057 | 42.764 | 37.956 | 28.73
641.95 | 34.274 | 37.853 | 37.854 | 36.614 | 41.08 | 42.901 | 38.29 | 29.121
642.703 | 34.726 | 38.316 | 38.367 | 37.102 | 41.489 | 43.44 | 38.989 | 29.89
643.456 | 35.066 | 38.742 | 38.74 | 37.574 | 41.807 | 43.874 | 39.614 | 30.568
644.209 | 35.203 | 38.914 | 39.048 | 37.847 | 42.139 | 44.175 | 40.121 | 31.194
644.961 | 35.171 | 39.094 | 39.233 | 38.081 | 42.337 | 44.479 | 40.614 | 31.688
645.714 | 35.186 | 39.295 | 39.446 | 38.354 | 42.546 | 44.711 | 41.042 | 32.264
646.467 | 35.191 | 39.376 | 39.572 | 38.527 | 42.588 | 44.906 | 41.365 | 32.731
647.219 | 35.196 | 39.485 | 39.758 | 38.699 | 42.535 | 45.04 | 41.559 | 33.138
647.971 | 35.328 | 39.678 | 40.016 | 38.929 | 42.755 | 45.273 | 41.961 | 33.709
648.724 | 35.54 | 39.782 | 40.142 | 39.108 | 42.969 | 45.576 | 42.364 | 34.196
649.476 | 35.748 | 40.095 | 40.453 | 39.521 | 43.253 | 45.922 | 42.918 | 34.893
650.228 | 35.858 | 40.208 | 40.666 | 39.743 | 43.375 | 46.081 | 43.25 | 35.381
650.98 | 35.992 | 40.261 | 40.763 | 39.884 | 43.37 | 46.131 | 43.437 | 35.749
651.732 | 36.273 | 40.437 | 41.093 | 40.215 | 43.594 | 46.486 | 43.955 | 36.455
652.484 | 36.738 | 40.894 | 41.649 | 40.795 | 44.136 | 46.998 | 44.65 | 37.28
653.236 | 37.081 | 41.32 | 42.094 | 41.418 | 44.694 | 47.501 | 45.392 | 38.119
653.987 | 37.416 | 41.794 | 42.562 | 41.942 | 45.175 | 48.121 | 46.084 | 39.021
654.739 | 37.522 | 41.951 | 42.65 | 42.257 | 45.357 | 48.292 | 46.438 | 39.625
655.49 | 37.781 | 42.157 | 42.998 | 42.564 | 45.555 | 48.464 | 46.915 | 40.233
656.242 | 37.952 | 42.272 | 43.176 | 42.775 | 45.742 | 48.533 | 46.96 | 40.556
656.993 | 38.074 | 42.39 | 43.37 | 42.995 | 45.869 | 48.836 | 47.312 | 41.063
657.745 | 38.095 | 42.493 | 43.563 | 43.196 | 46.102 | 49.038 | 47.719 | 41.615
658.496 | 38.119 | 42.52 | 43.669 | 43.314 | 46.193 | 49.187 | 48.05 | 42.065
659.247 | 38.117 | 42.55 | 43.818 | 43.402 | 46.244 | 49.285 | 48.299 | 42.526
659.998 | 38.09 | 42.6 | 43.837 | 43.735 | 46.293 | 49.329 | 48.529 | 42.933
660.749 | 38.101 | 42.513 | 43.861 | 43.568 | 46.288 | 49.251 | 48.583 | 43.161
661.5 | 38.107 | 42.615 | 43.951 | 43.869 | 46.331 | 49.334 | 48.816 | 43.647
662.251 | 37.551 | 42.56 | 44.159 | 44.069 | 47.095 | 50.037 | 49.723 | 44.77
663.002 | 38.454 | 42.846 | 44.34 | 44.209 | 46.366 | 49.383 | 49.262 | 44.378
663.753 | 38.324 | 42.677 | 44.154 | 44.122 | 46.17 | 49.189 | 49.16 | 44.591
664.503 | 38.636 | 42.92 | 44.604 | 44.572 | 46.715 | 49.528 | 49.76 | 45.345
665.254 | 39.112 | 43.41 | 45.145 | 45.275 | 47.409 | 50.249 | 50.635 | 46.348
666.005 | 39.175 | 43.578 | 45.392 | 45.564 | 47.718 | 50.476 | 50.946 | 46.786
666.755 | 39.354 | 43.673 | 45.586 | 45.794 | 47.821 | 50.573 | 51.153 | 47.251
667.505 | 39.445 | 43.815 | 45.732 | 45.951 | 47.881 | 50.478 | 51.291 | 47.572
668.256 | 39.736 | 44.153 | 46.004 | 46.291 | 48.199 | 50.741 | 51.579 | 48.096
669.006 | 40.048 | 44.502 | 46.423 | 46.815 | 48.647 | 51.132 | 51.982 | 48.732
669.756 | 40.113 | 44.428 | 46.378 | 46.773 | 48.628 | 51.094 | 52.02 | 48.99
670.506 | 40.233 | 44.473 | 46.455 | 46.973 | 48.773 | 51.036 | 52.198 | 49.321
671.256 | 40.305 | 44.598 | 46.529 | 46.997 | 48.792 | 51.089 | 52.385 | 49.673
672.006 | 40.352 | 44.658 | 46.735 | 47.332 | 48.942 | 51.169 | 52.692 | 50.104
672.756 | 40.547 | 44.779 | 46.777 | 47.415 | 49.01 | 51.259 | 52.805 | 50.403
673.505 | 40.755 | 44.852 | 46.974 | 47.634 | 49.311 | 51.515 | 53.229 | 50.837
674.255 | 40.735 | 45.003 | 47.107 | 47.862 | 49.541 | 51.771 | 53.512 | 51.268
675.005 | 40.93 | 45.15 | 47.245 | 48.098 | 49.804 | 51.958 | 53.803 | 51.672
675.754 | 41.085 | 45.347 | 47.469 | 48.428 | 50.162 | 52.189 | 54.214 | 52.373
676.503 | 41.25 | 45.669 | 47.853 | 48.798 | 50.481 | 52.489 | 54.569 | 52.829
677.253 | 41.183 | 45.884 | 48.032 | 48.964 | 50.592 | 52.413 | 54.67 | 53.037
678.002 | 41.055 | 45.842 | 48.147 | 49.129 | 50.58 | 52.463 | 54.791 | 53.298
678.751 | 41.371 | 46.102 | 48.465 | 49.463 | 50.956 | 52.75 | 55.099 | 53.812
679.5 | 41.86 | 46.499 | 48.791 | 49.993 | 51.543 | 53.217 | 55.722 | 54.583
680.25 | 42.136 | 46.683 | 48.96 | 50.355 | 52.034 | 53.693 | 56.21 | 55.208
680.998 | 42.435 | 46.803 | 49.228 | 50.623 | 52.39 | 53.84 | 56.603 | 55.648
681.747 | 42.631 | 47.102 | 49.67 | 51.097 | 52.818 | 54.267 | 56.985 | 56.305
682.496 | 42.857 | 47.284 | 49.979 | 51.427 | 53.099 | 54.463 | 57.247 | 56.672
683.245 | 43.061 | 47.238 | 49.949 | 51.559 | 53.139 | 54.497 | 57.398 | 56.874
683.994 | 42.948 | 47.187 | 49.979 | 51.657 | 53.191 | 54.519 | 57.467 | 57.103
684.742 | 42.836 | 47.266 | 50.037 | 51.681 | 53.34 | 54.514 | 57.435 | 57.26
685.491 | 42.684 | 47.095 | 49.778 | 51.417 | 53.057 | 54.161 | 57.182 | 57.194
686.239 | 42.952 | 47.25 | 50.049 | 51.748 | 53.351 | 54.413 | 57.357 | 57.54
686.987 | 43.218 | 47.777 | 50.418 | 52.202 | 53.912 | 54.792 | 57.766 | 58.044
687.736 | 43.433 | 48.145 | 50.786 | 52.6 | 54.277 | 55.138 | 58.167 | 58.512
688.484 | 44.098 | 48.907 | 51.578 | 53.304 | 54.997 | 55.8 | 58.773 | 59.423
689.232 | 44.541 | 49.272 | 51.851 | 53.62 | 55.297 | 56.059 | 59.041 | 59.671
689.98 | 44.825 | 49.277 | 51.958 | 53.775 | 55.443 | 56.107 | 59.08 | 59.894
690.728 | 45.082 | 49.319 | 52.007 | 53.763 | 55.498 | 56.206 | 59.155 | 60.093
691.476 | 45.099 | 49.128 | 51.978 | 53.761 | 55.492 | 56.225 | 59.143 | 60.179
692.224 | 44.902 | 49.05 | 51.85 | 53.75 | 55.516 | 56.082 | 59.058 | 60.264
692.972 | 45.038 | 49.157 | 51.945 | 53.929 | 55.802 | 56.218 | 59.22 | 60.493
693.719 | 45.28 | 49.373 | 52.026 | 54.092 | 55.952 | 56.383 | 59.44 | 60.889
694.467 | 45.152 | 49.385 | 52.081 | 54.171 | 56.132 | 56.478 | 59.492 | 61.151
695.214 | 44.909 | 49.248 | 51.827 | 53.958 | 55.908 | 56.404 | 59.336 | 60.995
695.962 | 44.608 | 48.83 | 51.473 | 53.598 | 55.574 | 56.031 | 58.774 | 60.684
696.709 | 44.448 | 48.689 | 51.243 | 53.354 | 55.41 | 55.838 | 58.74 | 60.522
697.456 | 44.268 | 48.486 | 51.093 | 53.217 | 55.157 | 55.603 | 58.427 | 60.468
698.204 | 44.028 | 48.263 | 50.957 | 53.026 | 55.132 | 55.479 | 58.216 | 60.243
698.951 | 44.109 | 48.265 | 50.942 | 52.99 | 55.029 | 55.549 | 58.216 | 60.256
699.698 | 44.274 | 48.367 | 51.068 | 53.187 | 55.213 | 55.784 | 58.228 | 60.49
700.445 | 44.311 | 48.559 | 51.121 | 53.354 | 55.566 | 56.021 | 58.559 | 60.9
701.192 | 44.862 | 49.204 | 51.891 | 54.156 | 56.361 | 56.813 | 59.285 | 61.722
701.939 | 45.018 | 49.662 | 52.291 | 54.595 | 56.855 | 57.244 | 59.636 | 62.221
702.685 | 44.949 | 49.704 | 52.336 | 54.728 | 56.921 | 57.296 | 59.552 | 62.341
703.432 | 45.099 | 49.844 | 52.392 | 54.734 | 56.854 | 57.299 | 59.545 | 62.333
704.179 | 45.358 | 49.816 | 52.523 | 54.884 | 56.942 | 57.411 | 59.494 | 62.41
704.925 | 45.547 | 50.06 | 52.677 | 54.963 | 57.04 | 57.542 | 59.531 | 62.536
705.672 | 45.783 | 50.256 | 52.874 | 55.213 | 57.138 | 57.647 | 59.702 | 62.67
706.418 | 45.815 | 50.366 | 53.177 | 55.526 | 57.595 | 58.188 | 59.938 | 63.069
707.164 | 45.902 | 50.605 | 53.381 | 55.813 | 57.933 | 58.358 | 60.221 | 63.447
707.91 | 45.759 | 50.401 | 53.146 | 55.454 | 57.608 | 58.153 | 59.768 | 63.017
708.656 | 45.608 | 50.246 | 53.018 | 55.194 | 57.446 | 57.924 | 59.474 | 62.802
709.403 | 45.992 | 50.519 | 53.388 | 55.613 | 57.893 | 58.32 | 59.721 | 63.145
710.148 | 46.257 | 50.421 | 53.245 | 55.439 | 57.715 | 58.207 | 59.58 | 63.06
710.894 | 46.706 | 50.818 | 53.435 | 55.826 | 58.187 | 58.624 | 59.928 | 63.504
711.64 | 47.025 | 51.146 | 53.769 | 56.09 | 58.529 | 59.122 | 60.356 | 63.908
712.386 | 46.96 | 51.294 | 53.863 | 56.315 | 58.757 | 59.237 | 60.388 | 64.013
713.132 | 46.662 | 51.18 | 53.734 | 56.196 | 58.53 | 59.249 | 60.145 | 63.863
713.877 | 46.477 | 51.174 | 53.824 | 56.202 | 58.599 | 59.194 | 59.987 | 63.797
714.623 | 46.591 | 51.217 | 53.957 | 56.179 | 58.537 | 59.113 | 59.845 | 63.697
715.368 | 46.775 | 51.513 | 54.084 | 56.369 | 58.83 | 59.369 | 60.038 | 63.786
716.114 | 47.004 | 51.659 | 54.264 | 56.79 | 59.022 | 59.706 | 60.292 | 64.16
716.859 | 47.093 | 51.822 | 54.376 | 56.877 | 59.274 | 60.002 | 60.494 | 64.403
717.604 | 47.5 | 51.995 | 54.851 | 57.255 | 59.662 | 60.421 | 60.896 | 64.832
718.349 | 47.391 | 52.006 | 54.574 | 56.946 | 59.538 | 60.077 | 60.553 | 64.484
719.094 | 47.584 | 52.132 | 54.766 | 57.122 | 59.74 | 60.297 | 60.478 | 64.471
719.839 | 47.65 | 52.432 | 55.023 | 57.312 | 59.949 | 60.846 | 60.863 | 64.792
720.584 | 47.672 | 52.41 | 55.008 | 57.379 | 60.023 | 60.779 | 60.822 | 64.793
721.329 | 47.45 | 52.257 | 54.791 | 57.202 | 59.871 | 60.686 | 60.518 | 64.504
722.074 | 47.57 | 52.24 | 54.943 | 57.324 | 59.972 | 60.868 | 60.587 | 64.701
722.818 | 47.743 | 52.727 | 55.299 | 57.744 | 60.174 | 61.196 | 60.84 | 65.058
723.563 | 47.906 | 52.64 | 55.184 | 57.621 | 60.133 | 61.155 | 60.701 | 64.741
724.308 | 47.821 | 52.779 | 55.371 | 57.794 | 60.409 | 61.577 | 61.068 | 65.024
725.052 | 47.978 | 52.996 | 55.407 | 57.838 | 60.61 | 61.702 | 61.203 | 65.257
725.796 | 47.764 | 52.841 | 55.295 | 57.607 | 60.374 | 61.531 | 61.093 | 65.017
726.541 | 48.145 | 53.122 | 55.594 | 57.925 | 60.696 | 61.733 | 61.334 | 65.206
727.285 | 48.53 | 53.179 | 55.757 | 58.119 | 60.728 | 61.864 | 61.347 | 65.206
728.029 | 48.854 | 53.438 | 56.006 | 58.31 | 60.912 | 62.306 | 61.642 | 65.404
728.773 | 48.879 | 53.317 | 55.89 | 58.131 | 60.86 | 62.114 | 61.508 | 65.375
729.517 | 49.311 | 53.708 | 56.264 | 58.716 | 61.233 | 62.705 | 62.012 | 65.838
730.261 | 49.653 | 54.191 | 56.754 | 59.029 | 61.84 | 63.151 | 62.377 | 66.252
731.005 | 49.278 | 53.866 | 56.433 | 58.746 | 61.401 | 62.895 | 61.995 | 65.617
731.749 | 49.156 | 53.755 | 56.297 | 58.61 | 61.314 | 62.814 | 62.018 | 65.456
732.492 | 49.522 | 54.327 | 56.811 | 59.182 | 62.097 | 63.563 | 62.661 | 66.335
733.236 | 49.961 | 55.047 | 57.556 | 60.187 | 62.937 | 64.539 | 63.476 | 67.209
733.979 | 50.283 | 55.483 | 58.09 | 60.495 | 63.307 | 64.933 | 63.926 | 67.437
734.723 | 50.194 | 55.353 | 57.817 | 60.297 | 63.027 | 64.612 | 63.764 | 67.024
735.466 | 50.305 | 55.323 | 57.82 | 60.202 | 62.819 | 64.588 | 63.615 | 66.739
736.21 | 50.908 | 55.65 | 58.169 | 60.407 | 63.096 | 64.723 | 63.798 | 67.06
736.953 | 51.087 | 55.383 | 57.918 | 59.977 | 62.925 | 64.468 | 63.389 | 66.598
737.696 | 50.649 | 55.11 | 57.497 | 59.603 | 62.438 | 64.143 | 63.157 | 66.1
738.439 | 50.733 | 55.003 | 57.456 | 59.637 | 62.573 | 64.322 | 63.297 | 66.121
739.182 | 50.244 | 54.707 | 57.274 | 59.348 | 62.181 | 64.07 | 63.082 | 65.7
739.925 | 50.565 | 55.265 | 57.756 | 59.859 | 62.706 | 64.593 | 63.59 | 66.202
740.668 | 50.86 | 55.675 | 58.238 | 60.346 | 63.289 | 65.032 | 64.068 | 66.588
741.411 | 50.324 | 55.237 | 57.78 | 59.818 | 62.692 | 64.419 | 63.474 | 66
742.153 | 50.174 | 55.09 | 57.499 | 59.382 | 62.303 | 64.173 | 63.232 | 65.456
742.896 | 50.465 | 55.412 | 57.896 | 59.659 | 62.623 | 64.627 | 63.59 | 65.922
743.638 | 50.339 | 55.569 | 57.778 | 59.483 | 62.61 | 64.596 | 63.552 | 65.738
744.381 | 50.37 | 55.455 | 57.742 | 59.581 | 62.609 | 64.537 | 63.669 | 65.577
745.123 | 50.669 | 55.785 | 58.112 | 60.041 | 62.853 | 64.948 | 64.107 | 65.91
745.865 | 50.998 | 56.17 | 58.674 | 60.556 | 63.41 | 65.429 | 64.582 | 66.425
746.608 | 51.219 | 56.284 | 58.702 | 60.633 | 63.629 | 65.812 | 65.096 | 66.65
747.35 | 51.328 | 56.308 | 58.847 | 60.929 | 64.071 | 66.156 | 65.715 | 66.992
748.092 | 51.596 | 56.793 | 59.371 | 61.465 | 64.457 | 66.685 | 65.932 | 67.335
748.834 | 51.878 | 57.197 | 59.768 | 61.888 | 64.839 | 67.15 | 66.603 | 67.693
749.576 | 51.846 | 57.339 | 60.111 | 61.956 | 64.733 | 67.136 | 66.541 | 67.716
750.318 | 51.697 | 57.263 | 60.051 | 61.97 | 64.736 | 67.037 | 66.665 | 67.572
751.059 | 51.469 | 56.868 | 59.571 | 61.502 | 63.978 | 66.528 | 66.075 | 66.909
751.801 | 51.512 | 56.5 | 59.212 | 61.067 | 63.642 | 66.215 | 65.869 | 66.549
752.543 | 51.787 | 56.581 | 59.369 | 61.253 | 63.761 | 66.369 | 66.081 | 66.696
753.284 | 52.405 | 57.232 | 60.07 | 61.906 | 64.447 | 67.064 | 66.845 | 67.444
754.026 | 52.698 | 57.77 | 60.657 | 62.555 | 65.277 | 67.787 | 67.699 | 68.029
754.767 | 52.754 | 57.665 | 60.301 | 62.321 | 65.229 | 67.614 | 67.543 | 67.815
755.508 | 52.387 | 57.542 | 60.172 | 62.006 | 64.814 | 67.431 | 67.514 | 67.57
756.25 | 52.424 | 57.673 | 60.418 | 62.298 | 65.12 | 67.754 | 67.745 | 67.767
756.991 | 52.394 | 57.618 | 60.518 | 62.326 | 65.101 | 67.903 | 67.706 | 67.768
757.732 | 52.099 | 57.382 | 60.208 | 61.892 | 64.626 | 67.405 | 67.365 | 67.221
758.473 | 51.856 | 56.998 | 60.126 | 61.744 | 64.334 | 66.957 | 67.17 | 67.064
759.214 | 51.721 | 57.358 | 60.486 | 62.073 | 64.589 | 67.281 | 67.573 | 67.23
759.955 | 52.209 | 57.896 | 60.98 | 62.588 | 65.216 | 67.74 | 68.141 | 67.715
760.695 | 52.161 | 58.078 | 61.074 | 62.626 | 65.271 | 68.259 | 68.441 | 68.02
761.436 | 52.013 | 57.7 | 60.607 | 62.242 | 64.994 | 67.727 | 68.216 | 67.458
762.177 | 51.625 | 57.171 | 60.056 | 61.699 | 64.549 | 67.142 | 67.662 | 66.964
762.917 | 51.754 | 57.313 | 60.045 | 61.816 | 64.528 | 67.153 | 67.798 | 67.031
763.658 | 52.147 | 57.622 | 60.464 | 62.2 | 64.772 | 67.508 | 68.129 | 67.518
764.398 | 52.569 | 58.137 | 61.047 | 62.691 | 65.111 | 68.043 | 68.735 | 67.955
765.138 | 53.055 | 58.453 | 61.257 | 62.999 | 65.467 | 68.294 | 68.971 | 68.195
765.879 | 53.485 | 58.576 | 61.616 | 63.034 | 65.607 | 68.501 | 69.307 | 68.23
766.619 | 53.393 | 58.414 | 61.417 | 62.904 | 65.5 | 68.201 | 69.034 | 68.079
767.359 | 53.047 | 58.266 | 61.211 | 62.683 | 65.27 | 68.084 | 68.92 | 67.937
768.099 | 52.967 | 58.016 | 60.948 | 62.305 | 64.873 | 67.667 | 68.725 | 67.68
768.839 | 53.189 | 58.305 | 61.106 | 62.714 | 65.382 | 68.111 | 69.21 | 68.25
769.579 | 53.434 | 58.758 | 61.597 | 63.045 | 65.582 | 68.332 | 69.667 | 68.7
770.318 | 53.169 | 58.492 | 61.283 | 62.563 | 65.083 | 68.025 | 69.119 | 68.023
771.058 | 53.016 | 58.184 | 61.114 | 62.409 | 64.666 | 67.418 | 68.731 | 67.747
771.798 | 53.133 | 58.452 | 61.613 | 62.797 | 64.803 | 67.705 | 69.104 | 67.945
772.537 | 52.413 | 58.181 | 61.486 | 62.67 | 64.478 | 67.649 | 68.981 | 67.851
773.277 | 52.26 | 57.81 | 61.01 | 62.315 | 64.138 | 67.23 | 68.512 | 67.498
774.016 | 52.95 | 58.535 | 61.845 | 63.003 | 64.917 | 67.902 | 69.472 | 68.176
774.755 | 53.922 | 59.306 | 62.61 | 63.831 | 65.566 | 68.382 | 69.622 | 69.045
775.495 | 53.613 | 58.947 | 62.186 | 63.042 | 64.723 | 67.755 | 69.17 | 68.164
776.234 | 53.683 | 59.152 | 62.414 | 63.298 | 65.06 | 67.82 | 69.217 | 68.313
776.973 | 53.975 | 59.484 | 62.769 | 63.822 | 65.771 | 68.587 | 70.052 | 69.006
777.712 | 53.735 | 59.248 | 62.538 | 63.751 | 65.612 | 68.185 | 69.971 | 69.05
778.451 | 53.67 | 59.274 | 62.549 | 63.756 | 65.672 | 68.635 | 70.194 | 69.278
779.19 | 53.534 | 59.141 | 62.523 | 63.629 | 65.761 | 68.718 | 70.308 | 69.324
779.929 | 53.382 | 59.108 | 62.279 | 63.415 | 65.348 | 68.355 | 70.026 | 69.095
780.667 | 53.225 | 58.791 | 62.19 | 63.172 | 64.934 | 67.745 | 69.527 | 68.565
781.406 | 53.236 | 58.917 | 62.211 | 63.291 | 65.115 | 67.971 | 69.864 | 68.895
782.144 | 53.599 | 59.24 | 62.524 | 63.44 | 65.362 | 68.053 | 69.965 | 69.057
782.883 | 53.559 | 59.155 | 62.566 | 63.669 | 65.285 | 68.199 | 70.175 | 69.222
783.621 | 53.717 | 59.148 | 62.525 | 63.586 | 65.297 | 68.036 | 69.986 | 69.307
784.36 | 53.854 | 59.105 | 62.315 | 63.575 | 65.436 | 68.106 | 70.292 | 69.499
785.098 | 53.792 | 59.288 | 62.324 | 63.634 | 65.73 | 68.464 | 70.674 | 70.001
785.836 | 53.993 | 59.39 | 62.647 | 64.001 | 65.86 | 68.767 | 70.922 | 70.211
786.574 | 53.62 | 59.126 | 62.464 | 63.644 | 65.244 | 68.183 | 70.362 | 69.885
787.312 | 53.326 | 58.81 | 62.133 | 63.332 | 65.03 | 67.81 | 70.036 | 69.509
788.05 | 53.5 | 58.979 | 62.4 | 63.657 | 65.171 | 67.95 | 70.363 | 69.932
788.788 | 54.443 | 59.824 | 63.143 | 64.494 | 65.957 | 68.764 | 71.154 | 70.929
789.526 | 54.674 | 60.167 | 63.48 | 64.694 | 66.18 | 68.998 | 71.47 | 71.124
790.263 | 54.708 | 60.225 | 63.599 | 64.905 | 66.299 | 69.044 | 71.661 | 71.319
791.001 | 54.776 | 60.459 | 64.03 | 65.402 | 66.757 | 69.605 | 72.316 | 71.947
791.739 | 54.935 | 60.651 | 64.287 | 65.635 | 67.02 | 70.02 | 72.454 | 72.268
792.476 | 54.653 | 60.286 | 64.058 | 65.346 | 66.581 | 69.42 | 72.106 | 71.862
793.213 | 54.763 | 60.211 | 63.919 | 65.397 | 66.622 | 69.415 | 72.045 | 71.939
793.951 | 55.568 | 60.731 | 64.597 | 66.021 | 67.198 | 70.028 | 72.714 | 72.782
794.688 | 56.065 | 61.379 | 65.392 | 66.611 | 67.584 | 70.403 | 73.222 | 73.209
795.425 | 56.036 | 61.741 | 65.717 | 67.009 | 67.725 | 70.645 | 73.431 | 73.424
796.162 | 55.526 | 61.53 | 65.269 | 66.716 | 67.287 | 70.008 | 72.818 | 73.032
796.899 | 55.3 | 61.205 | 65.023 | 66.218 | 66.927 | 69.661 | 72.381 | 72.59
797.636 | 54.59 | 60.612 | 64.51 | 65.778 | 66.477 | 69.326 | 71.936 | 72.253
798.373 | 54.847 | 60.758 | 64.449 | 65.856 | 66.631 | 69.395 | 72.118 | 72.445
799.11 | 55.116 | 60.919 | 64.725 | 65.787 | 66.463 | 69.308 | 71.978 | 72.366
799.846 | 55.581 | 61.253 | 65.033 | 66.3 | 67.057 | 69.7 | 72.633 | 72.999
800.583 | 55.725 | 61.634 | 65.439 | 66.93 | 67.522 | 70.126 | 73.236 | 73.501
801.32 | 55.325 | 61.434 | 65.165 | 66.58 | 67.052 | 69.678 | 72.709 | 73.132
802.056 | 55.778 | 61.637 | 65.417 | 66.739 | 67.041 | 69.85 | 72.807 | 73.425
802.793 | 56.433 | 61.944 | 65.763 | 67.097 | 67.448 | 70.005 | 72.868 | 73.714
803.529 | 56.376 | 61.861 | 65.594 | 66.926 | 67.333 | 70.128 | 73.271 | 73.917
804.265 | 56.419 | 62.042 | 65.66 | 67.138 | 67.687 | 70.353 | 73.107 | 74.068
805.001 | 56.492 | 61.865 | 65.501 | 66.806 | 67.442 | 70.054 | 73.241 | 73.907
805.737 | 56.64 | 61.692 | 65.174 | 66.568 | 67.286 | 69.709 | 72.835 | 73.406
806.473 | 56.734 | 61.822 | 65.418 | 66.72 | 67.363 | 69.834 | 72.813 | 73.845
807.209 | 56.399 | 61.765 | 65.509 | 66.836 | 67.172 | 69.736 | 72.79 | 73.877
807.945 | 56.119 | 61.943 | 65.331 | 67.031 | 67.306 | 69.545 | 72.943 | 74.007
808.681 | 56.575 | 62.259 | 65.833 | 67.341 | 67.828 | 70.177 | 73.328 | 74.32
809.417 | 56.839 | 62.829 | 66.38 | 68.035 | 68.263 | 70.698 | 73.796 | 75.073
810.152 | 56.558 | 62.642 | 66.013 | 67.608 | 68.06 | 70.351 | 73.434 | 74.821
810.888 | 56.684 | 62.165 | 66.033 | 67.465 | 67.643 | 70.103 | 73.234 | 74.439
811.623 | 56.812 | 62.312 | 65.994 | 67.657 | 67.727 | 70.185 | 73.378 | 74.705
812.359 | 56.793 | 62.328 | 66.228 | 67.72 | 67.932 | 70.292 | 73.546 | 74.76
813.094 | 56.278 | 62.249 | 65.865 | 67.548 | 67.323 | 69.779 | 72.979 | 74.424
813.829 | 56.091 | 61.661 | 65.412 | 66.957 | 66.882 | 69.386 | 72.296 | 73.845
814.565 | 55.978 | 61.872 | 65.59 | 67.327 | 67.311 | 69.644 | 72.794 | 74.272
815.3 | 56.537 | 62.408 | 66.217 | 67.816 | 67.782 | 70.379 | 73.524 | 74.731
816.035 | 56.308 | 62.06 | 65.898 | 67.629 | 67.591 | 69.892 | 73.29 | 74.577
816.77 | 56.042 | 61.774 | 65.608 | 66.886 | 67.063 | 69.356 | 72.426 | 73.889
817.504 | 56.433 | 62.101 | 65.638 | 67.14 | 67.49 | 69.542 | 72.604 | 74.162
818.239 | 57.161 | 62.8 | 66.599 | 68.255 | 68.548 | 70.032 | 73.525 | 74.97
818.974 | 57.82 | 63.377 | 67.091 | 68.937 | 68.722 | 70.745 | 74.218 | 75.975
819.709 | 57.637 | 63.457 | 67.037 | 68.612 | 68.571 | 70.541 | 74.096 | 75.974
820.443 | 57.493 | 63.293 | 66.873 | 68.919 | 68.815 | 70.939 | 73.924 | 76.043
821.178 | 57.219 | 63.133 | 66.95 | 68.463 | 68.758 | 70.887 | 74.102 | 76.136
821.912 | 56.467 | 62.305 | 66.164 | 67.565 | 67.65 | 69.865 | 72.99 | 74.758
822.646 | 56.849 | 62.668 | 66.759 | 68.21 | 68.433 | 70.498 | 73.535 | 75.569
823.381 | 57.458 | 62.97 | 66.834 | 68.778 | 68.232 | 70.531 | 73.716 | 75.813
824.115 | 57.412 | 62.664 | 66.636 | 68.613 | 68.327 | 70.497 | 73.738 | 75.662
824.849 | 57.037 | 62.38 | 66.023 | 67.838 | 67.8 | 69.901 | 73.212 | 75.223
825.583 | 57.308 | 62.279 | 66.153 | 67.869 | 67.858 | 70.161 | 73.155 | 75.137
826.317 | 57.881 | 63.026 | 66.985 | 68.808 | 68.712 | 71.051 | 74.168 | 76.289
827.051 | 58.34 | 63.407 | 67.57 | 69.333 | 68.997 | 71.313 | 74.531 | 76.533
827.785 | 58.392 | 64.082 | 67.954 | 69.927 | 69.437 | 71.578 | 74.694 | 77.02
828.518 | 58.417 | 64.198 | 68.111 | 70.265 | 69.434 | 71.697 | 74.835 | 77.083
829.252 | 59.159 | 64.808 | 68.846 | 70.822 | 70.238 | 72.424 | 75.323 | 77.881
829.986 | 59.234 | 64.88 | 68.571 | 70.819 | 70.258 | 72.461 | 75.761 | 78.216
830.719 | 59.045 | 64.448 | 68.428 | 70.442 | 69.781 | 72.242 | 75.084 | 77.688
831.452 | 58.265 | 63.72 | 67.585 | 69.376 | 68.756 | 71.256 | 74.037 | 76.32
832.186 | 58.01 | 63.064 | 67.202 | 69.239 | 68.448 | 70.633 | 73.594 | 75.987
832.919 | 58.546 | 63.667 | 67.772 | 69.687 | 68.526 | 70.929 | 74.032 | 76.542
833.652 | 58.336 | 63.904 | 67.655 | 69.723 | 69.055 | 71.228 | 74.066 | 76.721
834.385 | 58.431 | 64.335 | 68.196 | 70.086 | 69.581 | 71.815 | 74.576 | 77.223
835.118 | 58.288 | 64.154 | 68.084 | 70.235 | 69.468 | 71.568 | 74.585 | 77.166
835.851 | 58.429 | 64.195 | 68.139 | 70.225 | 69.81 | 71.833 | 74.583 | 77.451
836.584 | 58.19 | 64.669 | 68.385 | 70.696 | 69.711 | 71.776 | 74.582 | 77.471
837.317 | 58.113 | 64.333 | 68.427 | 70.622 | 69.736 | 71.944 | 74.672 | 77.656
838.05 | 58.518 | 64.01 | 68.135 | 70.268 | 69.761 | 72.042 | 74.362 | 77.245
838.782 | 58.883 | 64.483 | 68.159 | 70.76 | 70.099 | 72.229 | 74.843 | 78.033
839.515 | 59.187 | 64.262 | 68.225 | 70.421 | 69.573 | 71.485 | 74.022 | 77.272
840.247 | 58.662 | 64.035 | 67.446 | 69.972 | 69.021 | 71.025 | 73.474 | 76.422
840.98 | 58.539 | 63.769 | 67.694 | 69.458 | 68.698 | 70.851 | 73.057 | 76.144
841.712 | 58.267 | 63.87 | 67.408 | 69.765 | 69.003 | 71.212 | 73.634 | 76.786
842.444 | 57.973 | 63.497 | 67.47 | 69.701 | 68.906 | 71.099 | 73.831 | 76.978
843.177 | 58.273 | 63.683 | 67.392 | 69.801 | 68.877 | 70.681 | 73.733 | 76.666
843.909 | 58.67 | 63.926 | 67.796 | 69.95 | 69.329 | 71.728 | 73.964 | 77.217
844.641 | 58.515 | 63.896 | 67.736 | 69.656 | 68.761 | 71.185 | 73.507 | 76.649
845.373 | 58.314 | 63.138 | 66.997 | 69.096 | 67.951 | 70.552 | 72.94 | 75.896
846.105 | 58.134 | 63.081 | 66.856 | 68.881 | 67.753 | 70.168 | 72.36 | 75.781
846.836 | 58.075 | 63.155 | 66.509 | 68.836 | 67.613 | 70.019 | 72.259 | 75.439
847.568 | 58.53 | 63.579 | 67.295 | 69.366 | 68.423 | 70.343 | 72.695 | 76.027
848.3 | 58.411 | 63.377 | 67.105 | 69.117 | 67.91 | 70.295 | 72.244 | 75.588
849.031 | 58.727 | 63.81 | 67.533 | 68.959 | 67.843 | 70.227 | 72.329 | 75.662
849.763 | 58.937 | 64.19 | 67.619 | 69.678 | 68.628 | 70.494 | 72.484 | 76.082
850.494 | 59.272 | 64.44 | 67.945 | 70.116 | 69.046 | 71.096 | 73.079 | 76.478
851.226 | 58.956 | 64.121 | 67.749 | 69.784 | 68.626 | 70.823 | 72.681 | 76.191
851.957 | 58.756 | 64.07 | 67.177 | 69.594 | 68.485 | 70.833 | 72.752 | 76.09
852.688 | 58.083 | 63.885 | 67.05 | 69.643 | 68.405 | 70.764 | 72.656 | 76.345
853.419 | 57.599 | 63.648 | 67.069 | 69.306 | 68.461 | 71.075 | 72.624 | 76.343
854.15 | 57.89 | 63.842 | 67.293 | 69.801 | 68.687 | 71.245 | 73.202 | 76.596
854.881 | 58.118 | 63.797 | 67.08 | 69.655 | 68.617 | 71.21 | 72.88 | 76.601
855.612 | 59.085 | 64.531 | 68.334 | 70.648 | 69.39 | 72.104 | 73.772 | 77.238
856.343 | 58.865 | 64.713 | 68.305 | 70.364 | 69.325 | 71.857 | 73.661 | 77.054
857.074 | 58.484 | 64.392 | 67.883 | 70.171 | 68.739 | 71.145 | 72.615 | 76.429
857.804 | 57.778 | 63.651 | 67.272 | 69.421 | 68.292 | 70.453 | 72.017 | 75.622
858.535 | 57.997 | 64.468 | 67.571 | 70.074 | 68.578 | 71.126 | 72.623 | 76.348
859.265 | 59.68 | 65.136 | 68.796 | 70.934 | 69.473 | 72.283 | 73.736 | 77.314
859.996 | 59.356 | 65.491 | 68.774 | 70.536 | 69.354 | 71.597 | 73.139 | 76.961
860.726 | 59.217 | 64.723 | 68.078 | 70.301 | 69.226 | 71.381 | 73.109 | 76.477
861.456 | 59.538 | 65.227 | 68.855 | 70.429 | 69.154 | 71.045 | 72.871 | 76.686
862.186 | 60.747 | 66.45 | 69.642 | 71.734 | 70.278 | 72.624 | 74.394 | 77.926
862.917 | 60.595 | 66.634 | 70.128 | 72.042 | 70.611 | 72.775 | 74.596 | 78.309
863.647 | 59.301 | 65.439 | 68.735 | 70.886 | 69.277 | 71.868 | 73.183 | 76.901
864.377 | 57.86 | 64.327 | 67.972 | 69.495 | 67.951 | 70.409 | 71.866 | 75.705
865.107 | 57.838 | 63.981 | 67.758 | 69.367 | 67.627 | 70.117 | 71.908 | 75.431
865.836 | 59.363 | 64.643 | 68.529 | 70.121 | 68.49 | 71.437 | 72.735 | 76.108
866.566 | 60.357 | 65.769 | 69.627 | 71.683 | 69.721 | 72.114 | 74.139 | 77.962
867.296 | 60.102 | 65.651 | 69.597 | 71.949 | 70.239 | 72.923 | 74.336 | 78.192
868.025 | 59.181 | 64.932 | 68.741 | 70.751 | 69.192 | 72.061 | 73.776 | 77.247
868.755 | 59.305 | 64.684 | 67.956 | 70.203 | 68.847 | 71.56 | 73.317 | 76.845
869.484 | 59.204 | 64.833 | 68.199 | 70.316 | 69.058 | 71.795 | 73.748 | 77.256
870.214 | 59.776 | 65.869 | 69.343 | 71.906 | 70.463 | 73.555 | 74.8 | 78.606
870.943 | 60.301 | 66.134 | 70.168 | 72.474 | 70.989 | 73.916 | 75.553 | 78.737
871.672 | 59.705 | 66.056 | 69.697 | 72.361 | 70.412 | 72.87 | 74.626 | 78.228
872.401 | 60.102 | 65.82 | 69.514 | 71.792 | 69.995 | 72.988 | 74.14 | 77.858
873.13 | 59.416 | 65.099 | 68.979 | 71.337 | 69.298 | 72.153 | 73.627 | 76.961
873.859 | 59.232 | 64.768 | 68.357 | 70.433 | 67.996 | 71.099 | 72.718 | 75.964
874.588 | 59.021 | 64.356 | 68.361 | 69.98 | 67.807 | 70.931 | 71.925 | 75.589
875.317 | 58.874 | 64.201 | 68.099 | 70.137 | 67.559 | 70.313 | 72.142 | 75.125
876.046 | 59.307 | 64.848 | 68.574 | 70.674 | 68.406 | 71.377 | 72.799 | 75.919
876.774 | 59.617 | 65.346 | 69.067 | 71.009 | 69.062 | 71.387 | 73.672 | 76.733
877.503 | 58.964 | 64.615 | 68.389 | 70.109 | 68.099 | 70.626 | 72.321 | 75.262
878.231 | 58.346 | 64.017 | 67.515 | 69.089 | 67.362 | 69.985 | 71.192 | 74.478
878.96 | 58.636 | 64.296 | 68.201 | 69.909 | 68.338 | 71.114 | 72.563 | 75.746
879.688 | 59.726 | 66.094 | 69.403 | 71.365 | 69.553 | 72.574 | 74.221 | 77.063
880.416 | 60.248 | 66.351 | 69.749 | 72.117 | 70.184 | 73.008 | 74.966 | 77.857
881.145 | 61.098 | 66.675 | 70.362 | 72.475 | 70.756 | 73.992 | 75.618 | 78.601
881.873 | 60.828 | 67.085 | 70.63 | 72.98 | 70.702 | 74.024 | 76.034 | 79.113
882.601 | 60.313 | 66.379 | 70.038 | 72.034 | 70.641 | 74.051 | 75.766 | 78.464
883.329 | 60.429 | 66.589 | 70.467 | 72.01 | 70.108 | 73.252 | 74.95 | 77.8
884.057 | 60.261 | 66.053 | 70.193 | 72 | 69.192 | 72.32 | 74.323 | 77.142
884.784 | 60.096 | 65.897 | 69.725 | 71.541 | 68.579 | 71.758 | 73.893 | 76.299
885.512 | 59.89 | 65.536 | 70.172 | 71.408 | 68.542 | 71.849 | 73.799 | 76.404
886.24 | 59.48 | 65.459 | 69.688 | 70.967 | 68.482 | 71.756 | 73.182 | 76.168
886.967 | 59.188 | 65.413 | 69.699 | 71.138 | 68.698 | 71.839 | 74.285 | 76.212
887.695 | 59.61 | 66.484 | 70.351 | 72.056 | 69.523 | 72.865 | 74.329 | 77.238
888.422 | 60.548 | 67.093 | 71.333 | 72.817 | 70.567 | 73.323 | 75.629 | 77.891
889.15 | 60.129 | 66.785 | 70.519 | 72.587 | 69.782 | 73.999 | 75.045 | 77.515
889.877 | 59.775 | 66.469 | 70.648 | 72.261 | 69.801 | 73.364 | 75.163 | 77.268
890.604 | 60.033 | 66.78 | 71.209 | 73.116 | 70.339 | 74.042 | 75.601 | 78.055
891.331 | 60.567 | 67.535 | 71.217 | 73.17 | 70.876 | 73.951 | 76.152 | 78.495
892.058 | 60.641 | 66.82 | 71.202 | 72.849 | 70.058 | 73.465 | 75.329 | 77.418
892.785 | 59.963 | 67.042 | 70.998 | 72.586 | 70.141 | 73.322 | 75.106 | 77.805
893.512 | 60.764 | 67.587 | 71.635 | 73.106 | 70.598 | 74.468 | 76.065 | 78.019
894.239 | 60.82 | 67.498 | 71.644 | 73.501 | 70.709 | 74.016 | 76.343 | 78.563
894.966 | 60.537 | 67.251 | 71.344 | 72.9 | 70.724 | 73.92 | 75.644 | 77.897
895.693 | 60.861 | 67.765 | 71.68 | 72.958 | 70.688 | 73.777 | 75.841 | 78.185
896.419 | 60.885 | 67.642 | 72.221 | 73.026 | 70.625 | 73.804 | 76.009 | 77.788
897.146 | 60.34 | 66.995 | 71.305 | 73.016 | 70.602 | 73.242 | 75.492 | 77.469
897.872 | 59.559 | 66.285 | 70.424 | 71.837 | 68.797 | 71.957 | 74.169 | 76.376
898.598 | 59.055 | 65.271 | 69.619 | 71.411 | 68.066 | 71.386 | 73.632 | 75.513
900.051 | 60.209 | 66.372 | 70.553 | 72.003 | 68.666 | 72.265 | 74.446 | 76.425
900.777 | 60.071 | 66.508 | 70.749 | 72.183 | 68.978 | 72.763 | 75.079 | 76.952
901.503 | 59.295 | 66.149 | 70.584 | 71.568 | 68.144 | 72.378 | 74.616 | 76.464
902.229 | 59.988 | 66.308 | 71.164 | 72.524 | 69.025 | 72.934 | 75.273 | 77.097
902.955 | 59.65 | 66.81 | 70.921 | 72.855 | 69.765 | 73.427 | 75.975 | 77.693
903.681 | 59.592 | 66.938 | 71.534 | 73.084 | 69.748 | 73.832 | 76.486 | 77.664
904.407 | 59.059 | 67.279 | 72.103 | 73.709 | 70.123 | 74.155 | 77.255 | 78.591
905.132 | 59.205 | 67.286 | 72.056 | 73.536 | 69.962 | 74.134 | 76.995 | 78.353
905.858 | 58.868 | 67.445 | 72.417 | 73.636 | 69.963 | 74.501 | 77.109 | 78.903
906.583 | 59.403 | 67.396 | 72.212 | 73.383 | 69.683 | 74.321 | 77.126 | 78.585
907.309 | 59.233 | 67.414 | 72.281 | 73.962 | 70.202 | 74.619 | 77.63 | 78.846
908.034 | 58.902 | 67.597 | 72.517 | 74.4 | 70.131 | 74.975 | 78.141 | 79.256
908.759 | 58.401 | 67.334 | 72.329 | 73.824 | 69.931 | 74.814 | 77.738 | 78.961
909.485 | 58.025 | 66.954 | 72.01 | 73.752 | 69.995 | 74.66 | 77.862 | 79.106
910.21 | 57.961 | 66.896 | 72.016 | 73.94 | 69.986 | 75.004 | 77.988 | 79.363
910.935 | 58.26 | 67.685 | 72.796 | 74.475 | 70.731 | 75.321 | 78.896 | 79.834
911.66 | 58.213 | 67.369 | 72.632 | 74.694 | 70.488 | 75.548 | 78.704 | 80.206
912.385 | 58.035 | 67.372 | 72.852 | 74.526 | 70.373 | 75.344 | 78.677 | 79.894
913.109 | 57.642 | 67.429 | 72.482 | 74.645 | 70.256 | 75.45 | 78.837 | 80.028
913.834 | 57.552 | 67.408 | 72.887 | 74.942 | 70.435 | 75.772 | 78.889 | 80.312
914.559 | 57.631 | 67.87 | 73.301 | 75.44 | 70.673 | 76.21 | 79.731 | 81.165
915.284 | 57.863 | 68.207 | 73.791 | 75.851 | 71.441 | 76.677 | 80.157 | 81.468
916.008 | 58.003 | 68.223 | 74.074 | 76.287 | 71.622 | 76.93 | 80.667 | 81.94
916.732 | 57.683 | 68.114 | 73.968 | 75.868 | 71.323 | 76.763 | 80.466 | 81.706
917.457 | 57.695 | 68.041 | 73.979 | 75.953 | 71.251 | 76.813 | 80.535 | 81.938
918.181 | 57.5 | 68.018 | 73.964 | 76.095 | 71.188 | 76.893 | 80.719 | 81.927
918.905 | 57.553 | 68.23 | 74.432 | 76.478 | 71.247 | 77.277 | 80.896 | 82.294
919.63 | 57.832 | 68.496 | 74.655 | 76.662 | 71.699 | 77.428 | 81.456 | 82.621
920.354 | 57.885 | 68.79 | 74.971 | 77.004 | 71.787 | 77.503 | 81.74 | 82.681
921.078 | 57.712 | 68.565 | 74.869 | 76.995 | 71.566 | 77.499 | 81.732 | 82.862
921.801 | 57.514 | 68.732 | 74.996 | 77.104 | 71.638 | 77.744 | 82.011 | 83.046
922.525 | 57.28 | 68.671 | 75.079 | 77.172 | 71.507 | 77.608 | 81.943 | 83.051
923.249 | 57.135 | 68.501 | 74.867 | 77.208 | 71.468 | 77.519 | 81.955 | 83.076
923.973 | 57.023 | 68.525 | 74.937 | 77.183 | 71.36 | 77.475 | 82.022 | 83.122
924.696 | 57.016 | 68.59 | 75.019 | 77.287 | 71.382 | 77.531 | 82.114 | 83.194
925.42 | 57.054 | 68.64 | 75.015 | 77.417 | 71.428 | 77.563 | 82.315 | 83.443
926.143 | 57.07 | 68.744 | 75.195 | 77.648 | 71.591 | 77.852 | 82.515 | 83.609
926.867 | 56.914 | 68.67 | 75.161 | 77.713 | 71.613 | 77.841 | 82.585 | 83.785
927.59 | 56.852 | 68.717 | 75.258 | 77.771 | 71.493 | 77.831 | 82.638 | 83.72
928.313 | 56.774 | 68.663 | 75.263 | 77.778 | 71.409 | 77.822 | 82.783 | 83.804
929.036 | 56.579 | 68.72 | 75.327 | 77.845 | 71.292 | 77.846 | 82.766 | 83.844
929.759 | 56.512 | 68.868 | 75.351 | 77.964 | 71.291 | 77.903 | 82.887 | 83.926
930.482 | 56.373 | 68.795 | 75.347 | 77.88 | 71.173 | 77.842 | 82.858 | 83.967
931.205 | 56.267 | 68.755 | 75.396 | 78.007 | 71.141 | 77.892 | 82.918 | 83.966
931.928 | 56.248 | 68.902 | 75.554 | 78.029 | 71.061 | 77.958 | 82.991 | 84.067
932.651 | 56.183 | 68.89 | 75.571 | 78.145 | 71.018 | 77.962 | 83.096 | 84.079
933.374 | 56.042 | 68.891 | 75.643 | 78.144 | 70.936 | 77.979 | 83.097 | 84.153
934.096 | 55.931 | 68.853 | 75.613 | 78.098 | 70.784 | 77.859 | 83.046 | 84.091
934.819 | 55.852 | 68.806 | 75.65 | 78.143 | 70.721 | 77.882 | 83.05 | 84.163
935.541 | 55.804 | 68.852 | 75.659 | 78.166 | 70.696 | 77.881 | 83.128 | 84.279
936.264 | 55.723 | 68.865 | 75.731 | 78.195 | 70.642 | 77.905 | 83.196 | 84.367
936.986 | 55.68 | 68.88 | 75.8 | 78.24 | 70.606 | 77.928 | 83.223 | 84.43
937.708 | 55.604 | 68.854 | 75.785 | 78.239 | 70.523 | 77.886 | 83.24 | 84.491
938.43 | 55.559 | 68.83 | 75.829 | 78.256 | 70.442 | 77.876 | 83.238 | 84.534
939.152 | 55.464 | 68.819 | 75.818 | 78.246 | 70.377 | 77.826 | 83.22 | 84.549
939.874 | 55.38 | 68.78 | 75.839 | 78.239 | 70.265 | 77.797 | 83.221 | 84.571
940.596 | 55.311 | 68.767 | 75.861 | 78.255 | 70.207 | 77.782 | 83.234 | 84.631
941.318 | 55.268 | 68.75 | 75.922 | 78.313 | 70.16 | 77.771 | 83.293 | 84.694
942.04 | 55.218 | 68.728 | 75.934 | 78.373 | 70.112 | 77.761 | 83.327 | 84.733
942.761 | 55.161 | 68.7 | 75.958 | 78.398 | 70.04 | 77.751 | 83.357 | 84.78
943.483 | 55.105 | 68.659 | 75.986 | 78.441 | 69.984 | 77.737 | 83.366 | 84.82
944.205 | 55.047 | 68.619 | 75.981 | 78.467 | 69.923 | 77.72 | 83.379 | 84.86
944.926 | 54.995 | 68.601 | 76.007 | 78.512 | 69.868 | 77.702 | 83.415 | 84.916
945.647 | 54.959 | 68.579 | 76.045 | 78.568 | 69.824 | 77.703 | 83.453 | 84.976
946.369 | 54.919 | 68.549 | 76.067 | 78.603 | 69.771 | 77.699 | 83.485 | 85.013
947.09 | 54.867 | 68.531 | 76.095 | 78.647 | 69.721 | 77.694 | 83.511 | 85.057
947.811 | 54.751 | 68.479 | 76.064 | 78.619 | 69.595 | 77.626 | 83.504 | 85.047
948.532 | 54.636 | 68.428 | 76.024 | 78.586 | 69.473 | 77.559 | 83.486 | 85.033
949.253 | 54.523 | 68.379 | 75.991 | 78.56 | 69.352 | 77.496 | 83.475 | 85.019
949.974 | 54.41 | 68.329 | 75.957 | 78.53 | 69.232 | 77.432 | 83.465 | 85.008
953.832 | 53.859 | 68.082 | 75.783 | 78.378 | 68.609 | 77.09 | 83.388 | 84.925
960.609 | 53.204 | 67.254 | 75.592 | 78.032 | 67.11 | 76.248 | 82.757 | 84.416
967.387 | 52.105 | 66.376 | 74.784 | 77.234 | 65.581 | 75.002 | 81.875 | 83.663
974.165 | 51.39 | 66.359 | 75.224 | 77.716 | 64.83 | 75.019 | 82.289 | 84.265
980.944 | 50.506 | 66.214 | 75.759 | 78.493 | 64.078 | 75.299 | 83.02 | 85.145
987.723 | 49.857 | 65.887 | 75.965 | 78.701 | 62.939 | 74.825 | 82.991 | 85.212
994.503 | 48.716 | 64.877 | 74.992 | 77.491 | 60.859 | 73.188 | 81.647 | 83.853
1001.282 | 47.602 | 64.601 | 75.384 | 78.235 | 59.805 | 73.139 | 82.248 | 84.661
1008.063 | 46.467 | 64.485 | 75.796 | 78.895 | 58.858 | 73.208 | 82.857 | 85.426
1014.843 | 44.742 | 63.202 | 75.025 | 78.143 | 56.687 | 71.731 | 81.857 | 84.465
1021.624 | 43.671 | 62.566 | 74.72 | 77.786 | 54.779 | 70.838 | 81.44 | 84.145
1028.405 | 42.509 | 62.028 | 74.7 | 77.929 | 53.067 | 70.251 | 81.465 | 84.355
1035.187 | 40.69 | 60.343 | 73.538 | 76.875 | 50.482 | 68.39 | 80.138 | 83.078
1041.969 | 39.138 | 59.332 | 72.961 | 76.357 | 48.395 | 67.143 | 79.451 | 82.506
1048.751 | 37.764 | 58.618 | 72.886 | 76.548 | 46.459 | 66.496 | 79.507 | 82.708
1055.534 | 36.708 | 58.502 | 73.683 | 77.713 | 44.926 | 66.611 | 80.566 | 83.93
1062.317 | 35.253 | 57.442 | 73.276 | 77.601 | 42.775 | 65.548 | 80.361 | 83.893
1069.1 | 32.957 | 55.535 | 71.749 | 76.065 | 39.523 | 63.159 | 78.565 | 82.251
1075.884 | 31.558 | 54.122 | 70.832 | 75.149 | 36.951 | 61.47 | 77.441 | 81.236
1082.668 | 30.137 | 53.471 | 71.07 | 75.864 | 34.663 | 60.704 | 77.827 | 81.892
1089.453 | 28.714 | 52.691 | 71.203 | 76.229 | 32.365 | 59.767 | 77.994 | 82.22
1096.238 | 27.232 | 51.077 | 70.14 | 75.27 | 29.875 | 57.95 | 76.905 | 81.313
1103.023 | 25.773 | 49.632 | 69.38 | 74.871 | 27.412 | 56.309 | 76.32 | 80.912
1109.809 | 24.409 | 48.399 | 68.82 | 74.627 | 24.968 | 54.764 | 75.685 | 80.568
1116.595 | 23.043 | 47.055 | 68.25 | 74.277 | 22.476 | 53.02 | 75.2 | 80.357
1123.381 | 21.877 | 45.817 | 67.765 | 74.062 | 20.458 | 51.428 | 74.804 | 80.177
1130.168 | 20.974 | 44.757 | 67.305 | 74.035 | 18.711 | 49.77 | 74.373 | 80.09
1136.955 | 20.021 | 43.233 | 66.34 | 73.345 | 16.933 | 47.734 | 73.307 | 79.338
1143.742 | 18.85 | 40.985 | 64.351 | 71.596 | 15.006 | 44.84 | 71.305 | 77.521
1150.53 | 17.967 | 39.513 | 63.521 | 71.152 | 13.609 | 42.773 | 70.483 | 77.066
1157.318 | 17.351 | 38.44 | 63.192 | 71.203 | 12.55 | 41.128 | 70.178 | 77.186
1164.107 | 16.881 | 37.398 | 62.64 | 71.087 | 11.681 | 39.428 | 69.8 | 77.12
1170.895 | 16.139 | 35.635 | 61.298 | 70.014 | 10.62 | 36.883 | 68.424 | 76.104
1177.685 | 15.675 | 34.469 | 60.681 | 69.859 | 9.935 | 35.036 | 67.837 | 75.929
1184.474 | 14.959 | 32.765 | 59.121 | 68.595 | 9.266 | 32.479 | 66.108 | 74.528
1191.264 | 14.649 | 31.477 | 58.059 | 67.868 | 9.018 | 30.365 | 65.081 | 73.851
1198.054 | 14.631 | 30.364 | 57.178 | 67.411 | 9.117 | 28.385 | 64.178 | 73.344
1204.845 | 14.593 | 29.452 | 56.554 | 67.25 | 9.278 | 26.7 | 63.541 | 73.204
1211.636 | 14.234 | 28.059 | 55.42 | 66.506 | 9.388 | 24.478 | 62.293 | 72.326
1218.427 | 14.311 | 26.93 | 54.083 | 65.48 | 10.047 | 22.578 | 60.731 | 71.164
1225.219 | 13.993 | 25.431 | 52.29 | 64.014 | 10.25 | 20.545 | 58.806 | 69.513
1232.011 | 14.322 | 24.681 | 51.544 | 63.742 | 11.072 | 19.103 | 57.98 | 69.225
1238.803 | 14.686 | 24.077 | 50.912 | 63.579 | 12.136 | 17.892 | 57.305 | 69.12
1245.596 | 14.618 | 23.036 | 49.941 | 63.11 | 12.668 | 16.258 | 56.165 | 68.692
1252.389 | 14.482 | 21.738 | 47.638 | 60.902 | 13.409 | 14.628 | 53.394 | 66.23
1259.183 | 14.45 | 20.699 | 46.136 | 59.712 | 14.131 | 13.318 | 51.638 | 65.106
1265.977 | 14.779 | 20 | 44.673 | 58.383 | 15.173 | 12.36 | 49.663 | 63.694
1272.771 | 15.342 | 19.679 | 43.497 | 57.506 | 16.596 | 11.831 | 48.066 | 62.741
1279.565 | 15.644 | 19.102 | 42.55 | 57.189 | 17.797 | 11.137 | 46.76 | 62.418
1286.36 | 16.138 | 18.921 | 41.84 | 57.043 | 19.197 | 10.757 | 45.646 | 62.37
1293.156 | 16.401 | 18.349 | 40.176 | 55.451 | 20.284 | 10.239 | 43.392 | 60.716
1299.951 | 16.616 | 17.705 | 38.645 | 54.167 | 21.285 | 9.727 | 41.272 | 59.45
1306.747 | 16.905 | 17.437 | 37.568 | 53.529 | 22.623 | 9.544 | 39.525 | 58.727
1313.543 | 17.755 | 17.511 | 36.882 | 53.204 | 24.402 | 9.913 | 38.122 | 58.229
1320.34 | 18.148 | 17.24 | 35.738 | 52.366 | 25.661 | 10.104 | 36.238 | 57.344
1327.137 | 18.383 | 17.083 | 34.609 | 51.386 | 26.584 | 10.209 | 34.471 | 56.231
1333.934 | 18.921 | 17.037 | 34.142 | 51.469 | 28.142 | 10.535 | 33.305 | 56.232
1340.732 | 19.311 | 17.027 | 33.269 | 50.823 | 29.527 | 10.976 | 31.76 | 55.352
1347.53 | 19.846 | 17.102 | 32.136 | 49.604 | 30.879 | 11.663 | 29.779 | 53.863
1354.329 | 20.115 | 16.942 | 31.017 | 48.547 | 32.026 | 12.13 | 27.988 | 52.611
1361.127 | 20.327 | 16.854 | 29.764 | 47.042 | 32.832 | 12.723 | 26.109 | 50.774
1367.927 | 20.863 | 17.053 | 29.101 | 46.348 | 34.054 | 13.644 | 24.856 | 49.76
1374.726 | 21.581 | 17.5 | 28.554 | 45.746 | 35.659 | 14.965 | 23.728 | 48.753
1381.526 | 22.376 | 17.884 | 27.855 | 45.001 | 37.348 | 16.467 | 22.503 | 47.657
1388.326 | 22.931 | 18.087 | 26.906 | 43.928 | 38.804 | 17.599 | 20.939 | 46.068
1395.126 | 23.074 | 17.941 | 26.038 | 43.36 | 39.857 | 18.062 | 19.21 | 44.652
1401.927 | 23.368 | 17.953 | 25.18 | 42.354 | 40.73 | 18.876 | 17.843 | 43.064
1408.728 | 23.235 | 17.632 | 23.994 | 40.775 | 41.014 | 19.359 | 16.215 | 40.87
1415.53 | 23.713 | 17.99 | 23.354 | 39.7 | 41.906 | 20.439 | 15.221 | 39.164
1422.332 | 24.159 | 18.201 | 22.691 | 38.78 | 42.918 | 21.561 | 14.275 | 37.56
1429.134 | 24.509 | 18.516 | 22.39 | 38.279 | 43.987 | 22.851 | 13.618 | 36.322
1435.937 | 25.005 | 18.931 | 21.953 | 37.559 | 45.317 | 24.093 | 12.852 | 34.85
1442.74 | 25.343 | 18.96 | 21.139 | 36.614 | 46.354 | 25.146 | 12.069 | 33.147
1449.543 | 26.241 | 19.633 | 21.089 | 36.523 | 48.266 | 26.752 | 11.82 | 32.284
1456.346 | 26.687 | 20.008 | 20.735 | 35.636 | 49.144 | 28.003 | 11.51 | 30.696
1463.15 | 26.671 | 20.008 | 20.084 | 34.356 | 49.431 | 28.8 | 11.047 | 28.784
1469.955 | 26.991 | 20.288 | 19.738 | 33.54 | 49.986 | 29.925 | 10.981 | 27.29
1476.759 | 26.595 | 20.012 | 18.977 | 31.987 | 49.515 | 30.291 | 10.726 | 25.256
1483.564 | 27.175 | 20.462 | 18.83 | 31.589 | 50.747 | 31.844 | 10.901 | 24.134
1490.37 | 27.287 | 20.566 | 18.357 | 30.592 | 51.338 | 32.803 | 10.938 | 22.602
1497.175 | 27.741 | 21.063 | 18.186 | 29.793 | 51.906 | 33.87 | 11.311 | 21.289
1503.981 | 28.263 | 21.519 | 18.001 | 29.203 | 52.987 | 35.057 | 11.738 | 20.17
1510.788 | 28.912 | 22.036 | 18.011 | 28.91 | 54.441 | 36.555 | 12.282 | 19.23
1517.594 | 29.338 | 22.432 | 17.975 | 28.405 | 55.551 | 37.919 | 12.974 | 18.136
1524.402 | 29.642 | 22.632 | 17.794 | 27.565 | 55.697 | 38.525 | 13.497 | 17.05
1531.209 | 30.07 | 23.027 | 17.695 | 26.868 | 56.322 | 39.662 | 14.485 | 16.186
1538.017 | 30.338 | 23.222 | 17.541 | 26.289 | 56.966 | 40.568 | 15.141 | 15.337
1544.825 | 30.693 | 23.608 | 17.6 | 26.011 | 57.906 | 41.779 | 15.991 | 14.637
1551.633 | 30.905 | 23.857 | 17.496 | 25.275 | 58.221 | 42.568 | 16.821 | 13.835
1558.442 | 31.212 | 24.19 | 17.448 | 24.613 | 58.528 | 43.458 | 17.883 | 13.283
1565.251 | 31.61 | 24.774 | 17.858 | 24.461 | 58.89 | 44.246 | 19.135 | 13.286
1572.061 | 32.199 | 25.397 | 18.107 | 24.337 | 59.937 | 45.52 | 20.291 | 13.081
1578.87 | 32.194 | 25.327 | 17.882 | 23.742 | 60.269 | 46.048 | 20.987 | 12.516
1585.68 | 32.368 | 25.53 | 17.876 | 23.262 | 60.832 | 46.888 | 22.02 | 12.172
1592.491 | 32.348 | 25.548 | 17.597 | 22.522 | 60.975 | 47.476 | 22.845 | 11.69
1599.302 | 32.571 | 25.65 | 17.326 | 21.777 | 61.656 | 48.249 | 23.739 | 11.163
1606.113 | 33.249 | 26.261 | 17.605 | 21.591 | 62.346 | 49.349 | 25.16 | 11.423
1612.924 | 33.508 | 26.588 | 17.823 | 21.318 | 62.423 | 49.872 | 26.293 | 11.679
1619.736 | 33.188 | 26.692 | 18.133 | 21.166 | 62.399 | 50.282 | 27.366 | 12.162
1626.548 | 34.018 | 27.431 | 18.412 | 21.24 | 64.152 | 52.142 | 29.066 | 12.435
1633.361 | 34.29 | 27.643 | 18.254 | 20.552 | 64.43 | 52.68 | 29.946 | 12.422
1640.174 | 34.292 | 27.673 | 18.305 | 20.173 | 63.769 | 52.539 | 30.695 | 12.883
1646.987 | 34.662 | 28.078 | 18.657 | 20.05 | 64.007 | 53.057 | 31.888 | 13.574
1653.8 | 34.931 | 28.406 | 18.977 | 20 | 63.929 | 53.363 | 32.902 | 14.348
1660.614 | 35.532 | 29.154 | 19.719 | 20.377 | 64.779 | 54.429 | 34.4 | 15.382
1667.428 | 35.879 | 29.677 | 20.154 | 20.377 | 64.83 | 54.935 | 35.578 | 16.431
1674.243 | 36.275 | 30.18 | 20.509 | 20.434 | 65.492 | 55.881 | 36.875 | 17.175
1681.057 | 36.649 | 30.571 | 20.787 | 20.351 | 65.96 | 56.461 | 37.884 | 17.924
1687.873 | 37.068 | 30.846 | 20.869 | 20.142 | 66.772 | 57.292 | 38.96 | 18.566
1694.688 | 37.307 | 30.947 | 20.765 | 19.65 | 67.471 | 57.988 | 39.832 | 18.824
1701.504 | 37.565 | 31.294 | 20.979 | 19.622 | 67.768 | 58.571 | 40.868 | 19.726
1708.32 | 38.269 | 32.111 | 21.759 | 20.107 | 68.537 | 59.556 | 42.342 | 21.155
1715.137 | 38.38 | 32.199 | 21.837 | 19.921 | 68.943 | 60.217 | 43.369 | 21.948
1721.954 | 38.567 | 32.53 | 22.208 | 19.987 | 68.733 | 60.443 | 44.227 | 22.934
1728.771 | 38.576 | 32.698 | 22.49 | 19.988 | 68.114 | 60.203 | 44.644 | 23.906
1735.588 | 38.735 | 32.976 | 22.765 | 19.976 | 68.134 | 60.444 | 45.414 | 24.885
1742.406 | 39.251 | 33.427 | 23.158 | 20.099 | 68.724 | 61.21 | 46.53 | 26.049
1749.224 | 39.808 | 34.068 | 23.824 | 20.483 | 68.879 | 61.671 | 47.585 | 27.42
1756.043 | 40.021 | 34.427 | 24.302 | 20.71 | 68.774 | 61.878 | 48.28 | 28.532
1762.862 | 40.473 | 35.016 | 24.782 | 20.945 | 69.487 | 62.649 | 49.267 | 29.711
1769.681 | 41.071 | 35.564 | 25.286 | 21.065 | 70.198 | 63.407 | 50.305 | 30.746
1776.5 | 40.843 | 35.594 | 25.505 | 21.212 | 69.418 | 62.993 | 50.459 | 31.505
1783.32 | 41.172 | 36.567 | 26.689 | 22.282 | 69.951 | 63.787 | 51.631 | 33.078
1790.14 | 42.359 | 37.618 | 27.779 | 23.237 | 71.237 | 65.252 | 53.453 | 35.151
1796.961 | 42.712 | 38.05 | 28.229 | 23.458 | 71.247 | 65.334 | 54.031 | 36.047
1803.782 | 43.068 | 38.578 | 28.807 | 23.787 | 71.594 | 66.005 | 55.045 | 37.256
1810.603 | 43.07 | 38.839 | 29.244 | 24.012 | 71.262 | 65.977 | 55.319 | 38.045
1817.424 | 43.433 | 39.106 | 29.402 | 23.986 | 71.789 | 66.517 | 56.112 | 38.829
1824.246 | 43.264 | 38.901 | 29.237 | 23.715 | 71.631 | 66.423 | 56.22 | 39.05
1831.068 | 43.897 | 39.641 | 30.088 | 24.188 | 72.574 | 67.535 | 57.777 | 40.684
1837.891 | 43.733 | 39.602 | 30.256 | 24.366 | 71.868 | 67.163 | 57.796 | 41.315
1844.713 | 43.816 | 39.784 | 30.462 | 24.297 | 72.104 | 67.559 | 58.408 | 42.091
1851.536 | 44.441 | 40.413 | 31.129 | 24.797 | 72.802 | 68.338 | 59.447 | 43.378
1858.36 | 44.57 | 40.826 | 31.724 | 25.362 | 72.808 | 68.564 | 59.999 | 44.393
1865.184 | 44.818 | 41.364 | 32.503 | 26.174 | 72.973 | 68.952 | 60.836 | 45.697
1872.008 | 45.525 | 42.196 | 33.554 | 27.134 | 73.69 | 69.925 | 62.083 | 47.128
1878.832 | 45.706 | 42.586 | 33.942 | 27.545 | 73.356 | 69.762 | 62.296 | 47.96
1885.657 | 45.701 | 42.799 | 34.313 | 27.714 | 73.135 | 69.717 | 62.612 | 48.731
1892.482 | 46.095 | 43.407 | 35.158 | 28.535 | 73.191 | 70.007 | 63.146 | 49.722
1899.307 | 46.486 | 44.02 | 36.014 | 29.282 | 73.588 | 70.63 | 64.066 | 50.949
1906.133 | 46.439 | 44.061 | 36.056 | 29.134 | 73.791 | 70.965 | 64.56 | 51.551
1912.959 | 46.22 | 44.038 | 36.112 | 29.233 | 73.4 | 70.638 | 64.433 | 51.834
1919.786 | 46.238 | 44.204 | 36.523 | 29.633 | 73.047 | 70.543 | 64.599 | 52.492
1926.612 | 46.461 | 44.336 | 36.681 | 29.688 | 72.979 | 70.494 | 64.768 | 52.892
1933.439 | 46.621 | 44.538 | 36.981 | 30.11 | 72.444 | 70.204 | 64.837 | 53.506
1940.267 | 46.752 | 44.599 | 37.144 | 30.165 | 72.433 | 70.144 | 65.041 | 53.99
1947.094 | 47.016 | 45.014 | 37.662 | 30.647 | 72.999 | 70.741 | 65.77 | 54.86
1953.922 | 47.297 | 45.433 | 38.349 | 31.299 | 73.17 | 71.165 | 66.397 | 55.734
1960.751 | 47.488 | 46.062 | 39.155 | 32.279 | 73.283 | 71.481 | 67.112 | 56.806
1967.579 | 48.291 | 46.874 | 40.08 | 33.062 | 74.35 | 72.652 | 68.408 | 58.28
1974.408 | 48.475 | 46.867 | 40.104 | 32.933 | 74.493 | 72.686 | 68.6 | 58.61
1981.238 | 48.625 | 47.284 | 40.783 | 33.701 | 74.431 | 73.05 | 69.179 | 59.5
1988.067 | 48.804 | 47.877 | 41.681 | 34.71 | 74.6 | 73.353 | 69.808 | 60.497
1994.897 | 48.642 | 47.828 | 41.807 | 34.872 | 73.678 | 72.765 | 69.487 | 60.651

## figure3 3.8 uW.um^-2
Time [ms] | Reflectivity [%]
| 25 °C | 26 °C | 26.5 °C | 27 °C | 27.5 °C | 28 °C | 28.2 °C | 28.4 °C | 28.6 °C | 28.8 °C | 29 °C | 29.2 °C | 29.4 °C | 29.6 °C | 29.8 °C | 30 °C | 30.1 °C | 30.2 °C | 30.3 °C
0.01 | 27.8823 | 28.3927 | 28.0525 | 28.653 | 28.4733 | 28.8867 | 28.8104 | 28.9183 | 28.8319 | 28.9033 | 28.9057 | 28.8914 | 29.0135 | 29.4589 | 29.163 | 31.903 | 37.1131 | 39.1286 | 40.7069
0.02 | 27.9026 | 28.4133 | 28.1124 | 28.713 | 28.5702 | 29.0408 | 29.0383 | 29.1847 | 29.1307 | 29.2241 | 29.2234 | 29.2268 | 29.3799 | 29.8467 | 29.5294 | 32.3594 | 37.2462 | 39.1097 | 40.6688
0.03 | 27.9432 | 28.4544 | 28.1323 | 28.753 | 28.6284 | 29.1371 | 29.2663 | 29.4319 | 29.4482 | 29.6016 | 29.5972 | 29.6366 | 29.8562 | 30.3821 | 30.134 | 33.177 | 37.5694 | 39.1286 | 40.6688
0.04 | 27.9432 | 28.4544 | 28.1723 | 28.773 | 28.6865 | 29.2141 | 29.4372 | 29.6601 | 29.7471 | 30.0168 | 29.9898 | 30.0653 | 30.369 | 31.0282 | 30.885 | 33.9566 | 37.9307 | 39.1476 | 40.6879
0.05 | 27.9432 | 28.4544 | 28.1723 | 28.7929 | 28.7058 | 29.2719 | 29.6082 | 29.8883 | 30.0646 | 30.4886 | 30.4571 | 30.5869 | 30.9736 | 31.6744 | 31.6362 | 34.6982 | 38.2159 | 39.1667 | 40.6688
0.06 | 27.9636 | 28.4751 | 28.1723 | 28.7929 | 28.7253 | 29.3297 | 29.7602 | 30.0975 | 30.4008 | 30.9605 | 30.9617 | 31.0901 | 31.5231 | 32.339 | 32.4423 | 35.3447 | 38.4821 | 39.1667 | 40.6879
0.07 | 27.9636 | 28.4751 | 28.1922 | 28.813 | 28.7253 | 29.3682 | 29.9311 | 30.2877 | 30.681 | 31.3568 | 31.3354 | 31.5 | 32.1093 | 33.096 | 33.2667 | 35.9151 | 38.7103 | 39.1667 | 40.7069
0.08 | 27.9636 | 28.4751 | 28.1922 | 28.813 | 28.7446 | 29.4067 | 30.045 | 30.4968 | 30.9238 | 31.7531 | 31.728 | 31.9286 | 32.7321 | 33.816 | 34.0361 | 36.4286 | 38.8815 | 39.1857 | 40.7259
0.09 | 27.9839 | 28.4751 | 28.1922 | 28.813 | 28.764 | 29.4453 | 30.1971 | 30.687 | 31.1292 | 32.1305 | 32.0831 | 32.3944 | 33.3549 | 34.4806 | 34.659 | 36.9419 | 39.0145 | 39.2238 | 40.7449
0.1 | 27.9636 | 28.4751 | 28.1922 | 28.813 | 28.764 | 29.4838 | 30.33 | 30.8202 | 31.3346 | 32.5458 | 32.5316 | 32.8975 | 33.9045 | 35.0159 | 35.3185 | 37.3222 | 39.0906 | 39.2238 | 40.7449
0.11 | 27.9839 | 28.4751 | 28.1922 | 28.833 | 28.764 | 29.5223 | 30.463 | 30.9533 | 31.5215 | 32.9798 | 33.0176 | 33.3447 | 34.3808 | 35.5883 | 35.7948 | 37.6645 | 39.2047 | 39.2427 | 40.7449
0.12 | 27.9636 | 28.4751 | 28.1922 | 28.813 | 28.764 | 29.5609 | 30.558 | 31.0674 | 31.7455 | 33.3762 | 33.4101 | 33.7547 | 34.7838 | 36.1052 | 36.1062 | 37.9498 | 39.2617 | 39.2617 | 40.7639
0.13 | 27.9636 | 28.4751 | 28.1922 | 28.813 | 28.7833 | 29.5801 | 30.615 | 31.1625 | 31.9697 | 33.6782 | 33.7653 | 34.1832 | 35.2418 | 36.4006 | 36.5277 | 38.2159 | 39.3188 | 39.2808 | 40.7639
0.14 | 27.9636 | 28.4957 | 28.1922 | 28.833 | 28.7833 | 29.5993 | 30.6909 | 31.2576 | 32.1752 | 33.9613 | 34.1577 | 34.5558 | 35.6264 | 36.7329 | 36.8391 | 38.5012 | 39.3758 | 39.3188 | 40.7639
0.15 | 27.9839 | 28.4957 | 28.1922 | 28.833 | 28.7833 | 29.6187 | 30.7479 | 31.3717 | 32.3432 | 34.2821 | 34.5128 | 34.8726 | 35.8645 | 37.1022 | 37.1139 | 38.7863 | 39.4139 | 39.3188 | 40.7829
0.16 | 27.9839 | 28.4751 | 28.2121 | 28.833 | 28.7833 | 29.6571 | 30.8239 | 31.4667 | 32.5113 | 34.6218 | 34.8119 | 35.208 | 36.0844 | 37.3791 | 37.3704 | 39.0526 | 39.4329 | 39.3188 | 40.802
0.17 | 27.9839 | 28.4751 | 28.1922 | 28.833 | 28.7833 | 29.6763 | 30.8809 | 31.5428 | 32.6608 | 34.8672 | 35.0923 | 35.562 | 36.3775 | 37.6191 | 37.5902 | 39.2808 | 39.4709 | 39.3378 | 40.821
0.18 | 27.9839 | 28.4751 | 28.1922 | 28.833 | 28.7833 | 29.6957 | 30.9379 | 31.6379 | 32.8102 | 35.0936 | 35.3727 | 35.8229 | 36.6523 | 37.8591 | 37.8284 | 39.4519 | 39.5089 | 39.3568 | 40.821
0.19 | 27.9839 | 28.4957 | 28.1922 | 28.833 | 28.7833 | 29.6957 | 30.9949 | 31.752 | 32.9783 | 35.3012 | 35.6717 | 35.9906 | 36.8537 | 38.0622 | 38.0848 | 39.547 | 39.528 | 39.3758 | 40.821
0.2 | 27.9839 | 28.4957 | 28.1922 | 28.833 | 28.7833 | 29.7149 | 31.0518 | 31.8471 | 33.1277 | 35.5466 | 35.9147 | 36.1769 | 37.0369 | 38.2468 | 38.3414 | 39.6611 | 39.547 | 39.3758 | 40.821
0.21 | 27.9636 | 28.4957 | 28.2121 | 28.833 | 28.8028 | 29.7341 | 31.0899 | 31.9422 | 33.2958 | 35.8108 | 36.0642 | 36.4191 | 37.2385 | 38.4684 | 38.5795 | 39.7561 | 39.566 | 39.3948 | 40.84
0.22 | 27.9636 | 28.4751 | 28.1922 | 28.8529 | 28.8028 | 29.7535 | 31.1278 | 32.0373 | 33.4265 | 35.9995 | 36.1951 | 36.6428 | 37.4032 | 38.6898 | 38.781 | 39.8132 | 39.5851 | 39.4139 | 40.84
0.23 | 27.9636 | 28.4751 | 28.2121 | 28.8529 | 28.8028 | 29.7727 | 31.1848 | 32.1134 | 33.5573 | 36.0939 | 36.4193 | 36.8105 | 37.5498 | 38.9298 | 38.9276 | 39.8702 | 39.5851 | 39.4329 | 40.859
0.24 | 27.9839 | 28.4957 | 28.2121 | 28.8529 | 28.8028 | 29.7919 | 31.2228 | 32.1894 | 33.6694 | 36.2071 | 36.6436 | 36.9409 | 37.6963 | 39.1514 | 39.0375 | 39.9273 | 39.623 | 39.4329 | 40.859
0.25 | 27.9839 | 28.4957 | 28.2121 | 28.833 | 28.8028 | 29.7919 | 31.2418 | 32.2655 | 33.7441 | 36.3392 | 36.8118 | 37.0341 | 37.8612 | 39.2806 | 39.1474 | 39.9843 | 39.642 | 39.4709 | 40.859
0.26 | 27.9839 | 28.4957 | 28.1922 | 28.833 | 28.8028 | 29.8112 | 31.2798 | 32.3416 | 33.8374 | 36.5091 | 36.9427 | 37.1645 | 38.0261 | 39.4837 | 39.2207 | 40.0414 | 39.6611 | 39.4709 | 40.878
0.27 | 27.9839 | 28.4957 | 28.2121 | 28.833 | 28.8028 | 29.8305 | 31.2988 | 32.3796 | 33.9122 | 36.6978 | 37.0735 | 37.2949 | 38.191 | 39.6314 | 39.294 | 40.0984 | 39.6801 | 39.4709 | 40.878
0.28 | 27.9839 | 28.4957 | 28.1922 | 28.8529 | 28.8028 | 29.8305 | 31.3177 | 32.4556 | 34.0056 | 36.8487 | 37.1856 | 37.388 | 38.3742 | 39.7237 | 39.349 | 40.1365 | 39.6991 | 39.5089 | 40.897
0.29 | 27.9839 | 28.4957 | 28.1922 | 28.833 | 28.8028 | 29.8305 | 31.3558 | 32.5318 | 34.099 | 36.962 | 37.2978 | 37.5185 | 38.5024 | 39.7976 | 39.4039 | 40.1555 | 39.7181 | 39.5089 | 40.897
0.3 | 27.9839 | 28.4957 | 28.2121 | 28.8529 | 28.8028 | 29.8497 | 31.3938 | 32.5889 | 34.1737 | 37.0752 | 37.3913 | 37.6117 | 38.6306 | 39.8714 | 39.4772 | 40.1935 | 39.7371 | 39.528 | 40.897
0.31 | 27.9839 | 28.4957 | 28.2121 | 28.8529 | 28.8028 | 29.8497 | 31.4317 | 32.6268 | 34.2858 | 37.1697 | 37.4847 | 37.7235 | 38.7405 | 39.9453 | 39.5322 | 40.2315 | 39.7561 | 39.547 | 40.916
0.32 | 27.9839 | 28.4957 | 28.1922 | 28.8529 | 28.8028 | 29.869 | 31.4507 | 32.703 | 34.3605 | 37.264 | 37.5782 | 37.8167 | 38.8687 | 40.0191 | 39.5504 | 40.2505 | 39.7752 | 39.566 | 40.897
0.33 | 27.9839 | 28.4957 | 28.2121 | 28.833 | 28.8028 | 29.8883 | 31.4887 | 32.722 | 34.4725 | 37.3395 | 37.6716 | 37.8912 | 38.9421 | 40.0561 | 39.5871 | 40.2696 | 39.7942 | 39.566 | 40.9351
0.34 | 27.9839 | 28.4957 | 28.2121 | 28.833 | 28.8221 | 29.8883 | 31.5267 | 32.779 | 34.5472 | 37.4338 | 37.7463 | 38.003 | 39.0336 | 40.1114 | 39.6054 | 40.3075 | 39.8322 | 39.604 | 40.9351
0.35 | 27.9839 | 28.4751 | 28.2121 | 28.833 | 28.8028 | 29.9075 | 31.5457 | 32.817 | 34.6219 | 37.5093 | 37.8398 | 38.0961 | 39.1069 | 40.1483 | 39.6604 | 40.3266 | 39.8702 | 39.604 | 40.9351
0.36 | 27.9839 | 28.4957 | 28.1922 | 28.833 | 28.8221 | 29.9075 | 31.5647 | 32.8741 | 34.6779 | 37.5659 | 37.8959 | 38.1893 | 39.1802 | 40.2037 | 39.6787 | 40.3646 | 39.8702 | 39.642 | 40.9351
0.37 | 27.9839 | 28.4957 | 28.2121 | 28.833 | 28.8221 | 29.9075 | 31.5837 | 32.9311 | 34.7527 | 37.6226 | 38.008 | 38.2824 | 39.2168 | 40.2222 | 39.7336 | 40.3456 | 39.9083 | 39.6611 | 40.9351
0.38 | 27.9839 | 28.4957 | 28.2121 | 28.833 | 28.8221 | 29.9075 | 31.6027 | 32.9692 | 34.79 | 37.6981 | 38.0641 | 38.3942 | 39.2717 | 40.2407 | 39.7703 | 40.3646 | 39.9273 | 39.6611 | 40.9351
0.39 | 27.9839 | 28.4957 | 28.2121 | 28.8529 | 28.8028 | 29.9268 | 31.6217 | 33.0073 | 34.8461 | 37.7546 | 38.1389 | 38.5061 | 39.2901 | 40.2776 | 39.7703 | 40.4026 | 39.9462 | 39.6991 | 40.9541
0.4 | 27.9839 | 28.4957 | 28.2121 | 28.8529 | 28.8028 | 29.9268 | 31.6407 | 33.0452 | 34.9207 | 37.8113 | 38.2136 | 38.5806 | 39.3267 | 40.2776 | 39.7703 | 40.4216 | 39.9653 | 39.7181 | 40.9541
0.41 | 27.9839 | 28.4957 | 28.2121 | 28.8529 | 28.8028 | 29.9461 | 31.6787 | 33.1023 | 34.9581 | 37.8679 | 38.3071 | 38.6552 | 39.3634 | 40.2961 | 39.752 | 40.4407 | 39.9843 | 39.7561 | 40.9731
0.42 | 27.9839 | 28.4957 | 28.2121 | 28.8529 | 28.8221 | 29.9461 | 31.6787 | 33.1404 | 34.9955 | 37.9245 | 38.3818 | 38.6924 | 39.4 | 40.3329 | 39.752 | 40.4407 | 40.0033 | 39.7561 | 40.9541
0.43 | 27.9839 | 28.4957 | 28.2121 | 28.8529 | 28.8028 | 29.9653 | 31.6977 | 33.1783 | 35.0328 | 37.9435 | 38.4566 | 38.7483 | 39.4366 | 40.3515 | 39.7703 | 40.4597 | 40.0224 | 39.7752 | 40.9731
0.44 | 27.9839 | 28.4957 | 28.2121 | 28.8529 | 28.8221 | 29.9653 | 31.7167 | 33.2164 | 35.0889 | 38.0001 | 38.5126 | 38.8042 | 39.4549 | 40.3699 | 39.752 | 40.4407 | 40.0414 | 39.8322 | 40.9921
0.45 | 28.0042 | 28.4957 | 28.2121 | 28.8529 | 28.8221 | 29.9845 | 31.7357 | 33.2545 | 35.1263 | 38.0378 | 38.5687 | 38.8601 | 39.4916 | 40.3883 | 39.752 | 40.4787 | 40.0603 | 39.8512 | 40.9731
0.46 | 28.0042 | 28.4957 | 28.2121 | 28.8529 | 28.8221 | 29.9653 | 31.7737 | 33.2925 | 35.1823 | 38.0756 | 38.6248 | 38.916 | 39.5099 | 40.3883 | 39.752 | 40.4787 | 40.0794 | 39.8512 | 40.9921
0.47 | 27.9839 | 28.4957 | 28.2121 | 28.8529 | 28.8221 | 29.9845 | 31.7926 | 33.3115 | 35.2009 | 38.1322 | 38.6809 | 38.9719 | 39.5282 | 40.4068 | 39.7336 | 40.5167 | 40.0984 | 39.8893 | 41.0111
0.48 | 27.9839 | 28.4957 | 28.2121 | 28.8529 | 28.8221 | 29.9845 | 31.8116 | 33.3495 | 35.257 | 38.1888 | 38.7183 | 38.9905 | 39.5465 | 40.4068 | 39.752 | 40.5167 | 40.0984 | 39.9083 | 41.0111
0.49 | 27.9839 | 28.4957 | 28.1922 | 28.8529 | 28.8221 | 29.9845 | 31.8307 | 33.3685 | 35.313 | 38.2454 | 38.7556 | 39.0464 | 39.5832 | 40.4253 | 39.7336 | 40.5167 | 40.1174 | 39.9273 | 41.0111
0.5 | 27.9839 | 28.4957 | 28.2121 | 28.8529 | 28.8221 | 29.9845 | 31.8496 | 33.4066 | 35.3317 | 38.3021 | 38.8117 | 39.0837 | 39.6015 | 40.4068 | 39.7153 | 40.5357 | 40.1365 | 39.9462 | 41.0111
0.51 | 28.0042 | 28.4957 | 28.1922 | 28.8529 | 28.8221 | 30.0038 | 31.8686 | 33.4256 | 35.3691 | 38.3586 | 38.8491 | 39.1023 | 39.6382 | 40.4253 | 39.6971 | 40.5357 | 40.1174 | 39.9653 | 41.0111
0.52 | 27.9839 | 28.4957 | 28.2121 | 28.8529 | 28.8028 | 30.0038 | 31.8686 | 33.4256 | 35.4065 | 38.3964 | 38.8678 | 39.121 | 39.6565 | 40.4437 | 39.6971 | 40.5167 | 40.1174 | 39.9653 | 41.0111
0.53 | 27.9432 | 28.4339 | 28.1323 | 28.7329 | 28.5896 | 29.4645 | 31.3368 | 32.8931 | 34.9581 | 38.2454 | 38.8117 | 39.0837 | 39.6931 | 40.4622 | 39.7153 | 40.5547 | 40.1365 | 40.0033 | 41.0682
0.54 | 27.9229 | 28.4133 | 28.0924 | 28.693 | 28.5315 | 29.0408 | 30.387 | 31.7901 | 34.043 | 37.8868 | 38.5314 | 38.9346 | 39.6565 | 40.4807 | 39.752 | 40.5357 | 40.1365 | 40.0033 | 41.0682
0.55 | 27.9026 | 28.4133 | 28.0924 | 28.6729 | 28.5121 | 28.9638 | 29.5132 | 30.7821 | 33.0904 | 37.4905 | 38.1389 | 38.6924 | 39.5832 | 40.4437 | 39.7336 | 40.5357 | 40.1365 | 40.0033 | 41.0492
0.56 | 27.9026 | 28.3927 | 28.0924 | 28.6729 | 28.4928 | 28.9445 | 29.0573 | 29.8883 | 32.1004 | 37.0564 | 37.7837 | 38.3756 | 39.4916 | 40.4253 | 39.752 | 40.5357 | 40.1365 | 40.0033 | 41.0682
0.57 | 27.9026 | 28.3927 | 28.0725 | 28.6729 | 28.4928 | 28.9252 | 28.9054 | 29.2988 | 31.2599 | 36.5091 | 37.466 | 37.9843 | 39.4 | 40.3699 | 39.752 | 40.5357 | 40.1365 | 39.9843 | 41.0682
0.58 | 27.9026 | 28.4133 | 28.0725 | 28.6729 | 28.5121 | 28.906 | 28.8674 | 29.0705 | 30.4194 | 35.9429 | 37.0922 | 37.6676 | 39.2717 | 40.3515 | 39.752 | 40.5547 | 40.1365 | 39.9653 | 41.0492
0.59 | 27.9026 | 28.3927 | 28.0725 | 28.653 | 28.4928 | 28.906 | 28.8484 | 28.9945 | 29.7097 | 35.4711 | 36.6436 | 37.3694 | 39.1435 | 40.3145 | 39.752 | 40.5357 | 40.1365 | 39.9462 | 41.0682
0.6 | 27.9026 | 28.3927 | 28.0725 | 28.653 | 28.4928 | 28.906 | 28.8293 | 28.9754 | 29.2241 | 35.0747 | 36.1951 | 37.0527 | 38.9786 | 40.2776 | 39.752 | 40.5547 | 40.1555 | 39.9273 | 41.0492
0.61 | 27.9026 | 28.3927 | 28.0725 | 28.653 | 28.4928 | 28.9252 | 28.8293 | 28.9754 | 28.9999 | 34.6029 | 35.7839 | 36.6801 | 38.7955 | 40.2037 | 39.752 | 40.5357 | 40.1365 | 39.9273 | 41.0492
0.62 | 27.9026 | 28.3927 | 28.0725 | 28.6729 | 28.4928 | 28.906 | 28.8293 | 28.9564 | 28.9252 | 34.0745 | 35.4474 | 36.2701 | 38.6123 | 40.1483 | 39.752 | 40.5167 | 40.1174 | 39.9462 | 41.0492
0.63 | 27.9026 | 28.3927 | 28.0725 | 28.653 | 28.4928 | 28.906 | 28.8293 | 28.9374 | 28.8879 | 33.3762 | 35.1109 | 35.8788 | 38.3742 | 40.0745 | 39.7336 | 40.5167 | 40.1365 | 39.9273 | 41.0492
0.64 | 27.9026 | 28.3927 | 28.0725 | 28.653 | 28.4928 | 28.8867 | 28.8293 | 28.9564 | 28.8879 | 32.7911 | 34.6998 | 35.5807 | 38.0811 | 40.0191 | 39.752 | 40.5357 | 40.1174 | 39.9083 | 41.0301
0.65 | 27.9026 | 28.3927 | 28.0725 | 28.653 | 28.4928 | 28.906 | 28.8104 | 28.9374 | 28.8692 | 32.1872 | 34.2699 | 35.357 | 37.8612 | 39.9453 | 39.7336 | 40.5357 | 40.1174 | 39.9083 | 41.0301
0.66 | 27.9026 | 28.3927 | 28.0725 | 28.653 | 28.4733 | 28.906 | 28.8104 | 28.9374 | 28.8692 | 31.6022 | 33.7092 | 35.0776 | 37.6415 | 39.8345 | 39.7153 | 40.5357 | 40.0984 | 39.8893 | 41.0492
0.67 | 27.9026 | 28.3927 | 28.0725 | 28.653 | 28.4928 | 28.906 | 28.8104 | 28.9374 | 28.8692 | 30.9982 | 33.2232 | 34.6863 | 37.4399 | 39.7422 | 39.6971 | 40.5357 | 40.1174 | 39.8893 | 41.0301
0.68 | 27.9026 | 28.3927 | 28.0725 | 28.6729 | 28.4928 | 28.906 | 28.8104 | 28.9374 | 28.8505 | 30.432 | 32.6625 | 34.3136 | 37.2385 | 39.6314 | 39.6971 | 40.5167 | 40.0984 | 39.8893 | 41.0301
0.69 | 27.9026 | 28.3927 | 28.0725 | 28.653 | 28.4733 | 28.906 | 28.8104 | 28.9374 | 28.8505 | 29.9602 | 32.1392 | 33.8478 | 36.9819 | 39.5206 | 39.6787 | 40.5167 | 40.0984 | 39.8512 | 41.0301
0.7 | 27.9026 | 28.3927 | 28.0725 | 28.653 | 28.4733 | 28.8867 | 28.8104 | 28.9183 | 28.8505 | 29.5639 | 31.6533 | 33.4192 | 36.7072 | 39.373 | 39.6604 | 40.4978 | 40.0984 | 39.8702 | 41.0301
0.71 | 27.8823 | 28.3927 | 28.0725 | 28.653 | 28.4733 | 28.8867 | 28.8104 | 28.9374 | 28.8505 | 29.2808 | 31.1486 | 33.0279 | 36.4324 | 39.2252 | 39.6237 | 40.4787 | 40.0794 | 39.8322 | 41.0301
0.72 | 27.9026 | 28.3927 | 28.0725 | 28.653 | 28.4733 | 28.906 | 28.8104 | 28.9183 | 28.8505 | 29.0732 | 30.7 | 32.5248 | 36.1576 | 39.0406 | 39.5871 | 40.4978 | 40.0603 | 39.8322 | 41.0301
0.73 | 27.9026 | 28.3721 | 28.0725 | 28.653 | 28.4928 | 28.906 | 28.7914 | 28.9183 | 28.8505 | 28.9976 | 30.2888 | 32.0776 | 35.9195 | 38.8376 | 39.5687 | 40.4787 | 40.0794 | 39.8322 | 41.0301
0.74 | 27.8823 | 28.3927 | 28.0725 | 28.653 | 28.4733 | 28.8867 | 28.8104 | 28.9374 | 28.8505 | 28.9599 | 29.915 | 31.6304 | 35.6996 | 38.6344 | 39.5139 | 40.4597 | 40.0603 | 39.8322 | 41.0111
0.75 | 27.8823 | 28.3721 | 28.0725 | 28.653 | 28.4928 | 28.8867 | 28.7914 | 28.9374 | 28.8505 | 28.9411 | 29.5786 | 31.146 | 35.5165 | 38.4868 | 39.4955 | 40.4597 | 40.0603 | 39.8132 | 41.0111
0.76 | 27.9026 | 28.3927 | 28.0725 | 28.653 | 28.4928 | 28.8867 | 28.8104 | 28.9183 | 28.8505 | 28.9222 | 29.2982 | 30.6988 | 35.3883 | 38.3206 | 39.4589 | 40.4407 | 40.0414 | 39.7942 | 41.0301
0.77 | 27.8823 | 28.3927 | 28.0725 | 28.653 | 28.4928 | 28.8867 | 28.8104 | 28.9183 | 28.8505 | 28.9222 | 29.1113 | 30.2888 | 35.1501 | 38.173 | 39.4222 | 40.4407 | 40.0414 | 39.7942 | 41.0111
0.78 | 27.8823 | 28.3927 | 28.0725 | 28.653 | 28.4928 | 28.8867 | 28.8104 | 28.9374 | 28.8505 | 28.9222 | 28.9991 | 29.9348 | 34.8021 | 38.0068 | 39.349 | 40.4407 | 40.0224 | 39.7942 | 41.0301
0.79 | 27.9026 | 28.3721 | 28.0525 | 28.653 | 28.4733 | 28.8867 | 28.8104 | 28.9183 | 28.8505 | 28.9222 | 28.9618 | 29.618 | 34.4907 | 37.8406 | 39.2756 | 40.4216 | 40.0033 | 39.7752 | 41.0111
0.8 | 27.9026 | 28.3927 | 28.0725 | 28.653 | 28.4733 | 28.8867 | 28.7914 | 28.9183 | 28.8505 | 28.9222 | 28.9244 | 29.3385 | 34.2159 | 37.6376 | 39.239 | 40.4026 | 40.0033 | 39.7752 | 41.0111
0.81 | 27.9026 | 28.3927 | 28.0725 | 28.653 | 28.4928 | 28.8867 | 28.8104 | 28.9183 | 28.8319 | 28.9222 | 28.9244 | 29.1336 | 33.9228 | 37.4714 | 39.1658 | 40.3837 | 40.0033 | 39.7752 | 40.9921
0.82 | 27.9026 | 28.3927 | 28.0725 | 28.653 | 28.4733 | 28.8867 | 28.8104 | 28.9183 | 28.8505 | 28.9222 | 28.9244 | 29.0218 | 33.6297 | 37.2314 | 39.0924 | 40.3646 | 39.9843 | 39.7561 | 41.0111
0.83 | 27.8823 | 28.3927 | 28.0725 | 28.653 | 28.4733 | 28.8867 | 28.8104 | 28.9183 | 28.8319 | 28.9222 | 28.9244 | 28.9659 | 33.3366 | 37.0283 | 39.0192 | 40.3646 | 39.9843 | 39.7371 | 41.0301
0.84 | 27.9026 | 28.3721 | 28.0525 | 28.653 | 28.4733 | 28.8867 | 28.8104 | 28.9183 | 28.8505 | 28.9033 | 28.9057 | 28.9473 | 32.9886 | 36.8252 | 38.9276 | 40.3266 | 39.9653 | 39.7181 | 40.9921
0.85 | 27.9026 | 28.3721 | 28.0725 | 28.653 | 28.4733 | 28.8867 | 28.8104 | 28.9183 | 28.8505 | 28.9033 | 28.9057 | 28.9287 | 32.6222 | 36.6406 | 38.8543 | 40.3266 | 39.9462 | 39.7181 | 40.9731
0.86 | 27.9026 | 28.3927 | 28.0725 | 28.653 | 28.4733 | 28.8867 | 28.7914 | 28.9183 | 28.8319 | 28.9222 | 28.9057 | 28.91 | 32.3108 | 36.456 | 38.7627 | 40.3075 | 39.9462 | 39.7181 | 40.9921
0.87 | 27.9026 | 28.3927 | 28.0725 | 28.653 | 28.4733 | 28.8867 | 28.8104 | 28.9183 | 28.8319 | 28.9033 | 28.9057 | 28.91 | 32.0177 | 36.3083 | 38.6345 | 40.2885 | 39.9273 | 39.6991 | 40.9921
0.88 | 27.9026 | 28.3721 | 28.0725 | 28.653 | 28.4733 | 28.8867 | 28.7914 | 28.9183 | 28.8319 | 28.9033 | 28.9057 | 28.91 | 31.7246 | 36.1791 | 38.5246 | 40.2696 | 39.9273 | 39.6991 | 40.9921
0.89 | 27.8823 | 28.3721 | 28.0725 | 28.653 | 28.4733 | 28.8867 | 28.8104 | 28.9183 | 28.8319 | 28.9033 | 28.9057 | 28.91 | 31.4132 | 36.0313 | 38.4146 | 40.2315 | 39.9083 | 39.6991 | 40.9921
0.9 | 27.9026 | 28.3927 | 28.0725 | 28.653 | 28.4733 | 28.8867 | 28.8104 | 28.9183 | 28.8319 | 28.9033 | 28.9057 | 28.91 | 31.0835 | 35.8467 | 38.2864 | 40.2125 | 39.9083 | 39.6801 | 40.9921
0.91 | 27.9026 | 28.3927 | 28.0725 | 28.653 | 28.4733 | 28.8867 | 28.7914 | 28.9183 | 28.8505 | 28.9033 | 28.9057 | 28.91 | 30.7904 | 35.6621 | 38.1765 | 40.2315 | 39.8893 | 39.6801 | 40.9731
0.92 | 27.9026 | 28.3721 | 28.0725 | 28.653 | 28.4733 | 28.8867 | 28.7914 | 28.9183 | 28.8319 | 28.9033 | 28.9057 | 28.91 | 30.4973 | 35.4221 | 38.0483 | 40.1935 | 39.8893 | 39.6801 | 40.9731
0.93 | 27.8823 | 28.3927 | 28.0525 | 28.653 | 28.4928 | 28.8867 | 28.7914 | 28.9183 | 28.8319 | 28.9033 | 28.9057 | 28.91 | 30.2042 | 35.1267 | 37.9383 | 40.1744 | 39.8893 | 39.6611 | 40.9731
0.94 | 27.8823 | 28.3927 | 28.0725 | 28.653 | 28.4733 | 28.8867 | 28.8104 | 28.9183 | 28.8319 | 28.9033 | 28.9057 | 28.91 | 29.9111 | 34.8683 | 37.8284 | 40.1555 | 39.8702 | 39.6611 | 40.9921
0.95 | 27.9026 | 28.3927 | 28.0725 | 28.653 | 28.4733 | 28.8867 | 28.7914 | 28.9183 | 28.8319 | 28.9033 | 28.9057 | 28.8914 | 29.6546 | 34.6652 | 37.7368 | 40.1365 | 39.8702 | 39.6611 | 40.9731
0.96 | 27.8823 | 28.3927 | 28.0725 | 28.653 | 28.4733 | 28.906 | 28.7914 | 28.9183 | 28.8319 | 28.9033 | 28.9057 | 28.91 | 29.4531 | 34.4252 | 37.6268 | 40.1174 | 39.8512 | 39.642 | 40.9731
0.97 | 27.9026 | 28.3721 | 28.0725 | 28.653 | 28.4733 | 28.8867 | 28.7914 | 28.9183 | 28.8505 | 28.9033 | 28.887 | 28.8914 | 29.2883 | 34.1483 | 37.5353 | 40.0984 | 39.8322 | 39.623 | 40.9731
0.98 | 27.9026 | 28.3927 | 28.0725 | 28.653 | 28.4733 | 28.8867 | 28.8104 | 28.9183 | 28.8319 | 28.9033 | 28.887 | 28.91 | 29.1783 | 33.8898 | 37.4436 | 40.0603 | 39.8132 | 39.623 | 40.9731
0.99 | 27.9026 | 28.3927 | 28.0725 | 28.653 | 28.4733 | 28.8867 | 28.7914 | 28.9183 | 28.8319 | 28.9033 | 28.887 | 28.8914 | 29.1234 | 33.6682 | 37.3154 | 40.0414 | 39.8132 | 39.623 | 40.9731
1 | 27.8823 | 28.3721 | 28.0725 | 28.653 | 28.4928 | 28.8867 | 28.7914 | 28.8994 | 28.8319 | 28.9033 | 28.9057 | 28.8914 | 29.1051 | 33.4282 | 37.2238 | 40.0033 | 39.8132 | 39.623 | 40.9541
1.01 | 27.8823 | 28.3927 | 28.0725 | 28.653 | 28.4733 | 28.8867 | 28.8104 | 28.8994 | 28.8319 | 28.9033 | 28.9057 | 28.8914 | 29.0868 | 33.1513 | 37.1139 | 39.9843 | 39.7942 | 39.604 | 40.9731
1.02 | 27.9026 | 28.3927 | 28.0525 | 28.653 | 28.4733 | 28.8867 | 28.8104 | 28.9183 | 28.8319 | 28.9033 | 28.887 | 28.8914 | 29.0684 | 32.856 | 36.9856 | 39.9462 | 39.7942 | 39.5851 | 40.9541
1.03 | 27.9026 | 28.3927 | 28.0725 | 28.653 | 28.4733 | 28.8867 | 28.7914 | 28.9183 | 28.8319 | 28.9033 | 28.887 | 28.8914 | 29.0684 | 32.616 | 36.8574 | 39.9083 | 39.7942 | 39.604 | 40.9541
1.04 | 27.9026 | 28.3721 | 28.0725 | 28.653 | 28.4733 | 28.8867 | 28.8104 | 28.9183 | 28.8319 | 28.9033 | 28.887 | 28.8914 | 29.0501 | 32.3944 | 36.7292 | 39.8702 | 39.7752 | 39.604 | 40.9541
1.05 | 27.9026 | 28.3927 | 28.0725 | 28.653 | 28.4733 | 28.8867 | 28.7914 | 28.8994 | 28.8319 | 28.8845 | 28.9057 | 28.8914 | 29.0318 | 32.1544 | 36.5827 | 39.8512 | 39.7752 | 39.5851 | 40.9541
1.06 | 27.8823 | 28.3927 | 28.0725 | 28.653 | 28.4733 | 28.8867 | 28.8104 | 28.9183 | 28.8319 | 28.9033 | 28.887 | 28.8914 | 29.0501 | 31.9144 | 36.4543 | 39.7942 | 39.7752 | 39.5851 | 40.9351
1.07 | 27.8823 | 28.3927 | 28.0525 | 28.653 | 28.4733 | 28.8867 | 28.7914 | 28.9183 | 28.8319 | 28.9033 | 28.887 | 28.8914 | 29.0501 | 31.6744 | 36.3078 | 39.7561 | 39.7561 | 39.566 | 40.9541
1.08 | 27.9026 | 28.3721 | 28.0725 | 28.653 | 28.4733 | 28.8867 | 28.7914 | 28.9183 | 28.8319 | 28.9033 | 28.887 | 28.91 | 29.0501 | 31.4159 | 36.1979 | 39.7181 | 39.7561 | 39.566 | 40.9541
1.09 | 27.9026 | 28.3927 | 28.0725 | 28.6729 | 28.4733 | 28.8867 | 28.7914 | 28.9183 | 28.8319 | 28.9033 | 28.887 | 28.8914 | 29.0318 | 31.1759 | 36.0697 | 39.6801 | 39.7371 | 39.566 | 40.9351
1.1 | 27.9026 | 28.3927 | 28.0725 | 28.653 | 28.4733 | 28.8867 | 28.7914 | 28.8994 | 28.8319 | 28.8845 | 28.887 | 28.8914 | 29.0318 | 30.9359 | 35.9597 | 39.6611 | 39.7371 | 39.566 | 40.9541
1.11 | 27.9026 | 28.3927 | 28.0725 | 28.653 | 28.4733 | 28.8867 | 28.8104 | 28.9374 | 28.8319 | 28.9033 | 28.887 | 28.8728 | 29.0318 | 30.6959 | 35.8681 | 39.604 | 39.7181 | 39.547 | 40.9541
1.12 | 27.9026 | 28.3927 | 28.0725 | 28.633 | 28.4733 | 28.8867 | 28.7914 | 28.9183 | 28.8319 | 28.9033 | 28.887 | 28.8914 | 29.0318 | 30.4743 | 35.7582 | 39.566 | 39.7181 | 39.566 | 40.9351
1.13 | 27.9026 | 28.3721 | 28.0725 | 28.633 | 28.4928 | 28.8867 | 28.7914 | 28.9183 | 28.8319 | 28.8845 | 28.887 | 28.8914 | 29.0318 | 30.2343 | 35.6483 | 39.528 | 39.7181 | 39.547 | 40.9351
1.14 | 27.8823 | 28.3927 | 28.0525 | 28.653 | 28.4733 | 28.8867 | 28.7914 | 28.9183 | 28.8319 | 28.9033 | 28.887 | 28.8914 | 29.0318 | 30.0313 | 35.5567 | 39.4519 | 39.7181 | 39.547 | 40.9541
1.15 | 27.9026 | 28.3721 | 28.0525 | 28.653 | 28.4733 | 28.8867 | 28.7914 | 28.9183 | 28.8319 | 28.9033 | 28.887 | 28.8914 | 29.0318 | 29.8651 | 35.4102 | 39.4139 | 39.6991 | 39.528 | 40.9351
1.16 | 27.8823 | 28.3927 | 28.0725 | 28.653 | 28.4733 | 28.8867 | 28.8104 | 28.9183 | 28.8319 | 28.9033 | 28.887 | 28.8914 | 29.0318 | 29.7359 | 35.2636 | 39.3758 | 39.6991 | 39.528 | 40.9351
1.17 | 27.9026 | 28.3927 | 28.0725 | 28.653 | 28.4928 | 28.8867 | 28.8104 | 28.9183 | 28.8319 | 28.9033 | 28.8683 | 28.8914 | 29.0318 | 29.6435 | 35.117 | 39.3188 | 39.6611 | 39.528 | 40.916
1.18 | 27.9026 | 28.3721 | 28.0924 | 28.653 | 28.4733 | 28.8867 | 28.7914 | 28.9183 | 28.8319 | 28.9033 | 28.887 | 28.8914 | 29.0318 | 29.5881 | 34.9521 | 39.2617 | 39.6801 | 39.528 | 40.916
1.19 | 27.8823 | 28.3927 | 28.0725 | 28.653 | 28.4733 | 28.8867 | 28.8104 | 28.9183 | 28.8319 | 28.9033 | 28.887 | 28.8728 | 29.0318 | 29.5513 | 34.7872 | 39.2047 | 39.6611 | 39.5089 | 40.916
1.2 | 27.9026 | 28.3927 | 28.0725 | 28.653 | 28.4733 | 28.8867 | 28.7914 | 28.9183 | 28.8319 | 28.8845 | 28.887 | 28.8914 | 29.0318 | 29.5328 | 34.6224 | 39.1476 | 39.642 | 39.5089 | 40.897
1.21 | 27.8823 | 28.3927 | 28.0725 | 28.653 | 28.4733 | 28.8867 | 28.8104 | 28.9183 | 28.8319 | 28.9033 | 28.887 | 28.8914 | 29.0318 | 29.5143 | 34.4575 | 39.0906 | 39.642 | 39.5089 | 40.916
1.22 | 27.9026 | 28.3927 | 28.0725 | 28.653 | 28.4928 | 28.8867 | 28.8104 | 28.9183 | 28.8319 | 28.8845 | 28.887 | 28.8914 | 29.0135 | 29.4959 | 34.2926 | 39.0145 | 39.623 | 39.5089 | 40.9351
1.23 | 27.8823 | 28.3927 | 28.0725 | 28.653 | 28.4733 | 28.8867 | 28.7914 | 28.9183 | 28.8319 | 28.9033 | 28.887 | 28.8728 | 29.0318 | 29.4774 | 34.1643 | 38.9385 | 39.623 | 39.4899 | 40.916
1.24 | 27.8823 | 28.3927 | 28.0525 | 28.653 | 28.4733 | 28.906 | 28.7914 | 28.8994 | 28.8131 | 28.9033 | 28.887 | 28.8914 | 29.0318 | 29.4774 | 33.9994 | 38.9004 | 39.604 | 39.4899 | 40.916
1.25 | 27.9026 | 28.3721 | 28.0725 | 28.653 | 28.4733 | 28.8867 | 28.7914 | 28.9183 | 28.8319 | 28.8845 | 28.887 | 28.8914 | 29.0318 | 29.4959 | 33.8346 | 38.8244 | 39.604 | 39.4899 | 40.897
1.26 | 27.8823 | 28.3721 | 28.0725 | 28.653 | 28.4733 | 28.8867 | 28.7914 | 28.9183 | 28.8319 | 28.8845 | 28.9057 | 28.8914 | 29.0318 | 29.4774 | 33.6514 | 38.7484 | 39.5851 | 39.4899 | 40.916
1.27 | 27.9026 | 28.3927 | 28.0725 | 28.653 | 28.4733 | 28.8867 | 28.7914 | 28.9183 | 28.8319 | 28.8845 | 28.887 | 28.8728 | 29.0135 | 29.4589 | 33.4682 | 38.6723 | 39.566 | 39.4709 | 40.897
1.28 | 27.8823 | 28.3927 | 28.0725 | 28.653 | 28.4928 | 28.8867 | 28.7914 | 28.9183 | 28.8319 | 28.8845 | 28.887 | 28.8728 | 29.0318 | 29.4589 | 33.3034 | 38.5962 | 39.566 | 39.4519 | 40.916
1.29 | 27.9026 | 28.3927 | 28.0725 | 28.653 | 28.4733 | 28.8867 | 28.7914 | 28.8994 | 28.8319 | 28.8845 | 28.887 | 28.8914 | 29.0318 | 29.4589 | 33.1201 | 38.5392 | 39.547 | 39.4709 | 40.878
1.3 | 27.9026 | 28.3927 | 28.0725 | 28.653 | 28.4733 | 28.8867 | 28.7914 | 28.8994 | 28.8319 | 28.8845 | 28.887 | 28.8914 | 29.0318 | 29.4589 | 32.9736 | 38.4631 | 39.547 | 39.4709 | 40.897
1.31 | 27.9026 | 28.3927 | 28.0725 | 28.6729 | 28.4733 | 28.8674 | 28.7914 | 28.9183 | 28.8505 | 28.9033 | 28.887 | 28.8914 | 29.0318 | 29.4589 | 32.8087 | 38.3681 | 39.5089 | 39.4709 | 40.916
1.32 | 27.9026 | 28.3927 | 28.0525 | 28.653 | 28.4733 | 28.8867 | 28.7914 | 28.9183 | 28.8319 | 28.9033 | 28.887 | 28.8914 | 29.0318 | 29.4589 | 32.6255 | 38.3111 | 39.5089 | 39.4519 | 40.897
1.33 | 27.9026 | 28.3927 | 28.0725 | 28.653 | 28.4733 | 28.8867 | 28.7914 | 28.9183 | 28.8319 | 28.9033 | 28.887 | 28.8914 | 29.0318 | 29.4589 | 32.4606 | 38.2349 | 39.4899 | 39.4709 | 40.897
1.34 | 27.8823 | 28.3927 | 28.0725 | 28.653 | 28.4733 | 28.8867 | 28.7914 | 28.9183 | 28.8319 | 28.8845 | 28.887 | 28.8728 | 29.0318 | 29.4589 | 32.2774 | 38.1779 | 39.4709 | 39.4709 | 40.897
1.35 | 27.8823 | 28.3927 | 28.0725 | 28.653 | 28.4733 | 28.8867 | 28.7914 | 28.9183 | 28.8319 | 28.8845 | 28.887 | 28.8914 | 29.0318 | 29.4405 | 32.0942 | 38.1018 | 39.4709 | 39.4329 | 40.878
1.36 | 27.8823 | 28.3721 | 28.0725 | 28.653 | 28.4733 | 28.8867 | 28.8104 | 28.8994 | 28.8319 | 28.8845 | 28.887 | 28.8914 | 29.0318 | 29.4589 | 31.9293 | 38.0639 | 39.4709 | 39.4519 | 40.878
1.37 | 27.9026 | 28.3927 | 28.0725 | 28.653 | 28.4733 | 28.8867 | 28.7914 | 28.9183 | 28.8319 | 28.9033 | 28.887 | 28.8914 | 29.0318 | 29.4589 | 31.7644 | 37.9877 | 39.4329 | 39.4329 | 40.878
1.38 | 27.9026 | 28.3721 | 28.0725 | 28.653 | 28.4733 | 28.8867 | 28.7914 | 28.9183 | 28.8319 | 28.8845 | 28.887 | 28.8914 | 29.0135 | 29.4405 | 31.6179 | 37.9498 | 39.4139 | 39.4329 | 40.878
1.39 | 27.9026 | 28.3927 | 28.0725 | 28.653 | 28.4733 | 28.8867 | 28.8104 | 28.9183 | 28.8319 | 28.8845 | 28.8683 | 28.8728 | 29.0135 | 29.4405 | 31.453 | 37.8736 | 39.4139 | 39.4329 | 40.878
1.4 | 27.9026 | 28.3927 | 28.0725 | 28.653 | 28.4733 | 28.8867 | 28.7914 | 28.8994 | 28.8319 | 28.8845 | 28.887 | 28.8914 | 29.0318 | 29.4589 | 31.2698 | 37.8166 | 39.3758 | 39.4329 | 40.878
1.41 | 27.8823 | 28.3721 | 28.0725 | 28.6729 | 28.4733 | 28.8867 | 28.7914 | 28.8994 | 28.8319 | 28.8845 | 28.8683 | 28.8914 | 29.0135 | 29.4589 | 31.1232 | 37.7596 | 39.3758 | 39.4329 | 40.878
1.42 | 27.9026 | 28.3927 | 28.0725 | 28.653 | 28.4733 | 28.8867 | 28.7914 | 28.8994 | 28.8319 | 28.9033 | 28.8683 | 28.8728 | 29.0318 | 29.4589 | 30.9584 | 37.7026 | 39.3568 | 39.4139 | 40.878
1.43 | 27.9026 | 28.3927 | 28.0725 | 28.653 | 28.4733 | 28.8867 | 28.7914 | 28.8994 | 28.8319 | 28.8845 | 28.887 | 28.8728 | 29.0135 | 29.4405 | 30.7935 | 37.6455 | 39.3378 | 39.4139 | 40.859
1.44 | 27.9026 | 28.3927 | 28.0725 | 28.653 | 28.4733 | 28.8867 | 28.7914 | 28.9183 | 28.8319 | 28.8845 | 28.887 | 28.8728 | 29.0318 | 29.4589 | 30.6469 | 37.5504 | 39.2998 | 39.3948 | 40.878
1.45 | 27.9026 | 28.3927 | 28.0725 | 28.653 | 28.4733 | 28.8867 | 28.7914 | 28.9183 | 28.8319 | 28.8845 | 28.887 | 28.8914 | 29.0318 | 29.4405 | 30.482 | 37.4934 | 39.3188 | 39.3948 | 40.84
1.46 | 27.8823 | 28.3721 | 28.0725 | 28.653 | 28.4733 | 28.8867 | 28.7914 | 28.9183 | 28.8319 | 28.8845 | 28.887 | 28.8914 | 29.0135 | 29.4405 | 30.3172 | 37.4363 | 39.2998 | 39.4139 | 40.878
1.47 | 27.9026 | 28.3721 | 28.0725 | 28.653 | 28.4733 | 28.8867 | 28.7914 | 28.9183 | 28.8319 | 28.8845 | 28.887 | 28.8914 | 29.0135 | 29.4589 | 30.1706 | 37.3603 | 39.2617 | 39.3948 | 40.859
1.48 | 27.8823 | 28.3721 | 28.0725 | 28.653 | 28.4733 | 28.8867 | 28.7914 | 28.8994 | 28.8319 | 28.8845 | 28.887 | 28.8914 | 29.0318 | 29.4405 | 30.0057 | 37.2842 | 39.2427 | 39.4139 | 40.859
1.49 | 27.8823 | 28.3927 | 28.0725 | 28.653 | 28.4733 | 28.8867 | 28.7914 | 28.9183 | 28.8319 | 28.8845 | 28.8683 | 28.8728 | 29.0318 | 29.4405 | 29.8774 | 37.2272 | 39.2238 | 39.3948 | 40.859
1.5 | 27.8823 | 28.3927 | 28.0725 | 28.653 | 28.4733 | 28.8867 | 28.7914 | 28.9183 | 28.8319 | 28.8845 | 28.887 | 28.8728 | 29.0135 | 29.4405 | 29.7309 | 37.1512 | 39.1857 | 39.3568 | 40.859
1.51 | 27.8823 | 28.3721 | 28.0725 | 28.653 | 28.4733 | 28.8867 | 28.7914 | 28.9183 | 28.8319 | 28.8845 | 28.887 | 28.8728 | 29.0318 | 29.4405 | 29.621 | 37.075 | 39.1667 | 39.3758 | 40.84
1.52 | 27.9026 | 28.3721 | 28.0725 | 28.653 | 28.4928 | 28.8867 | 28.7914 | 28.9183 | 28.8319 | 28.8845 | 28.887 | 28.8728 | 29.0135 | 29.4405 | 29.5294 | 36.999 | 39.1286 | 39.3758 | 40.859
1.53 | 27.8823 | 28.3721 | 28.0725 | 28.653 | 28.4733 | 28.8867 | 28.7914 | 28.9183 | 28.8131 | 28.8845 | 28.887 | 28.8914 | 29.0135 | 29.4405 | 29.4378 | 36.923 | 39.1097 | 39.3758 | 40.878
1.54 | 27.9026 | 28.3927 | 28.0725 | 28.653 | 28.4733 | 28.8867 | 28.7914 | 28.9183 | 28.8319 | 28.8845 | 28.887 | 28.8728 | 29.0135 | 29.4405 | 29.3645 | 36.8469 | 39.1097 | 39.3758 | 40.84
1.55 | 27.9026 | 28.3927 | 28.0725 | 28.653 | 28.4733 | 28.8867 | 28.7914 | 28.9183 | 28.8319 | 28.8845 | 28.887 | 28.8914 | 29.0135 | 29.4405 | 29.3095 | 36.7708 | 39.0716 | 39.3568 | 40.84
1.56 | 27.9026 | 28.3927 | 28.0725 | 28.653 | 28.4733 | 28.8867 | 28.7914 | 28.9183 | 28.8319 | 28.9033 | 28.887 | 28.8728 | 29.0135 | 29.4405 | 29.2729 | 36.6948 | 39.0526 | 39.3568 | 40.84
1.57 | 27.9026 | 28.3927 | 28.0725 | 28.653 | 28.4733 | 28.8867 | 28.7914 | 28.9183 | 28.8319 | 28.8845 | 28.887 | 28.8728 | 29.0135 | 29.4405 | 29.2362 | 36.5996 | 38.9956 | 39.3378 | 40.84
1.58 | 27.9026 | 28.3927 | 28.0725 | 28.653 | 28.4928 | 28.8867 | 28.7914 | 28.9183 | 28.8319 | 28.8845 | 28.887 | 28.8728 | 29.0135 | 29.4405 | 29.2179 | 36.5236 | 38.9766 | 39.3378 | 40.821
1.59 | 27.8823 | 28.3927 | 28.0725 | 28.653 | 28.4733 | 28.8867 | 28.8104 | 28.9183 | 28.8319 | 28.8845 | 28.887 | 28.8728 | 29.0318 | 29.4405 | 29.2362 | 36.4095 | 38.9575 | 39.3378 | 40.821
1.6 | 27.8823 | 28.3721 | 28.0725 | 28.653 | 28.4733 | 28.8867 | 28.7914 | 28.9183 | 28.8131 | 28.8845 | 28.887 | 28.8914 | 29.0135 | 29.4405 | 29.2179 | 36.3145 | 38.9195 | 39.3378 | 40.84
1.61 | 27.8823 | 28.3721 | 28.0725 | 28.653 | 28.4928 | 28.8867 | 28.7914 | 28.9183 | 28.8319 | 28.8845 | 28.887 | 28.8914 | 29.0318 | 29.4221 | 29.1997 | 36.2384 | 38.9004 | 39.3378 | 40.821
1.62 | 27.9026 | 28.3927 | 28.0725 | 28.653 | 28.4733 | 28.8867 | 28.7914 | 28.9183 | 28.8319 | 28.8845 | 28.887 | 28.8914 | 29.0135 | 29.4405 | 29.1997 | 36.1243 | 38.8625 | 39.3378 | 40.821
1.63 | 27.9026 | 28.3927 | 28.0725 | 28.653 | 28.4733 | 28.8867 | 28.7914 | 28.8994 | 28.8319 | 28.8845 | 28.887 | 28.8728 | 29.0135 | 29.4405 | 29.1997 | 36.0482 | 38.8434 | 39.3188 | 40.802
1.64 | 27.8823 | 28.3927 | 28.0725 | 28.653 | 28.4928 | 28.8867 | 28.7914 | 28.9183 | 28.8319 | 28.8845 | 28.887 | 28.8728 | 29.0135 | 29.4405 | 29.1997 | 35.9342 | 38.8054 | 39.3188 | 40.821
1.65 | 27.9026 | 28.3927 | 28.0725 | 28.653 | 28.4733 | 28.8867 | 28.8104 | 28.9183 | 28.8131 | 28.8845 | 28.8683 | 28.8728 | 29.0135 | 29.4405 | 29.1997 | 35.8391 | 38.7484 | 39.3188 | 40.821
1.66 | 27.8823 | 28.3721 | 28.0725 | 28.653 | 28.4928 | 28.8867 | 28.7914 | 28.9183 | 28.8319 | 28.8845 | 28.8683 | 28.8728 | 29.0135 | 29.4405 | 29.1997 | 35.744 | 38.7103 | 39.2998 | 40.821
1.67 | 27.9026 | 28.3927 | 28.0725 | 28.653 | 28.4733 | 28.906 | 28.7914 | 28.9183 | 28.8319 | 28.8845 | 28.8683 | 28.8728 | 29.0318 | 29.4405 | 29.1997 | 35.649 | 38.6913 | 39.2998 | 40.802
1.68 | 27.9026 | 28.3721 | 28.0725 | 28.6729 | 28.4733 | 28.8867 | 28.8104 | 28.9183 | 28.8319 | 28.8845 | 28.8683 | 28.8728 | 29.0135 | 29.4405 | 29.1813 | 35.5538 | 38.6723 | 39.3188 | 40.802
1.69 | 27.9026 | 28.3927 | 28.0725 | 28.653 | 28.4733 | 28.8867 | 28.7914 | 28.9183 | 28.8319 | 28.8845 | 28.887 | 28.8728 | 29.0135 | 29.4405 | 29.1813 | 35.4588 | 38.6153 | 39.3188 | 40.802
1.7 | 27.8823 | 28.3927 | 28.0725 | 28.653 | 28.4733 | 28.8867 | 28.8104 | 28.9183 | 28.8319 | 28.8845 | 28.887 | 28.8728 | 29.0135 | 29.4405 | 29.1813 | 35.3637 | 38.5582 | 39.2808 | 40.821
1.71 | 27.9026 | 28.3927 | 28.0725 | 28.653 | 28.4733 | 28.8867 | 28.7914 | 28.9183 | 28.8319 | 28.8845 | 28.887 | 28.8728 | 29.0135 | 29.4221 | 29.1813 | 35.2687 | 38.5392 | 39.2998 | 40.821
1.72 | 27.8823 | 28.3927 | 28.0725 | 28.6729 | 28.4733 | 28.8867 | 28.7914 | 28.9183 | 28.8319 | 28.8845 | 28.887 | 28.8728 | 29.0135 | 29.4405 | 29.1813 | 35.1546 | 38.5012 | 39.2808 | 40.802
1.73 | 27.9026 | 28.3721 | 28.0725 | 28.653 | 28.4733 | 28.8867 | 28.7914 | 28.8994 | 28.8319 | 28.8655 | 28.887 | 28.8728 | 29.0135 | 29.4221 | 29.1813 | 35.0595 | 38.4631 | 39.2617 | 40.802
1.74 | 27.9026 | 28.3927 | 28.0725 | 28.653 | 28.4733 | 28.906 | 28.7914 | 28.9183 | 28.8319 | 28.8845 | 28.887 | 28.8728 | 29.0135 | 29.4405 | 29.1813 | 34.9454 | 38.4251 | 39.2617 | 40.802
1.75 | 27.9026 | 28.3927 | 28.0725 | 28.653 | 28.4733 | 28.8867 | 28.7914 | 28.9183 | 28.8131 | 28.8845 | 28.8683 | 28.8728 | 29.0135 | 29.4405 | 29.163 | 34.8503 | 38.3871 | 39.2617 | 40.7829
1.76 | 27.8823 | 28.3927 | 28.0725 | 28.653 | 28.4733 | 28.8867 | 28.7914 | 28.9183 | 28.8319 | 28.8845 | 28.887 | 28.8728 | 29.0318 | 29.4405 | 29.1813 | 34.7552 | 38.33 | 39.2617 | 40.802
1.77 | 27.9026 | 28.3927 | 28.0525 | 28.653 | 28.4733 | 28.8867 | 28.8104 | 28.9183 | 28.8319 | 28.8845 | 28.8683 | 28.8728 | 29.0135 | 29.4405 | 29.1813 | 34.6411 | 38.292 | 39.2617 | 40.7829
1.78 | 27.8823 | 28.3721 | 28.0725 | 28.653 | 28.4733 | 28.8867 | 28.7914 | 28.9183 | 28.8319 | 28.8845 | 28.887 | 28.8728 | 29.0135 | 29.4405 | 29.163 | 34.527 | 38.254 | 39.2427 | 40.7829
1.79 | 27.8823 | 28.3927 | 28.0725 | 28.653 | 28.4733 | 28.8867 | 28.7914 | 28.9183 | 28.8319 | 28.8845 | 28.887 | 28.8728 | 29.0135 | 29.4405 | 29.163 | 34.432 | 38.197 | 39.2427 | 40.7639
1.8 | 27.8823 | 28.3927 | 28.0725 | 28.653 | 28.4733 | 28.8867 | 28.7914 | 28.8994 | 28.8319 | 28.8845 | 28.887 | 28.8728 | 29.0135 | 29.4405 | 29.163 | 34.3179 | 38.1399 | 39.2427 | 40.7639
1.81 | 27.9026 | 28.3927 | 28.0725 | 28.653 | 28.4733 | 28.906 | 28.7914 | 28.9183 | 28.8319 | 28.8845 | 28.887 | 28.8728 | 29.0135 | 29.4405 | 29.163 | 34.2228 | 38.1018 | 39.2427 | 40.7639
1.82 | 27.9026 | 28.3721 | 28.0725 | 28.653 | 28.4928 | 28.906 | 28.7914 | 28.9183 | 28.8319 | 28.8845 | 28.887 | 28.8728 | 29.0135 | 29.4405 | 29.163 | 34.1278 | 38.0448 | 39.2427 | 40.7829
1.83 | 27.8823 | 28.3721 | 28.0725 | 28.653 | 28.4928 | 28.8867 | 28.8104 | 28.8994 | 28.8131 | 28.8845 | 28.887 | 28.8728 | 29.0135 | 29.4405 | 29.163 | 34.0137 | 38.0068 | 39.2427 | 40.7639
1.84 | 27.9026 | 28.3927 | 28.0525 | 28.653 | 28.4733 | 28.8867 | 28.8104 | 28.9183 | 28.8319 | 28.8845 | 28.8683 | 28.8728 | 29.0135 | 29.4405 | 29.163 | 33.8996 | 37.9498 | 39.2238 | 40.7639
1.85 | 27.8823 | 28.3721 | 28.0725 | 28.653 | 28.4733 | 28.8867 | 28.7914 | 28.8994 | 28.8319 | 28.8845 | 28.887 | 28.8728 | 29.0135 | 29.4221 | 29.163 | 33.8046 | 37.8927 | 39.2427 | 40.7449
1.86 | 27.9026 | 28.3927 | 28.0725 | 28.653 | 28.4928 | 28.8867 | 28.7914 | 28.9183 | 28.8131 | 28.8845 | 28.8683 | 28.8728 | 29.0135 | 29.4405 | 29.1813 | 33.6905 | 37.8546 | 39.2047 | 40.7449
1.87 | 27.9026 | 28.3721 | 28.0525 | 28.6729 | 28.4733 | 28.8867 | 28.7914 | 28.9183 | 28.8319 | 28.8845 | 28.887 | 28.8914 | 29.0135 | 29.4405 | 29.163 | 33.5953 | 37.7976 | 39.2047 | 40.7639
1.88 | 27.9026 | 28.3927 | 28.0725 | 28.653 | 28.4733 | 28.8867 | 28.7914 | 28.9183 | 28.8319 | 28.8845 | 28.8683 | 28.8728 | 29.0135 | 29.4405 | 29.163 | 33.4622 | 37.7596 | 39.2047 | 40.7449
1.89 | 27.8823 | 28.3927 | 28.0525 | 28.653 | 28.4733 | 28.8867 | 28.7914 | 28.8994 | 28.8319 | 28.8845 | 28.887 | 28.8728 | 29.0135 | 29.4221 | 29.163 | 33.3671 | 37.7026 | 39.1857 | 40.7449
1.9 | 27.9026 | 28.3927 | 28.0725 | 28.653 | 28.4733 | 28.8867 | 28.7914 | 28.9183 | 28.8319 | 28.8845 | 28.887 | 28.8914 | 29.0135 | 29.4405 | 29.163 | 33.253 | 37.6455 | 39.1857 | 40.7449
1.91 | 27.8823 | 28.3927 | 28.0725 | 28.653 | 28.4733 | 28.906 | 28.7914 | 28.8994 | 28.8319 | 28.8655 | 28.887 | 28.8914 | 29.0318 | 29.4221 | 29.1447 | 33.139 | 37.6075 | 39.1857 | 40.7449
1.92 | 27.8823 | 28.3927 | 28.0725 | 28.653 | 28.4733 | 28.8867 | 28.7914 | 28.9183 | 28.8319 | 28.8845 | 28.887 | 28.8728 | 29.0135 | 29.4405 | 29.163 | 33.0058 | 37.5694 | 39.1857 | 40.7259
1.93 | 27.9026 | 28.3721 | 28.0725 | 28.6729 | 28.4928 | 28.8867 | 28.7914 | 28.9183 | 28.8319 | 28.8845 | 28.887 | 28.8728 | 29.0135 | 29.4405 | 29.163 | 32.8918 | 37.5123 | 39.2047 | 40.7449
1.94 | 27.9026 | 28.3927 | 28.0725 | 28.653 | 28.4733 | 28.906 | 28.8104 | 28.9183 | 28.8319 | 28.8845 | 28.8683 | 28.8728 | 29.0135 | 29.4405 | 29.1447 | 32.7777 | 37.4554 | 39.1667 | 40.7259
1.95 | 27.9026 | 28.3927 | 28.0725 | 28.653 | 28.4733 | 28.8867 | 28.7914 | 28.9183 | 28.8319 | 28.8845 | 28.8683 | 28.8728 | 29.0135 | 29.4405 | 29.1447 | 32.6636 | 37.4173 | 39.1667 | 40.7449
1.96 | 27.9026 | 28.3927 | 28.0725 | 28.653 | 28.4733 | 28.8867 | 28.7914 | 28.8994 | 28.8319 | 28.8845 | 28.887 | 28.8728 | 29.0135 | 29.4221 | 29.1447 | 32.5306 | 37.3603 | 39.1476 | 40.7259
1.97 | 27.9026 | 28.3927 | 28.0725 | 28.653 | 28.4928 | 28.8867 | 28.7914 | 28.9183 | 28.8319 | 28.8845 | 28.8683 | 28.8728 | 29.0135 | 29.4405 | 29.163 | 32.4165 | 37.3413 | 39.1667 | 40.7259
1.98 | 27.9026 | 28.3927 | 28.0725 | 28.653 | 28.4928 | 28.8867 | 28.7914 | 28.8994 | 28.8319 | 28.8845 | 28.887 | 28.8728 | 29.0135 | 29.4405 | 29.1447 | 32.3024 | 37.2842 | 39.1667 | 40.7259
1.99 | 27.8823 | 28.3927 | 28.0525 | 28.653 | 28.4733 | 28.8867 | 28.7914 | 28.9183 | 28.8131 | 28.8845 | 28.887 | 28.8728 | 29.0135 | 29.4405 | 29.163 | 32.1883 | 37.2272 | 39.1476 | 40.7449
2 | 27.9026 | 28.3927 | 28.0725 | 28.653 | 28.4733 | 28.8867 | 28.7914 | 28.9183 | 28.8319 | 28.8845 | 28.8683 | 28.8728 | 29.0135 | 29.4405 | 29.1447 | 32.0552 | 37.1891 | 39.1476 | 40.7259

## figure3 9.5 uW.um^-2
Time [ms] | Reflectivity [%]
| 22 °C | 22.5 °C | 23 °C | 23.5 °C | 24 °C | 24.5 °C | 25 °C | 25.5 °C | 26 °C | 26.5 °C | 27 °C | 27.5 °C | 28 °C | 28.5 °C | 29 °C | 29.2 °C | 29.4 °C | 29.6 °C | 29.8 °C | 30 °C | 30.5 °C
0.01 | 26.9056 | 26.8741 | 26.5915 | 26.8873 | 26.7767 | 27.0205 | 27.2033 | 26.9919 | 27.1139 | 27.322 | 27.1392 | 27.3938 | 27.4742 | 27.5515 | 27.7394 | 27.2654 | 27.7523 | 34.3683 | 39.3925 | 40.4341 | 41.3122
0.02 | 26.9947 | 26.9634 | 26.7007 | 27.0414 | 26.947 | 27.3248 | 27.5762 | 27.4188 | 27.6843 | 28.1562 | 28.0515 | 28.6612 | 29.03 | 29.2711 | 29.8657 | 29.5869 | 30.7243 | 35.8388 | 39.515 | 40.3728 | 41.251
0.03 | 27.0614 | 27.0303 | 26.788 | 27.1736 | 27.1599 | 27.6942 | 28.0369 | 27.931 | 28.3393 | 29.29 | 29.3784 | 30.5199 | 31.2375 | 31.7191 | 32.6805 | 32.4639 | 34.534 | 37.3706 | 39.6988 | 40.3728 | 41.2306
0.04 | 27.0836 | 27.0749 | 26.8317 | 27.2618 | 27.3301 | 27.9768 | 28.4316 | 28.4859 | 29.2901 | 30.552 | 30.809 | 32.2942 | 33.1928 | 33.8637 | 34.9689 | 34.6464 | 36.3691 | 38.3304 | 39.76 | 40.3728 | 41.2306
0.05 | 27.1058 | 27.0973 | 26.8535 | 27.3498 | 27.4578 | 28.2376 | 28.8484 | 29.3185 | 30.4522 | 31.6643 | 32.0531 | 33.8783 | 34.8958 | 35.5429 | 36.5281 | 36.0353 | 37.4661 | 39.0452 | 39.8009 | 40.3728 | 41.1897
0.06 | 27.1058 | 27.1196 | 26.8753 | 27.4379 | 27.5856 | 28.5202 | 29.3091 | 30.1936 | 31.3607 | 32.6697 | 33.2556 | 35.2512 | 36.3044 | 36.6961 | 37.4799 | 36.9282 | 38.2241 | 39.515 | 39.8213 | 40.3932 | 41.2102
0.07 | 27.1058 | 27.1196 | 26.9191 | 27.5259 | 27.7346 | 28.7593 | 29.8794 | 30.8766 | 32.1002 | 33.6751 | 34.3753 | 36.4131 | 37.1243 | 37.4649 | 38.2089 | 37.6028 | 38.9023 | 39.7397 | 39.7805 | 40.3728 | 41.1897
0.08 | 27.128 | 27.1419 | 26.9191 | 27.592 | 27.8198 | 29.0418 | 30.4498 | 31.517 | 32.7763 | 34.6163 | 35.3083 | 37.0467 | 37.755 | 38.0516 | 38.8164 | 38.1782 | 39.2613 | 39.8213 | 39.8009 | 40.3932 | 41.1897
0.09 | 27.1503 | 27.1419 | 26.9409 | 27.6581 | 27.9262 | 29.3026 | 30.8884 | 32.072 | 33.4313 | 35.3864 | 36.1169 | 37.5959 | 38.2596 | 38.5978 | 39.2822 | 38.6147 | 39.4608 | 39.8826 | 39.8009 | 40.4341 | 41.1897
0.1 | 27.1503 | 27.1643 | 26.9409 | 27.7242 | 28.0113 | 29.5634 | 31.2394 | 32.5203 | 33.9385 | 36.1137 | 36.5938 | 37.9972 | 38.7642 | 39.0429 | 39.5657 | 38.8131 | 39.6004 | 39.9031 | 39.8009 | 40.4341 | 41.2102
0.11 | 27.1503 | 27.1643 | 26.9628 | 27.7682 | 28.1178 | 29.8026 | 31.5466 | 32.9472 | 34.5089 | 36.6913 | 37.0085 | 38.3985 | 39.1636 | 39.3261 | 39.7075 | 38.9322 | 39.6403 | 39.9235 | 39.8213 | 40.4341 | 41.1897
0.12 | 27.1725 | 27.1866 | 26.9628 | 27.8122 | 28.1816 | 30.0199 | 31.8975 | 33.3528 | 34.9948 | 37.0121 | 37.2988 | 38.8421 | 39.4369 | 39.4678 | 39.8087 | 39.0314 | 39.6603 | 39.9031 | 39.8009 | 40.4545 | 41.1897
0.13 | 27.1725 | 27.1866 | 26.9628 | 27.8563 | 28.2667 | 30.1937 | 32.2485 | 33.6515 | 35.354 | 37.3116 | 37.6305 | 39.1589 | 39.6262 | 39.6094 | 39.8694 | 39.0711 | 39.6603 | 39.8826 | 39.8009 | 40.4545 | 41.2102
0.14 | 27.1725 | 27.1643 | 26.9628 | 27.9004 | 28.3732 | 30.3459 | 32.5337 | 33.9077 | 35.692 | 37.611 | 37.9 | 39.3701 | 39.7733 | 39.6903 | 39.8897 | 39.0513 | 39.6603 | 39.8622 | 39.8009 | 40.4545 | 41.1897
0.15 | 27.1725 | 27.1866 | 26.9846 | 27.9444 | 28.4371 | 30.4981 | 32.7091 | 34.1639 | 36.0301 | 37.8249 | 38.1696 | 39.518 | 39.8154 | 39.7712 | 39.91 | 39.0115 | 39.6603 | 39.8622 | 39.8009 | 40.4545 | 41.1897
0.16 | 27.1725 | 27.1866 | 26.9846 | 27.9444 | 28.5222 | 30.6502 | 32.8846 | 34.4627 | 36.3049 | 38.0817 | 38.4391 | 39.6447 | 39.9205 | 39.7712 | 39.8492 | 38.9718 | 39.6203 | 39.8418 | 39.8213 | 40.4545 | 41.2102
0.17 | 27.1947 | 27.2089 | 27.0064 | 27.9665 | 28.6073 | 30.7588 | 33.082 | 34.7402 | 36.4738 | 38.2742 | 38.6879 | 39.7714 | 39.9625 | 39.7712 | 39.829 | 38.9322 | 39.5804 | 39.8213 | 39.8009 | 40.4749 | 41.2306
0.18 | 27.1947 | 27.2089 | 27.0283 | 27.9885 | 28.6924 | 30.8675 | 33.2575 | 34.8896 | 36.5795 | 38.4453 | 38.8746 | 39.8348 | 39.9625 | 39.7712 | 39.8087 | 38.8727 | 39.5804 | 39.8009 | 39.8009 | 40.4749 | 41.1897
0.19 | 27.1947 | 27.1866 | 27.0501 | 27.9885 | 28.7563 | 30.9545 | 33.411 | 35.0817 | 36.7274 | 38.595 | 39.0197 | 39.8771 | 39.9625 | 39.751 | 39.7682 | 38.8727 | 39.5605 | 39.7805 | 39.8213 | 40.4954 | 41.2102
0.2 | 27.1947 | 27.2089 | 27.0501 | 28.0104 | 28.8202 | 31.0414 | 33.5866 | 35.2098 | 36.9387 | 38.7448 | 39.1441 | 39.8982 | 39.9625 | 39.7308 | 39.7682 | 38.8529 | 39.5206 | 39.7805 | 39.8418 | 40.5158 | 41.2102
0.21 | 27.1947 | 27.2313 | 27.0937 | 28.0325 | 28.9267 | 31.1284 | 33.7182 | 35.3379 | 37.1077 | 38.9159 | 39.227 | 39.9193 | 39.9625 | 39.6903 | 39.7479 | 38.833 | 39.4807 | 39.7805 | 39.8213 | 40.5158 | 41.2306
0.22 | 27.1947 | 27.2313 | 27.1156 | 28.0325 | 28.9692 | 31.1936 | 33.8497 | 35.5086 | 37.2557 | 39.0443 | 39.3099 | 39.9405 | 39.9416 | 39.6701 | 39.7277 | 38.8131 | 39.4807 | 39.7805 | 39.8418 | 40.5158 | 41.2306
0.23 | 27.1947 | 27.2313 | 27.1592 | 28.0545 | 29.0118 | 31.2805 | 33.9814 | 35.658 | 37.3612 | 39.1726 | 39.3929 | 39.9405 | 39.8995 | 39.6903 | 39.7075 | 38.8131 | 39.4408 | 39.7805 | 39.8418 | 40.5158 | 41.2102
0.24 | 27.1947 | 27.2313 | 27.1811 | 28.0765 | 29.0544 | 31.3674 | 34.0692 | 35.786 | 37.4669 | 39.301 | 39.4343 | 39.9193 | 39.8785 | 39.6701 | 39.7075 | 38.7933 | 39.4408 | 39.7805 | 39.8826 | 40.5361 | 41.1897
0.25 | 27.1947 | 27.2313 | 27.2029 | 28.0765 | 29.0969 | 31.4326 | 34.1569 | 35.8928 | 37.5725 | 39.4079 | 39.4965 | 39.9193 | 39.8785 | 39.6701 | 39.7075 | 38.7734 | 39.4209 | 39.8009 | 39.8622 | 40.5566 | 41.2102
0.26 | 27.1947 | 27.2313 | 27.2029 | 28.0985 | 29.1395 | 31.5414 | 34.2446 | 35.9782 | 37.6782 | 39.5149 | 39.538 | 39.9193 | 39.8785 | 39.6701 | 39.6873 | 38.7933 | 39.4209 | 39.7805 | 39.8826 | 40.5566 | 41.2102
0.27 | 27.217 | 27.2313 | 27.2247 | 28.1426 | 29.1821 | 31.6066 | 34.3323 | 36.0635 | 37.7838 | 39.579 | 39.538 | 39.9193 | 39.8785 | 39.6498 | 39.6669 | 38.7734 | 39.4408 | 39.8009 | 39.9031 | 40.5566 | 41.1897
0.28 | 27.217 | 27.2536 | 27.2247 | 28.1426 | 29.2246 | 31.6935 | 34.3981 | 36.1276 | 37.8472 | 39.6432 | 39.6003 | 39.9193 | 39.8785 | 39.6296 | 39.6873 | 38.833 | 39.4608 | 39.8213 | 39.8826 | 40.577 | 41.2102
0.29 | 27.1947 | 27.2759 | 27.2247 | 28.1646 | 29.2672 | 31.7587 | 34.4421 | 36.1703 | 37.9529 | 39.6859 | 39.621 | 39.8982 | 39.8785 | 39.6296 | 39.6669 | 38.833 | 39.4807 | 39.8009 | 39.8826 | 40.577 | 41.2102
0.3 | 27.1947 | 27.2759 | 27.2466 | 28.1867 | 29.3097 | 31.8456 | 34.5079 | 36.1916 | 38.0374 | 39.7288 | 39.6417 | 39.8982 | 39.8785 | 39.6296 | 39.7075 | 38.833 | 39.4807 | 39.8213 | 39.9235 | 40.577 | 41.1897
0.31 | 27.217 | 27.2982 | 27.2466 | 28.1867 | 29.3524 | 31.8891 | 34.5517 | 36.2343 | 38.1218 | 39.7716 | 39.6625 | 39.8771 | 39.8785 | 39.6296 | 39.6873 | 38.8529 | 39.4807 | 39.8213 | 39.9235 | 40.5974 | 41.2102
0.32 | 27.217 | 27.2982 | 27.2466 | 28.2087 | 29.3736 | 31.976 | 34.6395 | 36.2984 | 38.1641 | 39.8143 | 39.6417 | 39.8771 | 39.8574 | 39.6296 | 39.7075 | 38.8529 | 39.4807 | 39.8213 | 39.9235 | 40.5974 | 41.2306
0.33 | 27.217 | 27.3206 | 27.2684 | 28.2307 | 29.3736 | 32.0194 | 34.7053 | 36.3624 | 38.2275 | 39.8358 | 39.6417 | 39.8771 | 39.8785 | 39.6094 | 39.7075 | 38.8727 | 39.5006 | 39.8418 | 39.9235 | 40.5974 | 41.2102
0.34 | 27.217 | 27.3206 | 27.2684 | 28.2307 | 29.4162 | 32.0846 | 34.793 | 36.4265 | 38.2698 | 39.8785 | 39.6625 | 39.856 | 39.8364 | 39.6498 | 39.7479 | 38.8925 | 39.5206 | 39.8622 | 39.9439 | 40.5974 | 41.2102
0.35 | 27.217 | 27.3428 | 27.2902 | 28.2528 | 29.4588 | 32.1499 | 34.9026 | 36.5118 | 38.3332 | 39.8785 | 39.6625 | 39.856 | 39.8574 | 39.6498 | 39.7479 | 38.8925 | 39.5206 | 39.8622 | 39.9439 | 40.6178 | 41.2102
0.36 | 27.2392 | 27.3428 | 27.2902 | 28.2528 | 29.4801 | 32.1934 | 34.9684 | 36.5546 | 38.3754 | 39.9213 | 39.6832 | 39.8771 | 39.8785 | 39.6296 | 39.7682 | 38.8925 | 39.5406 | 39.8826 | 39.9643 | 40.5974 | 41.2102
0.37 | 27.2614 | 27.3428 | 27.2684 | 28.2747 | 29.544 | 32.2369 | 35.0343 | 36.6399 | 38.4388 | 39.9213 | 39.6832 | 39.8771 | 39.8364 | 39.6498 | 39.7682 | 38.9124 | 39.5605 | 39.8826 | 39.9643 | 40.6178 | 41.2306
0.38 | 27.2614 | 27.3428 | 27.2902 | 28.2967 | 29.5652 | 32.2803 | 35.1001 | 36.704 | 38.4811 | 39.9427 | 39.6832 | 39.8982 | 39.8574 | 39.6498 | 39.7682 | 38.9124 | 39.5804 | 39.9031 | 39.9643 | 40.6178 | 41.2102
0.39 | 27.2614 | 27.3428 | 27.2684 | 28.3188 | 29.5865 | 32.3021 | 35.144 | 36.768 | 38.5233 | 39.9855 | 39.6832 | 39.8771 | 39.8364 | 39.6498 | 39.7884 | 38.9322 | 39.6004 | 39.9031 | 39.9848 | 40.6587 | 41.2306
0.4 | 27.2614 | 27.3428 | 27.2902 | 28.3188 | 29.6291 | 32.3455 | 35.1878 | 36.832 | 38.5656 | 39.9855 | 39.7039 | 39.8771 | 39.8574 | 39.6498 | 39.8087 | 38.952 | 39.5804 | 39.9031 | 39.9643 | 40.6587 | 41.2306
0.41 | 27.2614 | 27.3428 | 27.2902 | 28.3408 | 29.6503 | 32.3672 | 35.2317 | 36.8747 | 38.5867 | 40.0068 | 39.7039 | 39.8771 | 39.8364 | 39.6498 | 39.8087 | 38.9718 | 39.6004 | 39.9235 | 39.9848 | 40.6587 | 41.2102
0.42 | 27.2614 | 27.3651 | 27.2902 | 28.3408 | 29.6717 | 32.4107 | 35.2756 | 36.9174 | 38.6713 | 40.0282 | 39.6832 | 39.8982 | 39.8574 | 39.6498 | 39.8087 | 38.952 | 39.6203 | 39.9235 | 40.0052 | 40.6587 | 41.2306
0.43 | 27.2837 | 27.3651 | 27.2902 | 28.3628 | 29.7142 | 32.4324 | 35.3194 | 36.9601 | 38.6924 | 40.0497 | 39.6832 | 39.8982 | 39.8574 | 39.6701 | 39.8087 | 38.9917 | 39.6203 | 39.9439 | 40.0052 | 40.6587 | 41.2306
0.44 | 27.2837 | 27.3651 | 27.3121 | 28.3628 | 29.7356 | 32.4542 | 35.3633 | 36.9814 | 38.7346 | 40.0497 | 39.6832 | 39.8771 | 39.8574 | 39.6498 | 39.829 | 39.0115 | 39.6203 | 39.9439 | 40.0255 | 40.6587 | 41.2306
0.45 | 27.2837 | 27.3651 | 27.2902 | 28.3849 | 29.7568 | 32.4976 | 35.3852 | 37.0455 | 38.7769 | 40.0497 | 39.6832 | 39.8771 | 39.8785 | 39.6701 | 39.8492 | 39.0115 | 39.6403 | 39.9439 | 40.0255 | 40.6791 | 41.2306
0.46 | 27.2837 | 27.3651 | 27.3121 | 28.3849 | 29.7781 | 32.5411 | 35.4291 | 37.0668 | 38.8192 | 40.0497 | 39.6625 | 39.8771 | 39.8785 | 39.6701 | 39.829 | 39.0314 | 39.6403 | 39.9439 | 40.0255 | 40.6791 | 41.2102
0.47 | 27.2837 | 27.3875 | 27.3121 | 28.4069 | 29.7994 | 32.5411 | 35.451 | 37.1095 | 38.8614 | 40.071 | 39.6832 | 39.8771 | 39.8364 | 39.6701 | 39.8694 | 39.0513 | 39.6802 | 39.9439 | 40.046 | 40.6996 | 41.2306
0.48 | 27.2837 | 27.3651 | 27.3121 | 28.4069 | 29.8207 | 32.5846 | 35.4731 | 37.1308 | 38.8826 | 40.071 | 39.6832 | 39.8982 | 39.8574 | 39.6903 | 39.8492 | 39.0513 | 39.6802 | 39.9643 | 40.046 | 40.6996 | 41.2102
0.49 | 27.3059 | 27.3651 | 27.3121 | 28.4289 | 29.8419 | 32.6063 | 35.5169 | 37.1736 | 38.9248 | 40.071 | 39.6625 | 39.8771 | 39.8785 | 39.6701 | 39.8694 | 39.0711 | 39.6802 | 39.9848 | 40.0664 | 40.6791 | 41.2102
0.5 | 27.2837 | 27.3651 | 27.3121 | 28.4289 | 29.8845 | 32.6063 | 35.5388 | 37.1949 | 38.967 | 40.0924 | 39.6625 | 39.8771 | 39.8785 | 39.6903 | 39.8897 | 39.0711 | 39.7001 | 39.9848 | 40.046 | 40.6791 | 41.2306
0.51 | 27.3059 | 27.3875 | 27.3121 | 28.4289 | 29.8845 | 32.6498 | 35.5388 | 37.2162 | 38.9881 | 40.071 | 39.6832 | 39.8982 | 39.8574 | 39.6903 | 39.8897 | 39.0909 | 39.7001 | 39.9848 | 40.0664 | 40.6996 | 41.2102
0.52 | 27.2837 | 27.3651 | 27.2902 | 28.4289 | 29.8845 | 32.6715 | 35.5608 | 37.2589 | 39.0093 | 40.0924 | 39.6832 | 39.8982 | 39.8785 | 39.6701 | 39.91 | 39.1108 | 39.7201 | 39.9848 | 40.0664 | 40.72 | 41.2102
0.53 | 27.0614 | 27.0526 | 26.788 | 27.3938 | 28.139 | 30.9328 | 34.1349 | 36.4478 | 38.6501 | 40.1566 | 39.8076 | 40.046 | 40.0256 | 39.8319 | 40.0315 | 39.1901 | 39.8198 | 40.1073 | 40.1686 | 40.8016 | 41.2714
0.54 | 26.9947 | 26.9634 | 26.6789 | 27.0194 | 26.947 | 28.2376 | 31.6781 | 34.6334 | 37.488 | 39.9427 | 39.7868 | 40.046 | 40.0677 | 39.8724 | 40.0315 | 39.1901 | 39.8198 | 40.1277 | 40.2094 | 40.8221 | 41.3326
0.55 | 26.9724 | 26.9187 | 26.657 | 26.9755 | 26.8405 | 27.216 | 29.331 | 32.6483 | 35.8822 | 39.3437 | 39.6832 | 40.0672 | 40.0677 | 39.8724 | 40.0315 | 39.1901 | 39.8198 | 40.1073 | 40.2094 | 40.8425 | 41.3326
0.56 | 26.9502 | 26.9187 | 26.6352 | 26.9534 | 26.798 | 27.1074 | 27.7078 | 31.0902 | 34.4032 | 38.4667 | 39.455 | 40.0249 | 40.0887 | 39.8724 | 40.0315 | 39.1901 | 39.7999 | 40.1277 | 40.2094 | 40.8425 | 41.3531
0.57 | 26.9502 | 26.8964 | 26.6134 | 26.9314 | 26.7767 | 27.1074 | 27.3349 | 29.2758 | 33.1777 | 37.2474 | 38.9368 | 40.0038 | 40.0887 | 39.8724 | 40.0315 | 39.1703 | 39.7999 | 40.1073 | 40.2094 | 40.8425 | 41.3326
0.58 | 26.9279 | 26.8964 | 26.6134 | 26.9314 | 26.798 | 27.0857 | 27.2691 | 27.7603 | 31.5297 | 35.9426 | 38.1281 | 39.9405 | 40.0677 | 39.8522 | 40.0113 | 39.1504 | 39.7999 | 40.1073 | 40.2094 | 40.8425 | 41.3531
0.59 | 26.9279 | 26.8964 | 26.6134 | 26.9094 | 26.7767 | 27.0857 | 27.2471 | 27.1839 | 29.7761 | 34.8516 | 37.1328 | 39.8771 | 40.0466 | 39.8319 | 40.0113 | 39.1504 | 39.78 | 40.0868 | 40.189 | 40.8221 | 41.3326
0.6 | 26.9279 | 26.8741 | 26.6134 | 26.9094 | 26.7767 | 27.0857 | 27.2471 | 27.0772 | 28.5083 | 33.9746 | 35.9925 | 39.8137 | 40.0046 | 39.8117 | 39.9707 | 39.1306 | 39.78 | 40.0868 | 40.189 | 40.8221 | 41.3531
0.61 | 26.9279 | 26.8964 | 26.6134 | 26.9094 | 26.7767 | 27.0639 | 27.2252 | 27.0345 | 27.642 | 32.7766 | 34.9766 | 39.6025 | 39.9835 | 39.7915 | 39.9707 | 39.1306 | 39.78 | 40.0664 | 40.1481 | 40.8221 | 41.3326
0.62 | 26.9279 | 26.8741 | 26.6134 | 26.8873 | 26.7767 | 27.0639 | 27.2252 | 27.0345 | 27.2829 | 31.1937 | 34.1264 | 39.2433 | 39.8995 | 39.8117 | 39.9707 | 39.0909 | 39.7599 | 40.0664 | 40.1686 | 40.8221 | 41.3531
0.63 | 26.9056 | 26.8741 | 26.6134 | 26.9094 | 26.7554 | 27.0639 | 27.2252 | 27.0345 | 27.1773 | 29.8675 | 33.4423 | 38.7365 | 39.8785 | 39.7712 | 39.9505 | 39.1108 | 39.74 | 40.0664 | 40.1686 | 40.8221 | 41.3531
0.64 | 26.9279 | 26.8741 | 26.5915 | 26.9094 | 26.7554 | 27.0639 | 27.2252 | 27.0345 | 27.135 | 28.9263 | 32.4263 | 38.0183 | 39.8574 | 39.7915 | 39.9302 | 39.0909 | 39.74 | 40.0664 | 40.1686 | 40.8016 | 41.3326
0.65 | 26.9279 | 26.8964 | 26.5915 | 26.9094 | 26.7554 | 27.0639 | 27.2252 | 27.0345 | 27.135 | 28.1776 | 31.1201 | 37.279 | 39.7733 | 39.7712 | 39.91 | 39.0513 | 39.7201 | 40.046 | 40.1686 | 40.8221 | 41.3326
0.66 | 26.9279 | 26.8741 | 26.6134 | 26.8873 | 26.7342 | 27.0639 | 27.2033 | 27.0345 | 27.1139 | 27.7284 | 29.9382 | 36.5397 | 39.6262 | 39.7712 | 39.8897 | 39.0513 | 39.7201 | 40.046 | 40.1686 | 40.8221 | 41.3531
0.67 | 26.9279 | 26.8964 | 26.6134 | 26.8873 | 26.7554 | 27.0639 | 27.2033 | 27.0345 | 27.1139 | 27.493 | 29.0674 | 35.885 | 39.3949 | 39.7308 | 39.91 | 39.0314 | 39.7001 | 40.0664 | 40.1686 | 40.8221 | 41.3326
0.68 | 26.9056 | 26.8741 | 26.5915 | 26.8873 | 26.7554 | 27.0422 | 27.2033 | 27.0132 | 27.1139 | 27.3647 | 28.3832 | 35.1668 | 39.0796 | 39.6903 | 39.8694 | 39.0115 | 39.7001 | 40.046 | 40.1686 | 40.8221 | 41.3326
0.69 | 26.9056 | 26.8741 | 26.5915 | 26.8873 | 26.7342 | 27.0422 | 27.2033 | 27.0132 | 27.1139 | 27.3433 | 27.8233 | 34.6176 | 38.6591 | 39.6498 | 39.8694 | 39.0115 | 39.6802 | 40.0255 | 40.1481 | 40.8016 | 41.3531
0.7 | 26.9056 | 26.8741 | 26.5915 | 26.8873 | 26.7554 | 27.0422 | 27.2033 | 27.0132 | 27.1139 | 27.322 | 27.4709 | 34.0262 | 38.0914 | 39.6094 | 39.8694 | 39.0115 | 39.6802 | 40.0255 | 40.1277 | 40.8016 | 41.3326
0.71 | 26.9279 | 26.8741 | 26.5915 | 26.8873 | 26.7554 | 27.0639 | 27.2033 | 27.0132 | 27.1139 | 27.3005 | 27.2636 | 33.4348 | 37.5658 | 39.5892 | 39.8492 | 39.0115 | 39.6603 | 40.0052 | 40.1277 | 40.8016 | 41.3326
0.72 | 26.9279 | 26.8741 | 26.5915 | 26.8873 | 26.7342 | 27.0422 | 27.2033 | 27.0132 | 27.1139 | 27.3005 | 27.1806 | 32.5054 | 36.9561 | 39.5689 | 39.829 | 38.9718 | 39.6203 | 40.0052 | 40.1277 | 40.8016 | 41.3326
0.73 | 26.9056 | 26.8741 | 26.5915 | 26.8873 | 26.7342 | 27.0422 | 27.1813 | 26.9919 | 27.1139 | 27.3005 | 27.1392 | 31.4916 | 36.4515 | 39.5082 | 39.829 | 38.952 | 39.6203 | 40.0052 | 40.1277 | 40.8016 | 41.3326
0.74 | 26.9056 | 26.8741 | 26.5915 | 26.9094 | 26.7554 | 27.0422 | 27.1813 | 27.0132 | 27.1139 | 27.3005 | 27.1185 | 30.5411 | 35.968 | 39.4071 | 39.8087 | 38.952 | 39.6203 | 40.0052 | 40.1277 | 40.7813 | 41.3326
0.75 | 26.9056 | 26.8964 | 26.5915 | 26.8873 | 26.7342 | 27.0422 | 27.2033 | 26.9919 | 27.1139 | 27.3005 | 27.1185 | 29.8018 | 35.4003 | 39.2857 | 39.7884 | 38.9322 | 39.6403 | 39.9848 | 40.1073 | 40.7813 | 41.3326
0.76 | 26.9279 | 26.8741 | 26.5915 | 26.8873 | 26.7554 | 27.0422 | 27.1813 | 26.9919 | 27.1139 | 27.3005 | 27.1185 | 29.2314 | 34.9589 | 39.1238 | 39.7884 | 38.9322 | 39.6004 | 39.9848 | 40.1073 | 40.8016 | 41.3326
0.77 | 26.9279 | 26.8741 | 26.5915 | 26.8873 | 26.7554 | 27.0422 | 27.1813 | 26.9919 | 27.0927 | 27.3005 | 27.1185 | 28.7034 | 34.4963 | 38.8811 | 39.7682 | 38.9124 | 39.6004 | 39.9643 | 40.1073 | 40.7813 | 41.3531
0.78 | 26.9056 | 26.8741 | 26.5915 | 26.8873 | 26.7342 | 27.0422 | 27.1813 | 27.0132 | 27.0927 | 27.2791 | 27.0976 | 28.2175 | 34.0128 | 38.5978 | 39.7682 | 38.9124 | 39.5804 | 39.9848 | 40.1277 | 40.7609 | 41.3326
0.79 | 26.9056 | 26.8741 | 26.5915 | 26.8873 | 26.7342 | 27.0422 | 27.1813 | 26.9919 | 27.0927 | 27.2791 | 27.0976 | 27.8796 | 33.5291 | 38.2337 | 39.7277 | 38.9124 | 39.6004 | 39.9643 | 40.1073 | 40.7609 | 41.3326
0.8 | 26.9056 | 26.8741 | 26.5915 | 26.8873 | 26.7342 | 27.0422 | 27.2033 | 26.9919 | 27.1139 | 27.2791 | 27.0976 | 27.6473 | 32.7513 | 37.7886 | 39.7075 | 38.8925 | 39.6004 | 39.9439 | 40.1073 | 40.7813 | 41.3326
0.81 | 26.9056 | 26.8741 | 26.5915 | 26.8873 | 26.7554 | 27.0205 | 27.2033 | 26.9919 | 27.0927 | 27.3005 | 27.0976 | 27.4783 | 31.9314 | 37.3839 | 39.6873 | 38.8727 | 39.5804 | 39.9439 | 40.0868 | 40.7609 | 41.3326
0.82 | 26.9056 | 26.8741 | 26.5915 | 26.8873 | 26.7342 | 27.0422 | 27.1813 | 27.0132 | 27.1139 | 27.2791 | 27.1185 | 27.4149 | 31.1325 | 36.9591 | 39.6265 | 38.8727 | 39.5605 | 39.9235 | 40.0868 | 40.7813 | 41.3326
0.83 | 26.9056 | 26.8741 | 26.5915 | 26.8873 | 26.7342 | 27.0205 | 27.2033 | 26.9919 | 27.1139 | 27.2791 | 27.0976 | 27.3938 | 30.4176 | 36.5747 | 39.6062 | 38.8529 | 39.5406 | 39.9235 | 40.0868 | 40.7609 | 41.3326
0.84 | 26.9056 | 26.8741 | 26.5915 | 26.8873 | 26.7554 | 27.0205 | 27.1813 | 26.9705 | 27.1139 | 27.3005 | 27.0976 | 27.3727 | 29.871 | 36.2308 | 39.586 | 38.833 | 39.5605 | 39.9235 | 40.0868 | 40.7609 | 41.3531
0.85 | 26.9056 | 26.8741 | 26.5915 | 26.8873 | 26.7342 | 27.0205 | 27.1813 | 26.9919 | 27.0927 | 27.3005 | 27.0976 | 27.3516 | 29.3875 | 35.9071 | 39.5657 | 38.8529 | 39.5206 | 39.9235 | 40.0868 | 40.7813 | 41.3326
0.86 | 26.8834 | 26.8741 | 26.5915 | 26.8873 | 26.7342 | 27.0205 | 27.1813 | 26.9919 | 27.0927 | 27.2791 | 27.0976 | 27.3516 | 28.988 | 35.5227 | 39.5454 | 38.833 | 39.5406 | 39.9235 | 40.046 | 40.7609 | 41.3326
0.87 | 26.9056 | 26.8741 | 26.5915 | 26.8873 | 26.7342 | 27.0205 | 27.1813 | 26.9919 | 27.0927 | 27.2791 | 27.0976 | 27.3516 | 28.5675 | 35.1787 | 39.505 | 38.7933 | 39.5605 | 39.9031 | 40.0664 | 40.7609 | 41.3326
0.88 | 26.9056 | 26.8741 | 26.5915 | 26.8873 | 26.7554 | 27.0422 | 27.1813 | 26.9919 | 27.0927 | 27.2791 | 27.0976 | 27.3516 | 28.2101 | 34.8146 | 39.4239 | 38.7734 | 39.5406 | 39.9235 | 40.046 | 40.7609 | 41.3326
0.89 | 26.9056 | 26.8741 | 26.5915 | 26.8873 | 26.7342 | 27.0422 | 27.1813 | 26.9919 | 27.0927 | 27.3005 | 27.0976 | 27.3304 | 27.9158 | 34.3088 | 39.3835 | 38.7536 | 39.5206 | 39.9031 | 40.046 | 40.7609 | 41.3326
0.9 | 26.9056 | 26.8741 | 26.5915 | 26.8873 | 26.7342 | 27.0422 | 27.1813 | 26.9919 | 27.0927 | 27.2791 | 27.0976 | 27.3304 | 27.7055 | 33.9042 | 39.2619 | 38.7338 | 39.5406 | 39.8622 | 40.046 | 40.72 | 41.3122
0.91 | 26.9056 | 26.8741 | 26.5915 | 26.8873 | 26.7554 | 27.0422 | 27.1813 | 26.9919 | 27.0927 | 27.2791 | 27.0769 | 27.3304 | 27.5584 | 33.5805 | 39.1404 | 38.7139 | 39.5206 | 39.8826 | 40.0255 | 40.7404 | 41.3326
0.92 | 26.9056 | 26.8741 | 26.5915 | 26.8873 | 26.7342 | 27.0205 | 27.1813 | 26.9705 | 27.0927 | 27.2791 | 27.0976 | 27.3304 | 27.4953 | 33.1354 | 38.9785 | 38.6941 | 39.5206 | 39.8622 | 40.0255 | 40.72 | 41.3326
0.93 | 26.9056 | 26.8741 | 26.5697 | 26.8873 | 26.7342 | 26.9987 | 27.1813 | 26.9705 | 27.0927 | 27.2791 | 27.0976 | 27.3304 | 27.4742 | 32.5891 | 38.8164 | 38.6743 | 39.4807 | 39.8826 | 40.0255 | 40.7404 | 41.3531
0.94 | 26.9056 | 26.8517 | 26.5915 | 26.8873 | 26.7342 | 27.0205 | 27.1813 | 26.9705 | 27.0927 | 27.2791 | 27.0976 | 27.3304 | 27.4532 | 32.0023 | 38.6139 | 38.6743 | 39.5006 | 39.8826 | 40.0255 | 40.72 | 41.3326
0.95 | 26.9056 | 26.8741 | 26.5915 | 26.8653 | 26.7342 | 27.0205 | 27.1813 | 26.9919 | 27.0927 | 27.2791 | 27.0976 | 27.3516 | 27.4322 | 31.4561 | 38.3709 | 38.6147 | 39.5206 | 39.8826 | 40.0255 | 40.7404 | 41.3531
0.96 | 26.9056 | 26.8741 | 26.5915 | 26.8653 | 26.7342 | 27.0205 | 27.1813 | 26.9919 | 27.0927 | 27.2791 | 27.0976 | 27.3304 | 27.4322 | 30.8896 | 38.0874 | 38.5552 | 39.5206 | 39.8622 | 40.0052 | 40.7404 | 41.3326
0.97 | 26.9056 | 26.8741 | 26.5915 | 26.8873 | 26.7342 | 27.0205 | 27.1813 | 26.9919 | 27.0927 | 27.2791 | 27.0976 | 27.3304 | 27.4322 | 30.3838 | 37.8039 | 38.5155 | 39.5206 | 39.8622 | 40.0052 | 40.72 | 41.3122
0.98 | 26.9056 | 26.8741 | 26.5697 | 26.8873 | 26.7342 | 27.0422 | 27.1813 | 26.9705 | 27.0927 | 27.2791 | 27.0976 | 27.3304 | 27.4111 | 29.9185 | 37.5811 | 38.456 | 39.5206 | 39.8622 | 40.0052 | 40.72 | 41.3326
0.99 | 26.9056 | 26.8741 | 26.5915 | 26.8653 | 26.7342 | 27.0205 | 27.1813 | 26.9705 | 27.0927 | 27.2791 | 27.0976 | 27.3304 | 27.4322 | 29.4937 | 37.3381 | 38.3568 | 39.5206 | 39.8622 | 39.9848 | 40.7404 | 41.3326
1 | 26.9279 | 26.8741 | 26.5915 | 26.8873 | 26.7554 | 27.0205 | 27.1813 | 26.9919 | 27.0716 | 27.2791 | 27.0976 | 27.3304 | 27.4111 | 29.1295 | 37.1154 | 38.2775 | 39.5206 | 39.8622 | 40.0052 | 40.6996 | 41.3326
1.01 | 26.9056 | 26.8741 | 26.5915 | 26.8873 | 26.7342 | 27.0205 | 27.1813 | 26.9705 | 27.0716 | 27.2791 | 27.0769 | 27.3304 | 27.4111 | 28.826 | 36.8522 | 38.1782 | 39.5006 | 39.8418 | 40.0052 | 40.6996 | 41.3326
1.02 | 26.9279 | 26.8741 | 26.5915 | 26.8653 | 26.7342 | 27.0205 | 27.1813 | 26.9919 | 27.0927 | 27.2791 | 27.0769 | 27.3304 | 27.4322 | 28.5023 | 36.6091 | 37.9996 | 39.5206 | 39.8418 | 40.0052 | 40.72 | 41.3531
1.03 | 26.9056 | 26.8741 | 26.5915 | 26.8873 | 26.7342 | 27.0422 | 27.1813 | 26.9919 | 27.0927 | 27.2791 | 27.0976 | 27.3093 | 27.4111 | 28.1989 | 36.4269 | 37.8608 | 39.5006 | 39.8418 | 39.9848 | 40.6996 | 41.3326
1.04 | 26.9279 | 26.8741 | 26.5915 | 26.8653 | 26.7342 | 27.0205 | 27.1813 | 26.9705 | 27.0716 | 27.2791 | 27.0976 | 27.3304 | 27.4111 | 27.9561 | 36.2851 | 37.6624 | 39.4807 | 39.8418 | 39.9848 | 40.6996 | 41.3326
1.05 | 26.9056 | 26.8741 | 26.5915 | 26.8873 | 26.7342 | 27.0205 | 27.1813 | 26.9919 | 27.0927 | 27.2791 | 27.0769 | 27.3093 | 27.4111 | 27.7538 | 36.0219 | 37.4639 | 39.5006 | 39.8418 | 40.0052 | 40.6791 | 41.3326
1.06 | 26.9056 | 26.8741 | 26.5915 | 26.8873 | 26.7342 | 27.0205 | 27.1813 | 26.9919 | 27.0716 | 27.2791 | 27.0976 | 27.3304 | 27.4111 | 27.6526 | 35.7992 | 37.2456 | 39.4807 | 39.8418 | 39.9848 | 40.6791 | 41.3326
1.07 | 26.9056 | 26.8517 | 26.5697 | 26.8873 | 26.7342 | 27.0205 | 27.1594 | 26.9919 | 27.0716 | 27.2791 | 27.0976 | 27.3304 | 27.4111 | 27.5919 | 35.4954 | 37.067 | 39.4807 | 39.8213 | 39.9643 | 40.6791 | 41.3326
1.08 | 26.9056 | 26.8741 | 26.5915 | 26.8873 | 26.7342 | 27.0205 | 27.1813 | 26.9705 | 27.0716 | 27.2791 | 27.0769 | 27.3093 | 27.4111 | 27.5515 | 35.1511 | 36.8886 | 39.4608 | 39.8418 | 39.9643 | 40.6996 | 41.3326
1.09 | 26.9056 | 26.8741 | 26.5915 | 26.8653 | 26.7342 | 27.0205 | 27.1594 | 26.9705 | 27.0716 | 27.2791 | 27.0976 | 27.3093 | 27.4111 | 27.511 | 34.8271 | 36.71 | 39.4408 | 39.8213 | 39.9643 | 40.6996 | 41.3326
1.1 | 26.9056 | 26.8741 | 26.5915 | 26.8873 | 26.7342 | 27.0205 | 27.1813 | 26.9705 | 27.0927 | 27.3005 | 27.0769 | 27.3093 | 27.4111 | 27.511 | 34.5031 | 36.5116 | 39.4408 | 39.8418 | 39.9643 | 40.6791 | 41.3326
1.11 | 26.9056 | 26.8741 | 26.5915 | 26.8873 | 26.7342 | 26.9987 | 27.1813 | 26.9705 | 27.0716 | 27.2791 | 27.0769 | 27.3093 | 27.4111 | 27.511 | 34.2398 | 36.3132 | 39.4209 | 39.8418 | 39.9643 | 40.6791 | 41.3326
1.12 | 26.9056 | 26.8741 | 26.5915 | 26.8653 | 26.7342 | 27.0205 | 27.1813 | 26.9919 | 27.0927 | 27.2791 | 27.0769 | 27.3304 | 27.4111 | 27.4908 | 34.0171 | 36.075 | 39.4209 | 39.8213 | 39.9643 | 40.6587 | 41.3326
1.13 | 26.9056 | 26.8741 | 26.5915 | 26.8873 | 26.7342 | 26.9987 | 27.1813 | 26.9919 | 27.0716 | 27.2791 | 27.0769 | 27.3304 | 27.4111 | 27.4705 | 33.7133 | 35.8964 | 39.4209 | 39.8213 | 39.9439 | 40.6587 | 41.3122
1.14 | 26.9056 | 26.8741 | 26.5915 | 26.8653 | 26.7342 | 27.0205 | 27.1813 | 26.9919 | 27.0716 | 27.2791 | 27.0769 | 27.3304 | 27.3901 | 27.4908 | 33.3083 | 35.7774 | 39.401 | 39.8213 | 39.9439 | 40.6996 | 41.3326
1.15 | 26.9279 | 26.8741 | 26.5697 | 26.8873 | 26.7342 | 27.0205 | 27.1813 | 26.9919 | 27.0927 | 27.2791 | 27.0976 | 27.3093 | 27.4111 | 27.4908 | 32.8628 | 35.6385 | 39.401 | 39.8213 | 39.9643 | 40.6587 | 41.3326
1.16 | 26.9056 | 26.8741 | 26.5915 | 26.8873 | 26.7554 | 27.0205 | 27.1813 | 26.9919 | 27.0716 | 27.2791 | 27.0976 | 27.3093 | 27.4111 | 27.4908 | 32.4172 | 35.4797 | 39.381 | 39.8622 | 39.9439 | 40.6587 | 41.3122
1.17 | 26.9056 | 26.8741 | 26.5915 | 26.8873 | 26.7342 | 27.0205 | 27.1813 | 26.9705 | 27.0716 | 27.2791 | 27.0976 | 27.3093 | 27.4111 | 27.4908 | 31.992 | 35.3012 | 39.381 | 39.8213 | 39.9235 | 40.6383 | 41.3326
1.18 | 26.9056 | 26.8517 | 26.5697 | 26.8873 | 26.7342 | 27.0205 | 27.1813 | 26.9919 | 27.0927 | 27.2791 | 27.0976 | 27.3093 | 27.3901 | 27.4705 | 31.5465 | 35.0433 | 39.361 | 39.8418 | 39.9235 | 40.6587 | 41.3122
1.19 | 26.9056 | 26.8741 | 26.5915 | 26.8873 | 26.7342 | 27.0205 | 27.1813 | 26.9705 | 27.0716 | 27.2791 | 27.0769 | 27.3093 | 27.4111 | 27.4705 | 31.1618 | 34.7655 | 39.3211 | 39.8213 | 39.9439 | 40.6587 | 41.3326
1.2 | 26.9056 | 26.8741 | 26.5915 | 26.8873 | 26.7342 | 27.0205 | 27.1813 | 26.9919 | 27.0716 | 27.2791 | 27.0769 | 27.3093 | 27.3901 | 27.4705 | 30.7162 | 34.4877 | 39.3012 | 39.8213 | 39.9439 | 40.6587 | 41.3326
1.21 | 26.9056 | 26.8741 | 26.5915 | 26.8873 | 26.7342 | 27.0205 | 27.1813 | 26.9705 | 27.0716 | 27.2791 | 27.0976 | 27.3093 | 27.3901 | 27.4705 | 30.372 | 34.2099 | 39.2813 | 39.8418 | 39.9235 | 40.6383 | 41.3326
1.22 | 26.9056 | 26.8741 | 26.5697 | 26.8873 | 26.7342 | 27.0205 | 27.1813 | 26.9919 | 27.0716 | 27.2791 | 27.0976 | 27.3093 | 27.3901 | 27.4705 | 30.048 | 33.9123 | 39.2613 | 39.8213 | 39.9031 | 40.6383 | 41.3326
1.23 | 26.9056 | 26.8741 | 26.5697 | 26.8873 | 26.7342 | 27.0205 | 27.1594 | 26.9705 | 27.0716 | 27.2791 | 27.0769 | 27.3093 | 27.3901 | 27.4908 | 29.724 | 33.6544 | 39.2214 | 39.8213 | 39.9235 | 40.6383 | 41.3531
1.24 | 26.9056 | 26.8741 | 26.5915 | 26.8873 | 26.7342 | 27.0205 | 27.1594 | 26.9705 | 27.0716 | 27.2791 | 27.0769 | 27.3093 | 27.3901 | 27.4705 | 29.4202 | 33.456 | 39.1815 | 39.8418 | 39.9235 | 40.6383 | 41.3326
1.25 | 26.9056 | 26.8741 | 26.5915 | 26.8653 | 26.7342 | 27.0205 | 27.1813 | 26.9705 | 27.0716 | 27.2791 | 27.0769 | 27.3093 | 27.3901 | 27.4705 | 29.1367 | 33.2377 | 39.1217 | 39.8213 | 39.9235 | 40.6178 | 41.3326
1.26 | 26.9056 | 26.8741 | 26.5915 | 26.8653 | 26.7342 | 27.0205 | 27.1594 | 26.9705 | 27.0716 | 27.2791 | 27.0976 | 27.3304 | 27.3901 | 27.4705 | 28.8735 | 32.9996 | 39.0618 | 39.8418 | 39.9031 | 40.6383 | 41.3326
1.27 | 26.9056 | 26.8741 | 26.5697 | 26.8653 | 26.7342 | 27.0205 | 27.1594 | 26.9705 | 27.0716 | 27.2791 | 27.0976 | 27.3093 | 27.3901 | 27.4705 | 28.5899 | 32.6425 | 38.9821 | 39.8213 | 39.8826 | 40.6178 | 41.3326
1.28 | 26.9056 | 26.8741 | 26.5697 | 26.8873 | 26.7342 | 27.0205 | 27.1594 | 26.9919 | 27.0716 | 27.2791 | 27.0976 | 27.3093 | 27.3901 | 27.4705 | 28.3267 | 32.2655 | 38.9222 | 39.8009 | 39.9031 | 40.6178 | 41.3326
1.29 | 26.9056 | 26.8517 | 26.5915 | 26.8873 | 26.7342 | 27.0205 | 27.1594 | 26.9705 | 27.0716 | 27.2791 | 27.0769 | 27.3093 | 27.3901 | 27.4705 | 28.1039 | 31.8885 | 38.8425 | 39.8009 | 39.9031 | 40.5974 | 41.3122
1.3 | 26.9056 | 26.8741 | 26.5915 | 26.8873 | 26.7342 | 27.0205 | 27.1594 | 26.9705 | 27.0927 | 27.2791 | 27.0769 | 27.3093 | 27.3901 | 27.4705 | 27.9419 | 31.5115 | 38.7228 | 39.8213 | 39.9235 | 40.6178 | 41.3122
1.31 | 26.9056 | 26.8741 | 26.5915 | 26.8873 | 26.7342 | 27.0205 | 27.1594 | 26.9705 | 27.0716 | 27.2791 | 27.0769 | 27.3093 | 27.3901 | 27.4705 | 27.8204 | 31.1742 | 38.623 | 39.8213 | 39.9031 | 40.5974 | 41.3122
1.32 | 26.8834 | 26.8741 | 26.5915 | 26.8873 | 26.7342 | 27.0205 | 27.1594 | 26.9705 | 27.0716 | 27.2791 | 27.0769 | 27.3093 | 27.3901 | 27.4705 | 27.7394 | 30.817 | 38.5233 | 39.8009 | 39.9235 | 40.5974 | 41.3326
1.33 | 26.9056 | 26.8741 | 26.5915 | 26.8873 | 26.7342 | 27.0205 | 27.1813 | 26.9919 | 27.0716 | 27.2791 | 27.0769 | 27.3093 | 27.3901 | 27.4705 | 27.699 | 30.4599 | 38.3837 | 39.7805 | 39.9031 | 40.5974 | 41.3326
1.34 | 26.9056 | 26.8741 | 26.5697 | 26.8653 | 26.7342 | 27.0205 | 27.1594 | 26.9705 | 27.0716 | 27.2791 | 27.0976 | 27.3093 | 27.3901 | 27.4705 | 27.6786 | 30.1226 | 38.2241 | 39.7805 | 39.8826 | 40.5974 | 41.3326
1.35 | 26.9056 | 26.8741 | 26.5697 | 26.8873 | 26.7342 | 27.0422 | 27.1813 | 26.9705 | 27.0927 | 27.2791 | 27.0769 | 27.3093 | 27.3901 | 27.4705 | 27.6584 | 29.8051 | 38.1244 | 39.8009 | 39.9031 | 40.5974 | 41.3326
1.36 | 26.9056 | 26.8741 | 26.5697 | 26.8873 | 26.7342 | 27.0205 | 27.1594 | 26.9705 | 27.0716 | 27.2791 | 27.0769 | 27.3093 | 27.3901 | 27.4503 | 27.6584 | 29.5274 | 38.0047 | 39.8009 | 39.9031 | 40.577 | 41.3326
1.37 | 26.9056 | 26.8741 | 26.5915 | 26.8653 | 26.7342 | 27.0205 | 27.1813 | 26.9705 | 27.0716 | 27.2791 | 27.0769 | 27.2882 | 27.3901 | 27.4503 | 27.6584 | 29.2297 | 37.885 | 39.8009 | 39.9031 | 40.5974 | 41.3326
1.38 | 26.9056 | 26.8517 | 26.5915 | 26.8873 | 26.7554 | 27.0205 | 27.1813 | 26.9705 | 27.0927 | 27.2578 | 27.0769 | 27.3093 | 27.3901 | 27.4503 | 27.6382 | 28.9718 | 37.7853 | 39.8009 | 39.8826 | 40.577 | 41.3326
1.39 | 26.9056 | 26.8741 | 26.5697 | 26.8653 | 26.7342 | 27.0205 | 27.1594 | 26.9705 | 27.0927 | 27.2791 | 27.0769 | 27.3093 | 27.3901 | 27.4705 | 27.6382 | 28.694 | 37.6856 | 39.76 | 39.8826 | 40.5974 | 41.3326
1.4 | 26.9056 | 26.8517 | 26.5915 | 26.8873 | 26.7342 | 26.9987 | 27.1594 | 26.9705 | 27.0716 | 27.2578 | 27.0769 | 27.3093 | 27.3901 | 27.4705 | 27.6179 | 28.4559 | 37.5659 | 39.7805 | 39.9235 | 40.577 | 41.3326
1.41 | 26.9056 | 26.8741 | 26.5697 | 26.8653 | 26.7342 | 26.9987 | 27.1594 | 26.9919 | 27.0716 | 27.2791 | 27.0769 | 27.3093 | 27.3901 | 27.4705 | 27.6179 | 28.2178 | 37.4462 | 39.7805 | 39.9031 | 40.577 | 41.3531
1.42 | 26.9056 | 26.8741 | 26.5915 | 26.8653 | 26.7342 | 26.9987 | 27.1594 | 26.9705 | 27.0716 | 27.2791 | 27.0769 | 27.3093 | 27.3901 | 27.4705 | 27.6179 | 27.9599 | 37.3265 | 39.76 | 39.9031 | 40.577 | 41.3122
1.43 | 26.9056 | 26.8741 | 26.5697 | 26.8873 | 26.7342 | 27.0205 | 27.1813 | 26.9705 | 27.0716 | 27.2791 | 27.0769 | 27.3093 | 27.3901 | 27.4705 | 27.6179 | 27.7217 | 37.2068 | 39.76 | 39.8826 | 40.577 | 41.3326
1.44 | 26.9056 | 26.8741 | 26.5915 | 26.8873 | 26.7342 | 27.0205 | 27.1594 | 26.9491 | 27.0716 | 27.2791 | 27.0769 | 27.2882 | 27.3901 | 27.4705 | 27.6179 | 27.5233 | 37.0672 | 39.7397 | 39.9031 | 40.577 | 41.3122
1.45 | 26.9056 | 26.8517 | 26.5697 | 26.8873 | 26.7342 | 26.9987 | 27.1594 | 26.9705 | 27.0716 | 27.2791 | 27.0769 | 27.3093 | 27.3901 | 27.4503 | 27.6179 | 27.4043 | 36.9475 | 39.7397 | 39.8826 | 40.5566 | 41.3531
1.46 | 26.9056 | 26.8741 | 26.5915 | 26.8653 | 26.7342 | 27.0205 | 27.1594 | 26.9491 | 27.0716 | 27.2791 | 27.0769 | 27.3093 | 27.3901 | 27.4503 | 27.6179 | 27.3051 | 36.8278 | 39.7193 | 39.8826 | 40.577 | 41.3122
1.47 | 26.9056 | 26.8741 | 26.5915 | 26.8653 | 26.7128 | 27.0205 | 27.1813 | 26.9705 | 27.0716 | 27.2791 | 27.0769 | 27.3093 | 27.4111 | 27.4503 | 27.5977 | 27.2257 | 36.7081 | 39.7193 | 39.9031 | 40.577 | 41.3122
1.48 | 26.9056 | 26.8741 | 26.5915 | 26.8873 | 26.7342 | 27.0205 | 27.1813 | 26.9705 | 27.0716 | 27.2791 | 27.0769 | 27.3093 | 27.3901 | 27.4705 | 27.6179 | 27.2059 | 36.5885 | 39.6988 | 39.8826 | 40.5566 | 41.3326
1.49 | 26.9056 | 26.8517 | 26.5697 | 26.8873 | 26.7342 | 26.9987 | 27.1594 | 26.9705 | 27.0716 | 27.2791 | 27.0769 | 27.3093 | 27.3901 | 27.4705 | 27.5977 | 27.1861 | 36.409 | 39.7193 | 39.8826 | 40.577 | 41.3531
1.5 | 26.9056 | 26.8741 | 26.5915 | 26.8873 | 26.7342 | 27.0205 | 27.1813 | 26.9705 | 27.0716 | 27.2791 | 27.0976 | 27.3093 | 27.3692 | 27.4503 | 27.5977 | 27.1464 | 36.1895 | 39.658 | 39.9031 | 40.5566 | 41.3326
1.51 | 26.9056 | 26.8517 | 26.5915 | 26.8873 | 26.7342 | 27.0205 | 27.1594 | 26.9705 | 27.0716 | 27.2791 | 27.0976 | 27.3093 | 27.3901 | 27.4503 | 27.6179 | 27.1663 | 35.9901 | 39.6375 | 39.8826 | 40.5566 | 41.3326
1.52 | 26.8834 | 26.8741 | 26.5915 | 26.8873 | 26.7342 | 26.9987 | 27.1594 | 26.9705 | 27.0716 | 27.2791 | 27.0769 | 27.3093 | 27.3901 | 27.4503 | 27.6179 | 27.1464 | 35.7507 | 39.5967 | 39.8826 | 40.5566 | 41.3326
1.53 | 26.8834 | 26.8741 | 26.5915 | 26.8873 | 26.7342 | 27.0205 | 27.1594 | 26.9705 | 27.0716 | 27.2578 | 27.0769 | 27.3093 | 27.3901 | 27.4503 | 27.5977 | 27.1464 | 35.4914 | 39.5558 | 39.9031 | 40.5361 | 41.3531
1.54 | 26.9056 | 26.8741 | 26.5915 | 26.8653 | 26.7342 | 27.0205 | 27.1594 | 26.9705 | 27.0716 | 27.2791 | 27.0769 | 27.3093 | 27.3901 | 27.4503 | 27.5977 | 27.1464 | 35.2321 | 39.515 | 39.8826 | 40.5361 | 41.3326
1.55 | 26.9056 | 26.8741 | 26.5697 | 26.8873 | 26.7342 | 27.0205 | 27.1813 | 26.9705 | 27.0716 | 27.2791 | 27.0769 | 27.3093 | 27.3901 | 27.4503 | 27.5977 | 27.1265 | 35.0526 | 39.4538 | 39.8826 | 40.5566 | 41.3326
1.56 | 26.9056 | 26.8741 | 26.5915 | 26.8873 | 26.7342 | 27.0205 | 27.1813 | 26.9705 | 27.0927 | 27.2791 | 27.0976 | 27.3093 | 27.3901 | 27.4503 | 27.5977 | 27.1265 | 34.8931 | 39.3925 | 39.9031 | 40.5566 | 41.3122
1.57 | 26.9056 | 26.8741 | 26.5697 | 26.8653 | 26.7342 | 27.0205 | 27.1594 | 26.9705 | 27.0716 | 27.2791 | 27.0769 | 27.3093 | 27.4111 | 27.4503 | 27.5977 | 27.1265 | 34.6737 | 39.372 | 39.8826 | 40.5361 | 41.3122
1.58 | 26.9056 | 26.8964 | 26.5915 | 26.8873 | 26.7342 | 26.9987 | 27.1594 | 26.9705 | 27.0716 | 27.2791 | 27.0769 | 27.3093 | 27.3901 | 27.4705 | 27.5774 | 27.1265 | 34.5141 | 39.2903 | 39.8826 | 40.5566 | 41.3122
1.59 | 26.9056 | 26.8741 | 26.5915 | 26.8653 | 26.7342 | 26.9987 | 27.1594 | 26.9491 | 27.0927 | 27.2791 | 27.0769 | 27.3093 | 27.3692 | 27.4503 | 27.5977 | 27.1265 | 34.3546 | 39.2495 | 39.8826 | 40.5361 | 41.3326
1.6 | 26.9056 | 26.8741 | 26.5697 | 26.8653 | 26.7342 | 27.0205 | 27.1594 | 26.9705 | 27.0716 | 27.2791 | 27.0769 | 27.3093 | 27.3901 | 27.4705 | 27.5977 | 27.1265 | 34.2349 | 39.1678 | 39.8826 | 40.5158 | 41.3326
1.61 | 26.9056 | 26.8741 | 26.5697 | 26.8873 | 26.7342 | 27.0205 | 27.1813 | 26.9705 | 27.0716 | 27.2791 | 27.0769 | 27.2882 | 27.3901 | 27.4503 | 27.5977 | 27.1067 | 34.0553 | 39.0861 | 39.8826 | 40.5158 | 41.3326
1.62 | 26.9056 | 26.8517 | 26.5915 | 26.8653 | 26.7342 | 27.0422 | 27.1594 | 26.9705 | 27.0716 | 27.2791 | 27.0769 | 27.3093 | 27.4111 | 27.4503 | 27.5977 | 27.1067 | 33.816 | 39.0044 | 39.8826 | 40.5361 | 41.3122
1.63 | 26.9056 | 26.8741 | 26.5915 | 26.8873 | 26.7342 | 27.0205 | 27.1594 | 26.9705 | 27.0716 | 27.2578 | 27.0769 | 27.2882 | 27.3901 | 27.4503 | 27.5977 | 27.1067 | 33.5567 | 38.8819 | 39.8826 | 40.5158 | 41.3326
1.64 | 26.8834 | 26.8741 | 26.5697 | 26.8653 | 26.7342 | 27.0205 | 27.1813 | 26.9705 | 27.0716 | 27.2791 | 27.0769 | 27.3093 | 27.3901 | 27.4705 | 27.5977 | 27.1067 | 33.2574 | 38.8002 | 39.8622 | 40.5158 | 41.3122
1.65 | 26.9279 | 26.8517 | 26.5915 | 26.8873 | 26.7342 | 27.0205 | 27.1594 | 26.9491 | 27.0716 | 27.2791 | 27.0976 | 27.3093 | 27.3901 | 27.4503 | 27.5977 | 27.1067 | 32.9583 | 38.6981 | 39.9031 | 40.5361 | 41.3326
1.66 | 26.9056 | 26.8964 | 26.5915 | 26.8873 | 26.7342 | 27.0205 | 27.1594 | 26.9705 | 27.0716 | 27.2578 | 27.0769 | 27.3093 | 27.3901 | 27.4503 | 27.5774 | 27.1067 | 32.6392 | 38.596 | 39.8826 | 40.5158 | 41.3122
1.67 | 26.9279 | 26.8517 | 26.5697 | 26.8653 | 26.7342 | 27.0205 | 27.1594 | 26.9705 | 27.0716 | 27.2791 | 27.0769 | 27.3093 | 27.4111 | 27.4503 | 27.5977 | 27.1067 | 32.32 | 38.5142 | 39.8826 | 40.5158 | 41.3122
1.68 | 26.9056 | 26.8741 | 26.5915 | 26.8873 | 26.7342 | 27.0205 | 27.1594 | 26.9705 | 27.0716 | 27.2791 | 27.0769 | 27.3093 | 27.3901 | 27.4503 | 27.5977 | 27.1067 | 32.0806 | 38.4326 | 39.8826 | 40.5158 | 41.3122
1.69 | 26.9056 | 26.8741 | 26.5915 | 26.8873 | 26.7342 | 27.0205 | 27.1594 | 26.9705 | 27.0716 | 27.2791 | 27.0769 | 27.3093 | 27.3901 | 27.4705 | 27.5977 | 27.1067 | 31.8014 | 38.3509 | 39.8826 | 40.5158 | 41.3122
1.7 | 26.9056 | 26.8517 | 26.5915 | 26.8873 | 26.7342 | 27.0205 | 27.1594 | 26.9705 | 27.0716 | 27.2791 | 27.0769 | 27.3093 | 27.3901 | 27.4503 | 27.5977 | 27.1067 | 31.5621 | 38.2692 | 39.8826 | 40.5158 | 41.3122
1.71 | 26.9056 | 26.8741 | 26.5697 | 26.8873 | 26.7342 | 27.0205 | 27.1594 | 26.9705 | 27.0927 | 27.2791 | 27.0769 | 27.3093 | 27.3901 | 27.4503 | 27.5977 | 27.1067 | 31.3028 | 38.208 | 39.8622 | 40.4749 | 41.3122
1.72 | 26.9056 | 26.8517 | 26.5697 | 26.8873 | 26.7342 | 27.0205 | 27.1594 | 26.9705 | 27.0927 | 27.2791 | 27.0769 | 27.2882 | 27.3901 | 27.4503 | 27.5977 | 27.0868 | 31.0234 | 38.1467 | 39.8622 | 40.4954 | 41.3122
1.73 | 26.9056 | 26.8741 | 26.5915 | 26.8873 | 26.7342 | 26.9987 | 27.1594 | 26.9491 | 27.0716 | 27.2791 | 27.0769 | 27.3093 | 27.3901 | 27.4503 | 27.5774 | 27.1067 | 30.7442 | 38.0854 | 39.8622 | 40.4954 | 41.3122
1.74 | 26.9056 | 26.8517 | 26.5915 | 26.8653 | 26.7342 | 27.0205 | 27.1594 | 26.9705 | 27.0716 | 27.2791 | 27.0769 | 27.3093 | 27.3692 | 27.4503 | 27.5977 | 27.1067 | 30.465 | 38.0036 | 39.8826 | 40.4954 | 41.3122
1.75 | 26.9056 | 26.8741 | 26.5697 | 26.8873 | 26.7128 | 27.0205 | 27.1594 | 26.9705 | 27.0716 | 27.2791 | 27.0769 | 27.3093 | 27.3901 | 27.4503 | 27.5774 | 27.1067 | 30.2057 | 37.9016 | 39.8622 | 40.4954 | 41.3326
1.76 | 26.9056 | 26.8741 | 26.5697 | 26.8873 | 26.7342 | 27.0205 | 27.1594 | 26.9705 | 27.0716 | 27.2791 | 27.0769 | 27.3093 | 27.3901 | 27.4503 | 27.5977 | 27.1067 | 29.9663 | 37.8199 | 39.8826 | 40.4749 | 41.3326
1.77 | 26.9056 | 26.8741 | 26.5915 | 26.8873 | 26.7342 | 27.0205 | 27.1594 | 26.9705 | 27.0716 | 27.2791 | 27.0769 | 27.3093 | 27.3901 | 27.4301 | 27.5977 | 27.1067 | 29.727 | 37.7177 | 39.8418 | 40.4954 | 41.3122
1.78 | 26.9056 | 26.8517 | 26.5697 | 26.8873 | 26.7342 | 27.0205 | 27.1594 | 26.9705 | 27.0927 | 27.2791 | 27.0769 | 27.3093 | 27.3901 | 27.4503 | 27.5977 | 27.0868 | 29.5076 | 37.5952 | 39.8622 | 40.4749 | 41.3122
1.79 | 26.9056 | 26.8517 | 26.5697 | 26.8653 | 26.7342 | 27.0205 | 27.1594 | 26.9491 | 27.0716 | 27.2791 | 27.0976 | 27.2882 | 27.3901 | 27.4503 | 27.5977 | 27.1067 | 29.2682 | 37.4931 | 39.8622 | 40.4954 | 41.3326
1.8 | 26.9056 | 26.8741 | 26.5697 | 26.8873 | 26.7342 | 27.0205 | 27.1594 | 26.9705 | 27.0716 | 27.2791 | 27.0769 | 27.3093 | 27.3901 | 27.4503 | 27.5774 | 27.0868 | 29.0488 | 37.4114 | 39.8622 | 40.4954 | 41.3122
1.81 | 26.9056 | 26.8517 | 26.5697 | 26.8873 | 26.7342 | 27.0205 | 27.1594 | 26.9705 | 27.0716 | 27.2791 | 27.0769 | 27.3093 | 27.3901 | 27.4503 | 27.5977 | 27.0868 | 28.8095 | 37.3093 | 39.8418 | 40.4954 | 41.3326
1.82 | 26.9056 | 26.8741 | 26.5915 | 26.8653 | 26.7342 | 27.0205 | 27.1594 | 26.9491 | 27.0716 | 27.2578 | 27.0769 | 27.2882 | 27.3901 | 27.4503 | 27.5774 | 27.1067 | 28.5701 | 37.1867 | 39.8418 | 40.4749 | 41.3122
1.83 | 26.9056 | 26.8741 | 26.5915 | 26.8873 | 26.7342 | 27.0205 | 27.1594 | 26.9491 | 27.0716 | 27.2791 | 27.0769 | 27.3093 | 27.3901 | 27.4503 | 27.5977 | 27.0868 | 28.3506 | 37.0438 | 39.8418 | 40.4749 | 41.3122
1.84 | 26.9056 | 26.8517 | 26.5697 | 26.8653 | 26.7342 | 26.9987 | 27.1594 | 26.9491 | 27.0716 | 27.2791 | 27.0769 | 27.3093 | 27.3901 | 27.4503 | 27.5774 | 27.0868 | 28.1313 | 36.9213 | 39.8213 | 40.4749 | 41.3326
1.85 | 26.9056 | 26.8517 | 26.5915 | 26.8653 | 26.7342 | 27.0205 | 27.1594 | 26.9705 | 27.0716 | 27.2791 | 27.0769 | 27.2882 | 27.3901 | 27.4503 | 27.5774 | 27.0868 | 27.9517 | 36.7578 | 39.8009 | 40.4545 | 41.3326
1.86 | 26.9056 | 26.8741 | 26.5697 | 26.8653 | 26.7342 | 27.0205 | 27.1594 | 26.9491 | 27.0716 | 27.2791 | 27.0769 | 27.3093 | 27.3692 | 27.4503 | 27.5977 | 27.1067 | 27.8121 | 36.6149 | 39.7805 | 40.4749 | 41.3326
1.87 | 26.8834 | 26.8517 | 26.5697 | 26.8873 | 26.7342 | 26.9987 | 27.1813 | 26.9705 | 27.0716 | 27.2578 | 27.0769 | 27.3093 | 27.3901 | 27.4503 | 27.5774 | 27.1067 | 27.7324 | 36.4719 | 39.8009 | 40.4749 | 41.3326
1.88 | 26.9056 | 26.8741 | 26.5697 | 26.8873 | 26.7342 | 27.0205 | 27.1594 | 26.9705 | 27.0716 | 27.2791 | 27.0769 | 27.2882 | 27.3901 | 27.4503 | 27.5977 | 27.0868 | 27.6725 | 36.329 | 39.7805 | 40.4545 | 41.3122
1.89 | 26.9056 | 26.8517 | 26.5915 | 26.8653 | 26.7342 | 27.0205 | 27.1594 | 26.9705 | 27.0716 | 27.2578 | 27.0769 | 27.3093 | 27.3901 | 27.4503 | 27.5977 | 27.1067 | 27.6326 | 36.1655 | 39.7805 | 40.4749 | 41.2919
1.9 | 26.9056 | 26.8517 | 26.5915 | 26.8873 | 26.7342 | 27.0205 | 27.1594 | 26.9705 | 27.0716 | 27.2791 | 27.0769 | 27.3093 | 27.3901 | 27.4503 | 27.5977 | 27.0868 | 27.6127 | 35.9818 | 39.7397 | 40.4749 | 41.3122
1.91 | 26.9056 | 26.8741 | 26.5697 | 26.8653 | 26.7342 | 27.0205 | 27.1594 | 26.9705 | 27.0716 | 27.2578 | 27.0769 | 27.2882 | 27.3901 | 27.4503 | 27.5774 | 27.1067 | 27.5928 | 35.7775 | 39.7397 | 40.4749 | 41.3122
1.92 | 26.9056 | 26.8517 | 26.5915 | 26.8653 | 26.7342 | 27.0205 | 27.1594 | 26.9491 | 27.0716 | 27.2578 | 27.0769 | 27.3093 | 27.3901 | 27.4503 | 27.5977 | 27.0868 | 27.5928 | 35.6142 | 39.7193 | 40.4545 | 41.3122
1.93 | 26.8834 | 26.8741 | 26.5697 | 26.8653 | 26.7342 | 27.0205 | 27.1594 | 26.9705 | 27.0927 | 27.2791 | 27.0769 | 27.3093 | 27.3692 | 27.4503 | 27.5977 | 27.0868 | 27.5928 | 35.4712 | 39.6988 | 40.4545 | 41.3326
1.94 | 26.9056 | 26.8517 | 26.5915 | 26.8653 | 26.7342 | 27.0205 | 27.1375 | 26.9705 | 27.0716 | 27.2791 | 27.0769 | 27.3093 | 27.3901 | 27.4503 | 27.5977 | 27.0868 | 27.5727 | 35.3283 | 39.658 | 40.4545 | 41.3122
1.95 | 26.9056 | 26.8741 | 26.5697 | 26.8653 | 26.7342 | 27.0205 | 27.1594 | 26.9705 | 27.0505 | 27.2791 | 27.0769 | 27.3093 | 27.3901 | 27.4503 | 27.5774 | 27.0868 | 27.5727 | 35.2057 | 39.6375 | 40.4545 | 41.3122
1.96 | 26.9056 | 26.8741 | 26.5697 | 26.8873 | 26.7342 | 27.0205 | 27.1813 | 26.9705 | 27.0716 | 27.2578 | 27.0769 | 27.3093 | 27.3901 | 27.4503 | 27.5774 | 27.0868 | 27.5727 | 35.1036 | 39.6171 | 40.4545 | 41.3122
1.97 | 26.9056 | 26.8517 | 26.5915 | 26.8653 | 26.7342 | 27.0205 | 27.1594 | 26.9705 | 27.0716 | 27.2791 | 27.0769 | 27.3093 | 27.3692 | 27.4503 | 27.5977 | 27.1067 | 27.5528 | 34.9606 | 39.5558 | 40.4545 | 41.3326
1.98 | 26.9056 | 26.8741 | 26.5697 | 26.8653 | 26.7342 | 27.0205 | 27.1594 | 26.9705 | 27.0716 | 27.2791 | 27.0769 | 27.2882 | 27.3901 | 27.4503 | 27.5977 | 27.0868 | 27.5528 | 34.8381 | 39.5354 | 40.4545 | 41.3122
1.99 | 26.9056 | 26.8741 | 26.5915 | 26.8873 | 26.7342 | 26.9987 | 27.1594 | 26.9705 | 27.0716 | 27.2791 | 27.0769 | 27.3093 | 27.3901 | 27.4503 | 27.5977 | 27.0868 | 27.5528 | 34.6542 | 39.4742 | 40.4545 | 41.3326
2 | 26.9056 | 26.8741 | 26.5915 | 26.8653 | 26.7342 | 27.0205 | 27.1813 | 26.9705 | 27.0716 | 27.2791 | 27.0769 | 27.3093 | 27.3692 | 27.4503 | 27.5774 | 27.0868 | 27.5528 | 34.4909 | 39.4538 | 40.4341 | 41.3122

## figure3 16.8 uW.um^-2
Time [ms] | Reflectivity [%]
| 0 °C | 5 °C | 10 °C | 15 °C | 20 °C | 21 °C | 22 °C | 23 °C | 24 °C | 25 °C | 26 °C | 26.5 °C | 27 °C | 27.5 °C | 28 °C | 28.5 °C | 29 °C | 29.5 °C
0.01 | 25.3423 | 25.6978 | 26.4291 | 26.8988 | 27.1767 | 27.3672 | 27.4147 | 27.4206 | 27.4581 | 27.8303 | 27.7912 | 27.964 | 28.0425 | 28.2166 | 28.0556 | 28.2757 | 36.7219 | 41.3557
0.02 | 25.5261 | 25.8808 | 26.8614 | 28.0226 | 28.7597 | 30.4226 | 31.148 | 30.5088 | 30.8579 | 31.6939 | 32.0509 | 32.5528 | 32.9534 | 33.3964 | 33.2791 | 33.8323 | 37.3873 | 41.2818
0.03 | 25.5261 | 26.0639 | 27.194 | 28.4205 | 29.4115 | 32.3322 | 34.5487 | 34.1115 | 34.7865 | 35.8335 | 36.359 | 36.9743 | 37.2351 | 37.6691 | 37.4386 | 37.8254 | 38.2994 | 41.2818
0.04 | 25.5261 | 26.2469 | 27.46 | 28.5844 | 29.7142 | 33.1385 | 36.0829 | 35.9129 | 36.7509 | 37.7653 | 38.1258 | 38.6473 | 38.7351 | 39.1013 | 38.7686 | 39.028 | 38.4965 | 41.3065
0.05 | 25.7099 | 26.2469 | 27.6595 | 28.7248 | 29.9237 | 33.669 | 36.9267 | 37.0709 | 37.8337 | 38.6684 | 38.9971 | 39.5556 | 39.5818 | 39.8891 | 39.4215 | 39.5572 | 38.5459 | 41.3311
0.06 | 25.7099 | 26.4299 | 27.7925 | 28.7717 | 30.0168 | 33.966 | 37.387 | 37.7143 | 38.4129 | 39.3207 | 39.5779 | 40.0335 | 39.9688 | 40.1994 | 39.6876 | 39.7256 | 38.5951 | 41.3557
0.07 | 25.7099 | 26.4299 | 27.859 | 28.7951 | 30.0168 | 34.1782 | 37.6682 | 38.126 | 38.9418 | 39.7723 | 39.8442 | 40.2248 | 40.1139 | 40.3425 | 39.7602 | 39.7978 | 38.6938 | 41.3805
0.08 | 25.7099 | 26.4299 | 27.8922 | 28.842 | 29.9935 | 34.3055 | 37.8728 | 38.4863 | 39.2943 | 39.9479 | 39.9652 | 40.3204 | 40.1381 | 40.3665 | 39.7843 | 39.8219 | 38.743 | 41.4051
0.09 | 25.7099 | 26.4299 | 27.9254 | 28.8653 | 30.0401 | 34.3904 | 38.0773 | 38.7951 | 39.4958 | 40.0733 | 40.0136 | 40.3204 | 40.1381 | 40.3903 | 39.8084 | 39.8459 | 38.8415 | 41.4544
0.1 | 25.7099 | 26.4299 | 27.9588 | 28.8653 | 30.0401 | 34.4328 | 38.2307 | 39.0267 | 39.6217 | 40.1235 | 40.0136 | 40.3204 | 40.1381 | 40.3903 | 39.8084 | 39.8699 | 38.9402 | 41.479
0.11 | 25.7099 | 26.4299 | 27.9588 | 28.8887 | 30.0401 | 34.454 | 38.3842 | 39.2068 | 39.7224 | 40.1486 | 40.0378 | 40.3442 | 40.1381 | 40.3665 | 39.8327 | 39.8941 | 39.0142 | 41.5036
0.12 | 25.7099 | 26.4299 | 27.992 | 28.8887 | 30.0634 | 34.5177 | 38.5376 | 39.2841 | 39.7476 | 40.1738 | 40.0621 | 40.3681 | 40.1381 | 40.3903 | 39.8569 | 39.9421 | 39.0881 | 41.5283
0.13 | 25.7099 | 26.4299 | 28.0252 | 28.8653 | 30.0634 | 34.5602 | 38.6655 | 39.3613 | 39.7728 | 40.1738 | 40.0621 | 40.3681 | 40.1381 | 40.3903 | 39.9053 | 40.0143 | 39.162 | 41.5776
0.14 | 25.7099 | 26.4299 | 28.0252 | 28.9356 | 30.0634 | 34.6025 | 38.7933 | 39.4128 | 39.7979 | 40.1988 | 40.0862 | 40.3921 | 40.1381 | 40.4141 | 39.9778 | 40.0624 | 39.2359 | 41.6269
0.15 | 25.7099 | 26.4299 | 28.0252 | 28.9122 | 30.0866 | 34.7087 | 38.87 | 39.4642 | 39.8232 | 40.2239 | 40.0862 | 40.3921 | 40.1623 | 40.4619 | 40.002 | 40.1346 | 39.3346 | 41.6269
0.16 | 25.7099 | 26.4299 | 28.0586 | 28.8887 | 30.1099 | 34.8147 | 38.9467 | 39.4642 | 39.8483 | 40.2239 | 40.0862 | 40.4159 | 40.2107 | 40.4858 | 40.0745 | 40.1826 | 39.4086 | 41.6762
0.17 | 25.7099 | 26.4299 | 28.0586 | 28.9356 | 30.1332 | 34.9208 | 39.0234 | 39.49 | 39.8735 | 40.249 | 40.0862 | 40.4398 | 40.259 | 40.5336 | 40.1228 | 40.2308 | 39.4825 | 41.6762
0.18 | 25.7099 | 26.4299 | 28.0586 | 28.8887 | 30.1565 | 35.0057 | 39.0746 | 39.5157 | 39.8988 | 40.249 | 40.1347 | 40.4638 | 40.2833 | 40.5813 | 40.1712 | 40.303 | 39.5317 | 41.7255
0.19 | 25.7099 | 26.4299 | 28.0252 | 28.9122 | 30.1797 | 35.0693 | 39.1002 | 39.5157 | 39.8735 | 40.249 | 40.1588 | 40.5115 | 40.3316 | 40.629 | 40.2196 | 40.351 | 39.6057 | 41.7501
0.2 | 25.7099 | 26.4299 | 27.9588 | 28.842 | 30.2263 | 35.1118 | 39.1513 | 39.5157 | 39.8735 | 40.2741 | 40.1588 | 40.5355 | 40.3559 | 40.6768 | 40.2679 | 40.4232 | 39.6797 | 41.7749
0.21 | 25.7099 | 26.4299 | 27.9588 | 28.9122 | 30.3194 | 35.1542 | 39.1769 | 39.5414 | 39.8735 | 40.249 | 40.2073 | 40.5593 | 40.4042 | 40.7245 | 40.2922 | 40.4713 | 39.729 | 41.7995
0.22 | 25.7099 | 26.4299 | 27.9588 | 28.8887 | 30.366 | 35.1755 | 39.2024 | 39.5414 | 39.8735 | 40.249 | 40.2073 | 40.6072 | 40.4283 | 40.7484 | 40.3648 | 40.5435 | 39.7782 | 41.8241
0.23 | 25.7099 | 26.4299 | 27.9588 | 28.8887 | 30.3893 | 35.1967 | 39.2281 | 39.5672 | 39.9239 | 40.2741 | 40.2556 | 40.6311 | 40.4768 | 40.7961 | 40.413 | 40.5916 | 39.8522 | 41.8488
0.24 | 25.7099 | 26.4299 | 27.9588 | 28.9356 | 30.4359 | 35.2391 | 39.2536 | 39.5929 | 39.8988 | 40.249 | 40.2315 | 40.6788 | 40.5009 | 40.8439 | 40.4615 | 40.6397 | 39.9015 | 41.8734
0.25 | 25.7099 | 26.4299 | 27.9588 | 28.9356 | 30.4126 | 35.2815 | 39.2791 | 39.5929 | 39.8988 | 40.2741 | 40.2556 | 40.7028 | 40.5252 | 40.8677 | 40.5097 | 40.6878 | 39.9507 | 41.898
0.26 | 25.7099 | 26.4299 | 27.9588 | 28.9122 | 30.4591 | 35.324 | 39.2791 | 39.5929 | 39.8988 | 40.2991 | 40.3041 | 40.7266 | 40.5735 | 40.8916 | 40.5582 | 40.76 | 40.0247 | 41.9474
0.27 | 25.7099 | 26.4299 | 27.9588 | 28.9356 | 30.4823 | 35.3665 | 39.3047 | 39.5929 | 39.8988 | 40.2991 | 40.3041 | 40.7505 | 40.5978 | 40.9633 | 40.6066 | 40.784 | 40.074 | 41.972
0.28 | 25.7099 | 26.4299 | 27.992 | 28.9356 | 30.5057 | 35.3876 | 39.3047 | 39.6186 | 39.9239 | 40.2991 | 40.3282 | 40.7745 | 40.6461 | 40.9871 | 40.6307 | 40.8562 | 40.1234 | 41.972
0.29 | 25.7099 | 26.4299 | 27.992 | 29.0058 | 30.5057 | 35.43 | 39.3303 | 39.5929 | 39.8988 | 40.3243 | 40.3524 | 40.8222 | 40.6704 | 41.0109 | 40.6791 | 40.8802 | 40.1726 | 42.0213
0.3 | 25.7099 | 26.4299 | 27.992 | 28.9824 | 30.529 | 35.4513 | 39.3303 | 39.6186 | 39.9239 | 40.3243 | 40.3524 | 40.8222 | 40.6945 | 41.0587 | 40.7274 | 40.9284 | 40.2219 | 42.0213
0.31 | 25.7099 | 26.4299 | 27.992 | 28.9824 | 30.529 | 35.4725 | 39.3303 | 39.6186 | 39.9239 | 40.3493 | 40.3767 | 40.8462 | 40.7187 | 41.0587 | 40.7758 | 41.0005 | 40.2713 | 42.0459
0.32 | 25.7099 | 26.4299 | 28.0252 | 28.9824 | 30.529 | 35.515 | 39.3558 | 39.6186 | 39.9239 | 40.3493 | 40.4008 | 40.87 | 40.7187 | 41.1064 | 40.8 | 41.0245 | 40.2959 | 42.0705
0.33 | 25.7099 | 26.4299 | 28.0252 | 29.0058 | 30.5522 | 35.5362 | 39.3814 | 39.6443 | 39.949 | 40.3243 | 40.3767 | 40.8939 | 40.7671 | 41.1542 | 40.8484 | 41.0727 | 40.3451 | 42.0953
0.34 | 25.7099 | 26.4299 | 28.0586 | 29.0526 | 30.5522 | 35.5573 | 39.3814 | 39.6443 | 39.949 | 40.3493 | 40.4008 | 40.9179 | 40.7912 | 41.178 | 40.8725 | 41.1207 | 40.3698 | 42.0953
0.35 | 25.7099 | 26.4299 | 28.0252 | 29.0058 | 30.5756 | 35.5786 | 39.3814 | 39.6443 | 39.949 | 40.3493 | 40.425 | 40.9179 | 40.8154 | 41.178 | 40.9209 | 41.1449 | 40.4191 | 42.1199
0.36 | 25.7099 | 26.4299 | 28.0586 | 29.0292 | 30.5756 | 35.5998 | 39.407 | 39.6443 | 39.9239 | 40.3744 | 40.425 | 40.9417 | 40.8397 | 41.2258 | 40.9451 | 41.1929 | 40.4684 | 42.1445
0.37 | 25.7099 | 26.4299 | 28.0918 | 29.0058 | 30.5756 | 35.621 | 39.407 | 39.6443 | 39.949 | 40.3744 | 40.4493 | 40.9656 | 40.8397 | 41.2496 | 40.9935 | 41.2411 | 40.493 | 42.1692
0.38 | 25.7099 | 26.4299 | 28.0918 | 29.0292 | 30.5756 | 35.621 | 39.407 | 39.6186 | 39.949 | 40.3744 | 40.4493 | 40.9656 | 40.888 | 41.2736 | 41.0176 | 41.2892 | 40.5178 | 42.1692
0.39 | 25.7099 | 26.4299 | 28.125 | 29.0526 | 30.622 | 35.6423 | 39.407 | 39.6186 | 39.949 | 40.3744 | 40.4735 | 40.9896 | 40.888 | 41.3212 | 41.0418 | 41.3132 | 40.567 | 42.1692
0.4 | 25.7099 | 26.4299 | 28.125 | 29.0058 | 30.5988 | 35.6635 | 39.4326 | 39.6443 | 39.949 | 40.3744 | 40.4735 | 41.0135 | 40.9123 | 41.3212 | 41.066 | 41.3372 | 40.5917 | 42.2185
0.41 | 25.7099 | 26.4299 | 28.125 | 29.0526 | 30.622 | 35.6635 | 39.407 | 39.6443 | 39.949 | 40.3996 | 40.4976 | 41.0135 | 40.9364 | 41.3452 | 41.0902 | 41.3614 | 40.6163 | 42.2432
0.42 | 25.7099 | 26.4299 | 28.125 | 29.0526 | 30.622 | 35.6847 | 39.407 | 39.6443 | 39.9743 | 40.3996 | 40.4976 | 41.0612 | 40.9606 | 41.3452 | 41.1386 | 41.4094 | 40.6903 | 42.2432
0.43 | 25.7099 | 26.4299 | 28.1583 | 29.0526 | 30.622 | 35.6847 | 39.407 | 39.6443 | 39.949 | 40.4246 | 40.5219 | 41.0612 | 40.9606 | 41.3928 | 41.1628 | 41.4336 | 40.7149 | 42.2678
0.44 | 25.7099 | 26.4299 | 28.1583 | 29.0526 | 30.6454 | 35.706 | 39.4581 | 39.6443 | 39.949 | 40.3996 | 40.5219 | 41.0612 | 40.9848 | 41.4168 | 41.1869 | 41.4576 | 40.7149 | 42.2678
0.45 | 25.7099 | 26.4299 | 28.1583 | 29.0292 | 30.6454 | 35.7271 | 39.4581 | 39.6443 | 39.949 | 40.3996 | 40.5219 | 41.0852 | 40.9848 | 41.4168 | 41.2112 | 41.4816 | 40.7642 | 42.2924
0.46 | 25.7099 | 26.4299 | 28.1583 | 29.0526 | 30.6686 | 35.7271 | 39.4837 | 39.6701 | 39.949 | 40.4246 | 40.5219 | 41.109 | 41.0331 | 41.4406 | 41.2353 | 41.5538 | 40.7888 | 42.2924
0.47 | 25.7099 | 26.4299 | 28.1915 | 29.0292 | 30.6919 | 35.7483 | 39.4581 | 39.6701 | 39.949 | 40.4246 | 40.5461 | 41.109 | 41.0574 | 41.4645 | 41.2595 | 41.5538 | 40.7888 | 42.2924
0.48 | 25.7099 | 26.4299 | 28.1583 | 29.0526 | 30.6686 | 35.7695 | 39.4581 | 39.6701 | 39.949 | 40.4246 | 40.5461 | 41.109 | 41.0574 | 41.4645 | 41.2595 | 41.5778 | 40.8628 | 42.2924
0.49 | 25.7099 | 26.6129 | 28.1915 | 29.0761 | 30.6686 | 35.7695 | 39.4581 | 39.6443 | 39.949 | 40.4246 | 40.5461 | 41.1329 | 41.0574 | 41.4883 | 41.3079 | 41.6259 | 40.8874 | 42.317
0.5 | 25.7099 | 26.6129 | 28.1915 | 29.0526 | 30.6686 | 35.7908 | 39.4581 | 39.6701 | 39.949 | 40.4246 | 40.5702 | 41.1329 | 41.0816 | 41.5123 | 41.332 | 41.6259 | 40.9121 | 42.317
0.51 | 25.7099 | 26.6129 | 28.1915 | 29.0526 | 30.6919 | 35.7908 | 39.4837 | 39.6443 | 39.949 | 40.4246 | 40.5702 | 41.1329 | 41.0816 | 41.5361 | 41.3562 | 41.6741 | 40.9367 | 42.3664
0.52 | 25.7099 | 26.4299 | 28.125 | 29.0526 | 30.6454 | 35.7908 | 39.4837 | 39.6701 | 39.949 | 40.4497 | 40.5702 | 41.1807 | 41.1057 | 41.5599 | 41.4046 | 41.6981 | 40.9614 | 42.3664
0.53 | 25.3423 | 25.8808 | 26.6952 | 27.7885 | 28.4804 | 34.0085 | 39.3814 | 39.7473 | 40.0499 | 40.4999 | 40.6429 | 41.2524 | 41.2025 | 41.6315 | 41.4771 | 41.7943 | 41.06 | 42.3664
0.54 | 25.3423 | 25.6978 | 26.4625 | 27.367 | 27.6422 | 29.298 | 38.2564 | 39.5672 | 40.0246 | 40.4999 | 40.6187 | 41.2524 | 41.2025 | 41.6555 | 41.4771 | 41.8184 | 41.1093 | 42.391
0.55 | 25.3423 | 25.6978 | 26.4625 | 27.2499 | 27.5724 | 28.0885 | 36.2875 | 39.0267 | 39.949 | 40.4747 | 40.5945 | 41.2286 | 41.1783 | 41.6315 | 41.4771 | 41.8184 | 41.1093 | 42.391
0.56 | 25.3423 | 25.6978 | 26.4625 | 27.2032 | 27.4793 | 27.7915 | 33.9351 | 38.0231 | 39.6721 | 40.4246 | 40.5702 | 41.1807 | 41.1542 | 41.6315 | 41.453 | 41.7943 | 41.1093 | 42.391
0.57 | 25.3423 | 25.6978 | 26.4625 | 27.1563 | 27.4793 | 27.643 | 30.3808 | 36.7107 | 39.2187 | 40.3744 | 40.5461 | 41.1807 | 41.1057 | 41.5839 | 41.453 | 41.7943 | 41.0847 | 42.3664
0.58 | 25.3423 | 25.6978 | 26.4291 | 27.1096 | 27.3862 | 27.5581 | 28.7955 | 35.6556 | 38.5136 | 40.2239 | 40.4976 | 41.109 | 41.0816 | 41.5361 | 41.4046 | 41.7943 | 41.0847 | 42.391
0.59 | 25.3423 | 25.6978 | 26.4291 | 27.1096 | 27.363 | 27.5368 | 28.0028 | 33.5196 | 37.5063 | 40.0483 | 40.4493 | 41.0612 | 41.009 | 41.5123 | 41.3562 | 41.7703 | 41.06 | 42.3664
0.6 | 25.3423 | 25.6978 | 26.4291 | 27.1096 | 27.3396 | 27.4945 | 27.7728 | 30.7661 | 36.5997 | 39.6971 | 40.4008 | 41.0373 | 41.009 | 41.4883 | 41.332 | 41.7221 | 41.06 | 42.3664
0.61 | 25.3423 | 25.6978 | 26.4291 | 27.0861 | 27.3164 | 27.452 | 27.6704 | 29.1191 | 35.945 | 39.3458 | 40.3524 | 40.9656 | 40.9606 | 41.4645 | 41.3079 | 41.6981 | 41.06 | 42.3664
0.62 | 25.3423 | 25.6978 | 26.4291 | 27.1096 | 27.3164 | 27.452 | 27.5937 | 28.064 | 34.5347 | 38.7939 | 40.2799 | 40.9417 | 40.888 | 41.4168 | 41.2836 | 41.6741 | 41.0107 | 42.391
0.63 | 25.3423 | 25.6978 | 26.4291 | 27.0627 | 27.3164 | 27.4308 | 27.5681 | 27.6523 | 32.0667 | 38.0914 | 40.183 | 40.8939 | 40.8638 | 41.369 | 41.2353 | 41.6499 | 41.0107 | 42.3418
0.64 | 25.3423 | 25.6978 | 26.4291 | 27.0861 | 27.3164 | 27.4095 | 27.5426 | 27.6266 | 30.1528 | 37.4642 | 40.0621 | 40.87 | 40.8154 | 41.3452 | 41.2112 | 41.6499 | 40.9861 | 42.3418
0.65 | 25.3423 | 25.6978 | 26.4291 | 27.0393 | 27.2931 | 27.4095 | 27.4914 | 27.6008 | 29.0196 | 36.837 | 39.8927 | 40.8222 | 40.7912 | 41.2974 | 41.1869 | 41.6259 | 40.9861 | 42.3418
0.66 | 25.3423 | 25.6978 | 26.4291 | 27.0393 | 27.2931 | 27.3883 | 27.4914 | 27.5751 | 28.1382 | 36.4606 | 39.6264 | 40.7505 | 40.7429 | 41.2496 | 41.1628 | 41.6019 | 40.9861 | 42.3418
0.67 | 25.3423 | 25.6978 | 26.4291 | 27.0627 | 27.2931 | 27.3883 | 27.4914 | 27.5236 | 27.71 | 35.5826 | 39.3602 | 40.7028 | 40.7429 | 41.2258 | 41.1386 | 41.5538 | 40.9614 | 42.3418
0.68 | 25.3423 | 25.6978 | 26.3959 | 27.0158 | 27.2698 | 27.3883 | 27.4659 | 27.5236 | 27.6597 | 33.701 | 39.0697 | 40.6311 | 40.6704 | 41.178 | 41.1143 | 41.5297 | 40.9367 | 42.3418
0.69 | 25.3423 | 25.6978 | 26.4291 | 27.0158 | 27.2931 | 27.3883 | 27.4659 | 27.5236 | 27.6344 | 31.8444 | 38.634 | 40.5593 | 40.6461 | 41.1542 | 41.066 | 41.5056 | 40.9121 | 42.317
0.7 | 25.3423 | 25.6978 | 26.4291 | 27.0393 | 27.2698 | 27.3672 | 27.4659 | 27.4979 | 27.6344 | 30.4394 | 38.1016 | 40.4159 | 40.5978 | 41.1064 | 41.0418 | 41.5056 | 40.9121 | 42.3418
0.71 | 25.3423 | 25.6978 | 26.4291 | 27.0393 | 27.2698 | 27.3672 | 27.4659 | 27.4722 | 27.6093 | 29.5615 | 37.6417 | 40.2725 | 40.5735 | 41.0587 | 40.9935 | 41.4576 | 40.8874 | 42.317
0.72 | 25.3423 | 25.6978 | 26.4291 | 27.0158 | 27.2465 | 27.3672 | 27.4659 | 27.4722 | 27.6093 | 28.7837 | 37.1577 | 40.0574 | 40.5009 | 41.0349 | 40.9692 | 41.4336 | 40.8628 | 42.317
0.73 | 25.3423 | 25.6978 | 26.4291 | 27.0393 | 27.2465 | 27.3459 | 27.4402 | 27.4722 | 27.5841 | 28.2317 | 36.7221 | 39.8424 | 40.4283 | 41.0109 | 40.9209 | 41.4094 | 40.8382 | 42.317
0.74 | 25.3423 | 25.6978 | 26.4291 | 26.9925 | 27.2698 | 27.3459 | 27.4659 | 27.4722 | 27.5841 | 27.9809 | 36.4558 | 39.6273 | 40.38 | 40.9633 | 40.8967 | 41.3854 | 40.8134 | 42.317
0.75 | 25.3423 | 25.6978 | 26.3959 | 26.9925 | 27.2465 | 27.3459 | 27.4402 | 27.4722 | 27.5841 | 27.9307 | 36.2138 | 39.3643 | 40.2833 | 40.9155 | 40.8484 | 41.3614 | 40.8382 | 42.317
0.76 | 25.3423 | 25.6978 | 26.4291 | 26.9925 | 27.2465 | 27.3459 | 27.4402 | 27.4722 | 27.5841 | 27.9307 | 35.5119 | 39.0297 | 40.1864 | 40.8677 | 40.8242 | 41.3372 | 40.8134 | 42.317
0.77 | 25.3423 | 25.6978 | 26.4291 | 26.9925 | 27.2465 | 27.3459 | 27.4402 | 27.4463 | 27.559 | 27.9056 | 34.1082 | 38.6473 | 40.0413 | 40.8439 | 40.8242 | 41.3132 | 40.7888 | 42.2924
0.78 | 25.3423 | 25.6978 | 26.4291 | 26.9925 | 27.2698 | 27.3459 | 27.4402 | 27.4463 | 27.559 | 27.9056 | 32.6075 | 38.2411 | 39.8478 | 40.82 | 40.7758 | 41.2892 | 40.7888 | 42.2924
0.79 | 25.3423 | 25.6978 | 26.4625 | 27.0158 | 27.2465 | 27.3459 | 27.4402 | 27.4463 | 27.5337 | 27.9056 | 31.3975 | 37.8347 | 39.6785 | 40.7722 | 40.7517 | 41.2651 | 40.7642 | 42.2924
0.8 | 25.3423 | 25.6978 | 26.4291 | 26.9925 | 27.2465 | 27.3459 | 27.4402 | 27.4463 | 27.5337 | 27.9056 | 30.381 | 37.4284 | 39.5092 | 40.7245 | 40.7033 | 41.2411 | 40.7395 | 42.2924
0.81 | 25.3423 | 25.6978 | 26.4291 | 26.9691 | 27.2465 | 27.3459 | 27.4402 | 27.4463 | 27.5337 | 27.8806 | 29.6791 | 37.0939 | 39.2914 | 40.6768 | 40.6549 | 41.217 | 40.7395 | 42.2678
0.82 | 25.3423 | 25.6978 | 26.4291 | 26.9925 | 27.2465 | 27.3247 | 27.4402 | 27.4463 | 27.5337 | 27.8806 | 29.1708 | 36.8548 | 39.0495 | 40.6052 | 40.6549 | 41.1929 | 40.7149 | 42.2678
0.83 | 25.3423 | 25.6978 | 26.4291 | 26.9456 | 27.2233 | 27.3459 | 27.4147 | 27.4463 | 27.5337 | 27.8806 | 28.5174 | 36.6398 | 38.7351 | 40.5097 | 40.6066 | 41.1689 | 40.6903 | 42.2678
0.84 | 25.3423 | 25.6978 | 26.4291 | 26.9691 | 27.2465 | 27.3459 | 27.4147 | 27.4463 | 27.5086 | 27.9056 | 28.1785 | 36.3768 | 38.3963 | 40.4381 | 40.5823 | 41.1449 | 40.6903 | 42.2432
0.85 | 25.3423 | 25.6978 | 26.4291 | 26.9456 | 27.2233 | 27.3459 | 27.4147 | 27.4463 | 27.5086 | 27.8806 | 27.9123 | 35.5643 | 38.0577 | 40.3665 | 40.5582 | 41.1449 | 40.6657 | 42.2678
0.86 | 25.3423 | 25.6978 | 26.4291 | 26.9691 | 27.2465 | 27.3459 | 27.4147 | 27.4463 | 27.5086 | 27.8806 | 27.8881 | 34.4171 | 37.7189 | 40.2232 | 40.534 | 41.0967 | 40.6409 | 42.2678
0.87 | 25.3423 | 25.6978 | 26.4291 | 26.9456 | 27.2465 | 27.3459 | 27.4147 | 27.4463 | 27.5086 | 27.8806 | 27.8397 | 33.1742 | 37.3803 | 40.0562 | 40.4856 | 41.0727 | 40.6163 | 42.2432
0.88 | 25.3423 | 25.6978 | 26.3959 | 26.9456 | 27.2465 | 27.3459 | 27.4147 | 27.4463 | 27.5086 | 27.8806 | 27.8155 | 32.1227 | 37.09 | 39.8891 | 40.4615 | 41.0487 | 40.6163 | 42.2432
0.89 | 25.3423 | 25.6978 | 26.4291 | 26.9222 | 27.2233 | 27.3459 | 27.4147 | 27.4463 | 27.4834 | 27.8806 | 27.8155 | 31.2622 | 36.8965 | 39.7459 | 40.4373 | 41.0245 | 40.5917 | 42.2432
0.9 | 25.3423 | 25.6978 | 26.3959 | 26.9222 | 27.2233 | 27.3459 | 27.4147 | 27.4463 | 27.4834 | 27.8806 | 27.8155 | 30.4257 | 36.7029 | 39.5787 | 40.3889 | 40.9765 | 40.5917 | 42.2185
0.91 | 25.3423 | 25.6978 | 26.4291 | 26.9222 | 27.2465 | 27.3247 | 27.4147 | 27.4463 | 27.5086 | 27.8806 | 27.8155 | 29.9238 | 36.5095 | 39.4116 | 40.3648 | 40.9524 | 40.567 | 42.2432
0.92 | 25.3423 | 25.6978 | 26.4291 | 26.9222 | 27.2233 | 27.3459 | 27.4147 | 27.4463 | 27.4834 | 27.8554 | 27.7912 | 29.5176 | 36.2191 | 39.1968 | 40.3405 | 40.9284 | 40.5424 | 42.2185
0.93 | 25.3423 | 25.6978 | 26.3959 | 26.8988 | 27.2233 | 27.3459 | 27.4147 | 27.4463 | 27.4834 | 27.8806 | 27.7912 | 28.92 | 35.4209 | 38.9581 | 40.2922 | 40.9043 | 40.5424 | 42.2185
0.94 | 25.3423 | 25.6978 | 26.4291 | 26.9222 | 27.2465 | 27.3459 | 27.4147 | 27.4463 | 27.4834 | 27.8806 | 27.7912 | 28.5137 | 34.4049 | 38.6478 | 40.2438 | 40.8802 | 40.5178 | 42.2185
0.95 | 25.3423 | 25.6978 | 26.4291 | 26.8988 | 27.2233 | 27.3459 | 27.4147 | 27.4463 | 27.4834 | 27.8806 | 27.7912 | 28.203 | 33.3404 | 38.3852 | 40.1954 | 40.8322 | 40.493 | 42.2185
0.96 | 25.3423 | 25.6978 | 26.3959 | 26.8988 | 27.2465 | 27.3459 | 27.3892 | 27.4206 | 27.4834 | 27.8806 | 27.7912 | 28.0835 | 32.4453 | 38.1466 | 40.1228 | 40.8322 | 40.4684 | 42.1938
0.97 | 25.3423 | 25.6978 | 26.4291 | 26.8988 | 27.2465 | 27.3459 | 27.3892 | 27.4206 | 27.4834 | 27.8806 | 27.7912 | 28.0357 | 31.6712 | 37.8601 | 40.0504 | 40.808 | 40.4438 | 42.1938
0.98 | 25.3423 | 25.6978 | 26.4291 | 26.8753 | 27.2233 | 27.3459 | 27.3892 | 27.4206 | 27.4581 | 27.8806 | 27.7671 | 28.0118 | 30.9696 | 37.5736 | 40.002 | 40.784 | 40.4438 | 42.1938
0.99 | 25.3423 | 25.6978 | 26.4291 | 26.8753 | 27.2233 | 27.3459 | 27.3892 | 27.4206 | 27.4834 | 27.8554 | 27.7671 | 28.0118 | 30.3648 | 37.3111 | 39.9294 | 40.76 | 40.4191 | 42.1692
1 | 25.3423 | 25.6978 | 26.4291 | 26.8753 | 27.2233 | 27.3459 | 27.3892 | 27.4206 | 27.4581 | 27.8554 | 27.7671 | 28.0118 | 30.0021 | 37.1201 | 39.8569 | 40.7359 | 40.3945 | 42.1938
1.01 | 25.3423 | 25.6978 | 26.4291 | 26.8753 | 27.1999 | 27.3247 | 27.3892 | 27.4206 | 27.4581 | 27.8554 | 27.7671 | 27.988 | 29.5666 | 36.953 | 39.7602 | 40.7359 | 40.3698 | 42.1692
1.02 | 25.3423 | 25.6978 | 26.4291 | 26.8988 | 27.1999 | 27.3459 | 27.3892 | 27.4206 | 27.4581 | 27.8554 | 27.7671 | 27.988 | 29.0586 | 36.7621 | 39.6392 | 40.6878 | 40.3451 | 42.1692
1.03 | 25.3423 | 25.6978 | 26.4291 | 26.8988 | 27.2233 | 27.3459 | 27.3892 | 27.4206 | 27.4581 | 27.8554 | 27.7671 | 27.964 | 28.6473 | 36.6189 | 39.4941 | 40.6638 | 40.3205 | 42.1692
1.04 | 25.3423 | 25.6978 | 26.4291 | 26.8753 | 27.2465 | 27.3459 | 27.3892 | 27.4206 | 27.4834 | 27.8806 | 27.7671 | 27.964 | 28.3571 | 36.3086 | 39.3974 | 40.6397 | 40.3451 | 42.1692
1.05 | 25.3423 | 25.6978 | 26.4291 | 26.8753 | 27.1999 | 27.3459 | 27.3892 | 27.4206 | 27.4581 | 27.8554 | 27.7671 | 27.964 | 28.1635 | 35.5924 | 39.3007 | 40.6157 | 40.2959 | 42.1445
1.06 | 25.3423 | 25.6978 | 26.4291 | 26.8753 | 27.1999 | 27.3247 | 27.3892 | 27.4206 | 27.4581 | 27.8554 | 27.7671 | 27.964 | 28.1151 | 34.7569 | 39.1797 | 40.5916 | 40.2959 | 42.1445
1.07 | 25.3423 | 25.6978 | 26.4291 | 26.852 | 27.1999 | 27.3459 | 27.3892 | 27.4206 | 27.4581 | 27.8554 | 27.7671 | 27.964 | 28.0909 | 33.9214 | 39.083 | 40.5675 | 40.2959 | 42.1199
1.08 | 25.3423 | 25.6978 | 26.4291 | 26.852 | 27.1999 | 27.3247 | 27.3892 | 27.4206 | 27.4581 | 27.8554 | 27.7671 | 27.9401 | 28.0668 | 33.1338 | 38.9379 | 40.5435 | 40.2466 | 42.1199
1.09 | 25.3423 | 25.6978 | 26.4291 | 26.8753 | 27.1999 | 27.3459 | 27.3892 | 27.4206 | 27.4581 | 27.8554 | 27.7671 | 27.9401 | 28.0668 | 32.4893 | 38.7445 | 40.5195 | 40.2466 | 42.1199
1.1 | 25.3423 | 25.6978 | 26.4291 | 26.8988 | 27.1999 | 27.3459 | 27.3892 | 27.395 | 27.4581 | 27.8554 | 27.7671 | 27.9401 | 28.0668 | 31.8687 | 38.6235 | 40.4953 | 40.2219 | 42.1199
1.11 | 25.3423 | 25.6978 | 26.4291 | 26.852 | 27.1999 | 27.3247 | 27.3892 | 27.395 | 27.4581 | 27.8554 | 27.7671 | 27.9401 | 28.0425 | 31.2719 | 38.3817 | 40.4713 | 40.2219 | 42.1199
1.12 | 25.3423 | 25.6978 | 26.4291 | 26.8753 | 27.1999 | 27.3459 | 27.3892 | 27.4206 | 27.4581 | 27.8554 | 27.7671 | 27.9401 | 28.0425 | 30.7944 | 38.1157 | 40.4473 | 40.1726 | 42.0953
1.13 | 25.3423 | 25.6978 | 26.4291 | 26.8988 | 27.1534 | 27.3459 | 27.3892 | 27.4206 | 27.4581 | 27.8554 | 27.7671 | 27.9401 | 28.0425 | 30.5319 | 37.9222 | 40.3991 | 40.1726 | 42.0953
1.14 | 25.3423 | 25.6978 | 26.4291 | 26.8286 | 27.2233 | 27.3459 | 27.4147 | 27.4206 | 27.4581 | 27.8554 | 27.7671 | 27.9401 | 28.0183 | 30.1738 | 37.7771 | 40.3751 | 40.1726 | 42.0953
1.15 | 25.3423 | 25.6978 | 26.4291 | 26.852 | 27.1767 | 27.3247 | 27.3892 | 27.4206 | 27.4581 | 27.8554 | 27.7429 | 27.9401 | 28.0183 | 29.7681 | 37.5837 | 40.327 | 40.1234 | 42.0705
1.16 | 25.3423 | 25.6978 | 26.4291 | 26.852 | 27.1999 | 27.3247 | 27.3892 | 27.4206 | 27.4581 | 27.8554 | 27.7671 | 27.9163 | 28.0183 | 29.3145 | 37.3419 | 40.303 | 40.0986 | 42.0705
1.17 | 25.3423 | 25.6978 | 26.4291 | 26.852 | 27.1999 | 27.3459 | 27.4147 | 27.4206 | 27.4581 | 27.8554 | 27.7671 | 27.9401 | 28.0183 | 28.9326 | 37.1484 | 40.2548 | 40.0986 | 42.0705
1.18 | 25.3423 | 25.6978 | 26.4291 | 26.852 | 27.1999 | 27.3459 | 27.3892 | 27.395 | 27.4581 | 27.8554 | 27.7671 | 27.9163 | 28.0183 | 28.6461 | 36.9307 | 40.2308 | 40.0494 | 42.0459
1.19 | 25.3423 | 25.6978 | 26.4291 | 26.852 | 27.1767 | 27.3247 | 27.3892 | 27.395 | 27.4581 | 27.8303 | 27.7671 | 27.9163 | 27.9942 | 28.4314 | 36.7614 | 40.1586 | 40.074 | 42.0459
1.2 | 25.3423 | 25.6978 | 26.4291 | 26.8753 | 27.1534 | 27.3459 | 27.3892 | 27.4206 | 27.4581 | 27.8303 | 27.7429 | 27.9163 | 27.9942 | 28.312 | 36.568 | 40.1346 | 40.0494 | 42.0213
1.21 | 25.3423 | 25.6978 | 26.4291 | 26.852 | 27.1767 | 27.3247 | 27.3892 | 27.4206 | 27.4581 | 27.8554 | 27.7671 | 27.9163 | 27.9942 | 28.2642 | 36.4229 | 40.0624 | 40.0247 | 42.0459
1.22 | 25.3423 | 25.6978 | 26.4625 | 26.8988 | 27.1534 | 27.3459 | 27.3892 | 27.395 | 27.4581 | 27.8554 | 27.7671 | 27.9401 | 27.9942 | 28.2404 | 36.2778 | 39.9902 | 39.9755 | 42.0213
1.23 | 25.3423 | 25.6978 | 26.4291 | 26.852 | 27.1534 | 27.3459 | 27.3892 | 27.4206 | 27.4581 | 27.8303 | 27.7429 | 27.9163 | 27.9942 | 28.2166 | 36.1811 | 39.9421 | 39.9755 | 42.0213
1.24 | 25.3423 | 25.6978 | 26.4291 | 26.8753 | 27.1534 | 27.3247 | 27.3892 | 27.395 | 27.4581 | 27.8303 | 27.7429 | 27.9163 | 27.9942 | 28.2166 | 35.7942 | 39.8941 | 39.9507 | 41.9966
1.25 | 25.3423 | 25.6978 | 26.4291 | 26.8753 | 27.1534 | 27.3459 | 27.3892 | 27.395 | 27.4581 | 27.8303 | 27.7429 | 27.9163 | 27.9942 | 28.2166 | 35.2137 | 39.8219 | 39.9507 | 41.9966
1.26 | 25.3423 | 25.6978 | 26.4291 | 26.852 | 27.1301 | 27.3459 | 27.3892 | 27.395 | 27.4581 | 27.8303 | 27.7429 | 27.9163 | 27.9942 | 28.2166 | 34.585 | 39.7256 | 39.9261 | 41.9966
1.27 | 25.3423 | 25.6978 | 26.4291 | 26.852 | 27.1534 | 27.3459 | 27.3892 | 27.395 | 27.4581 | 27.8303 | 27.7429 | 27.8923 | 27.97 | 28.2166 | 34.0045 | 39.6534 | 39.9015 | 41.9966
1.28 | 25.3423 | 25.6978 | 26.4291 | 26.8286 | 27.1534 | 27.3247 | 27.4147 | 27.395 | 27.4581 | 27.8303 | 27.7429 | 27.9163 | 27.9942 | 28.1926 | 33.4242 | 39.5572 | 39.9015 | 41.9966
1.29 | 25.3423 | 25.6978 | 26.4625 | 26.852 | 27.1534 | 27.3459 | 27.3892 | 27.4206 | 27.4581 | 27.8303 | 27.7429 | 27.8923 | 27.97 | 28.1926 | 32.9406 | 39.461 | 39.8769 | 41.972
1.3 | 25.3423 | 25.6978 | 26.4625 | 26.8753 | 27.1534 | 27.3247 | 27.3892 | 27.395 | 27.433 | 27.8303 | 27.7671 | 27.9163 | 27.97 | 28.1926 | 32.4568 | 39.3889 | 39.8522 | 41.972
1.31 | 25.3423 | 25.6978 | 26.4291 | 26.852 | 27.1534 | 27.3247 | 27.3892 | 27.395 | 27.4581 | 27.8303 | 27.7429 | 27.9163 | 27.9942 | 28.1926 | 32.0216 | 39.2927 | 39.8522 | 41.9474
1.32 | 25.3423 | 25.6978 | 26.4291 | 26.8753 | 27.1534 | 27.3247 | 27.3892 | 27.395 | 27.4581 | 27.8303 | 27.7429 | 27.9163 | 27.97 | 28.1926 | 31.5621 | 39.2205 | 39.8276 | 41.9474
1.33 | 25.3423 | 25.6978 | 26.4291 | 26.852 | 27.1534 | 27.3247 | 27.3892 | 27.395 | 27.4581 | 27.8303 | 27.7429 | 27.9163 | 27.97 | 28.1688 | 31.1993 | 39.1483 | 39.7782 | 41.9474
1.34 | 25.3423 | 25.6978 | 26.4625 | 26.852 | 27.1534 | 27.3247 | 27.4147 | 27.395 | 27.4581 | 27.8303 | 27.7429 | 27.9163 | 27.97 | 28.1688 | 30.9091 | 39.0521 | 39.7782 | 41.9474
1.35 | 25.3423 | 25.6978 | 26.4291 | 26.852 | 27.1534 | 27.3247 | 27.4147 | 27.395 | 27.4581 | 27.8303 | 27.7429 | 27.9163 | 27.97 | 28.1688 | 30.5947 | 38.9318 | 39.7536 | 41.9226
1.36 | 25.3423 | 25.6978 | 26.4291 | 26.8286 | 27.1301 | 27.3247 | 27.3892 | 27.395 | 27.4581 | 27.8303 | 27.7429 | 27.9163 | 27.97 | 28.1688 | 30.2562 | 38.8115 | 39.729 | 41.9226
1.37 | 25.3423 | 25.6978 | 26.4625 | 26.852 | 27.1534 | 27.3247 | 27.3892 | 27.395 | 27.433 | 27.8303 | 27.7429 | 27.9163 | 27.97 | 28.1688 | 29.9177 | 38.6673 | 39.729 | 41.9226
1.38 | 25.3423 | 25.6978 | 26.4291 | 26.852 | 27.1534 | 27.3247 | 27.3892 | 27.4206 | 27.4581 | 27.8303 | 27.7429 | 27.9163 | 27.97 | 28.1688 | 29.5791 | 38.4748 | 39.7043 | 41.9226
1.39 | 25.3423 | 25.6978 | 26.4291 | 26.8753 | 27.1301 | 27.3247 | 27.3892 | 27.395 | 27.433 | 27.8303 | 27.7671 | 27.8923 | 27.97 | 28.1688 | 29.1921 | 38.3064 | 39.6797 | 41.898
1.4 | 25.3423 | 25.6978 | 26.4291 | 26.8753 | 27.1534 | 27.3247 | 27.3892 | 27.395 | 27.433 | 27.8303 | 27.7429 | 27.9163 | 27.97 | 28.1688 | 28.8536 | 38.1381 | 39.6797 | 41.898
1.41 | 25.3423 | 25.6978 | 26.4291 | 26.852 | 27.1301 | 27.3247 | 27.4147 | 27.395 | 27.433 | 27.8303 | 27.7429 | 27.9163 | 27.97 | 28.1688 | 28.636 | 37.9215 | 39.655 | 41.8734
1.42 | 25.3423 | 25.6978 | 26.4291 | 26.852 | 27.1767 | 27.3247 | 27.3892 | 27.395 | 27.4581 | 27.8053 | 27.7429 | 27.8923 | 27.97 | 28.1688 | 28.4183 | 37.8012 | 39.6057 | 41.8734
1.43 | 25.3423 | 25.6978 | 26.4291 | 26.852 | 27.1301 | 27.3247 | 27.3892 | 27.395 | 27.4581 | 27.8053 | 27.7429 | 27.8923 | 27.97 | 28.1688 | 28.249 | 37.6569 | 39.6303 | 41.8734
1.44 | 25.3423 | 25.6978 | 26.4291 | 26.8753 | 27.1767 | 27.3247 | 27.3892 | 27.395 | 27.433 | 27.8303 | 27.7429 | 27.8923 | 27.97 | 28.1688 | 28.1765 | 37.4645 | 39.6057 | 41.8734
1.45 | 25.3423 | 25.6978 | 26.4291 | 26.852 | 27.1534 | 27.3247 | 27.3892 | 27.395 | 27.433 | 27.8053 | 27.7429 | 27.8923 | 27.9458 | 28.1449 | 28.1281 | 37.2961 | 39.5811 | 41.8488
1.46 | 25.3423 | 25.6978 | 26.4291 | 26.8286 | 27.1767 | 27.3247 | 27.3892 | 27.4206 | 27.4581 | 27.8303 | 27.7429 | 27.8923 | 27.9458 | 28.1449 | 28.1281 | 37.1518 | 39.5811 | 41.8488
1.47 | 25.3423 | 25.6978 | 26.4625 | 26.8753 | 27.1767 | 27.3247 | 27.3892 | 27.395 | 27.4581 | 27.8053 | 27.7429 | 27.9163 | 27.97 | 28.1449 | 28.1039 | 37.0315 | 39.5564 | 41.8241
1.48 | 25.3423 | 25.6978 | 26.4291 | 26.852 | 27.1534 | 27.3247 | 27.3892 | 27.395 | 27.4581 | 27.8053 | 27.7429 | 27.8923 | 27.97 | 28.1688 | 28.0798 | 36.8871 | 39.5317 | 41.8241
1.49 | 25.3423 | 25.6978 | 26.4291 | 26.852 | 27.1534 | 27.3247 | 27.3892 | 27.395 | 27.433 | 27.8053 | 27.7429 | 27.8923 | 27.97 | 28.1688 | 28.0798 | 36.6707 | 39.5317 | 41.8241
1.5 | 25.3423 | 25.6978 | 26.4291 | 26.8753 | 27.1534 | 27.3459 | 27.3892 | 27.395 | 27.4581 | 27.8303 | 27.7429 | 27.8923 | 27.97 | 28.1449 | 28.0798 | 36.5264 | 39.4825 | 41.7995
1.51 | 25.3423 | 25.6978 | 26.4625 | 26.852 | 27.1301 | 27.3247 | 27.3892 | 27.395 | 27.433 | 27.8053 | 27.7429 | 27.8923 | 27.9458 | 28.1449 | 28.0556 | 36.4061 | 39.4825 | 41.7995
1.52 | 25.3423 | 25.6978 | 26.4625 | 26.852 | 27.1767 | 27.3247 | 27.3892 | 27.395 | 27.4581 | 27.8053 | 27.7429 | 27.8923 | 27.9458 | 28.1449 | 28.0556 | 36.3099 | 39.4825 | 41.7995
1.53 | 25.3423 | 25.6978 | 26.4291 | 26.852 | 27.1767 | 27.3247 | 27.3892 | 27.395 | 27.4581 | 27.8053 | 27.7429 | 27.8923 | 27.9458 | 28.1449 | 28.0556 | 36.2137 | 39.4578 | 41.7749
1.54 | 25.3423 | 25.6978 | 26.4291 | 26.852 | 27.1301 | 27.3247 | 27.3892 | 27.395 | 27.433 | 27.8053 | 27.7429 | 27.8923 | 27.97 | 28.1688 | 28.0556 | 35.949 | 39.4086 | 41.7749
1.55 | 25.3423 | 25.6978 | 26.4291 | 26.852 | 27.1534 | 27.3247 | 27.4147 | 27.395 | 27.433 | 27.8053 | 27.7429 | 27.9163 | 27.9458 | 28.1449 | 28.0314 | 35.5401 | 39.4086 | 41.7749
1.56 | 25.3423 | 25.6978 | 26.4291 | 26.852 | 27.1301 | 27.3247 | 27.3892 | 27.4206 | 27.4581 | 27.8053 | 27.7429 | 27.8923 | 27.9458 | 28.1449 | 28.0314 | 35.1071 | 39.3838 | 41.7995
1.57 | 25.3423 | 25.6978 | 26.4291 | 26.852 | 27.1534 | 27.3247 | 27.3892 | 27.395 | 27.433 | 27.8053 | 27.7429 | 27.9163 | 27.9458 | 28.1449 | 28.0314 | 34.6982 | 39.3592 | 41.7501
1.58 | 25.3423 | 25.6978 | 26.4291 | 26.8286 | 27.1068 | 27.3247 | 27.3892 | 27.395 | 27.4581 | 27.8053 | 27.7429 | 27.8923 | 27.9458 | 28.1449 | 28.0314 | 34.3133 | 39.3346 | 41.7501
1.59 | 25.3423 | 25.6978 | 26.4291 | 26.8753 | 27.1534 | 27.3247 | 27.3892 | 27.4206 | 27.433 | 27.8053 | 27.7429 | 27.8923 | 27.9458 | 28.1449 | 28.0314 | 33.9766 | 39.3099 | 41.7255
1.6 | 25.3423 | 25.6978 | 26.4291 | 26.8753 | 27.1534 | 27.3247 | 27.4147 | 27.395 | 27.433 | 27.7801 | 27.7429 | 27.8923 | 27.9458 | 28.1449 | 28.0072 | 33.5917 | 39.3099 | 41.7501
1.61 | 25.3423 | 25.6978 | 26.4291 | 26.8286 | 27.1301 | 27.3247 | 27.3892 | 27.395 | 27.433 | 27.8053 | 27.7429 | 27.8923 | 27.97 | 28.1449 | 28.0314 | 33.2309 | 39.2607 | 41.7255
1.62 | 25.3423 | 25.6978 | 26.4291 | 26.8286 | 27.1767 | 27.3247 | 27.3892 | 27.4206 | 27.433 | 27.8053 | 27.7429 | 27.8923 | 27.9458 | 28.1449 | 28.0314 | 32.9422 | 39.2359 | 41.7009
1.63 | 25.3423 | 25.6978 | 26.4291 | 26.8286 | 27.1534 | 27.3247 | 27.3892 | 27.395 | 27.433 | 27.7801 | 27.7429 | 27.8923 | 27.9458 | 28.1449 | 28.0072 | 32.6777 | 39.2113 | 41.7009
1.64 | 25.3423 | 25.6978 | 26.4291 | 26.852 | 27.1767 | 27.3247 | 27.3892 | 27.395 | 27.433 | 27.7801 | 27.7429 | 27.8923 | 27.9458 | 28.1449 | 28.0072 | 32.365 | 39.1867 | 41.7009
1.65 | 25.3423 | 25.6978 | 26.4291 | 26.8286 | 27.1534 | 27.3247 | 27.3892 | 27.4206 | 27.4581 | 27.7801 | 27.7429 | 27.8923 | 27.9458 | 28.1449 | 28.0072 | 32.1003 | 39.162 | 41.7009
1.66 | 25.3423 | 25.6978 | 26.4291 | 26.852 | 27.1767 | 27.3247 | 27.3892 | 27.4206 | 27.433 | 27.8053 | 27.7429 | 27.8923 | 27.9458 | 28.1449 | 28.0072 | 31.8598 | 39.1374 | 41.6762
1.67 | 25.3423 | 25.6978 | 26.4291 | 26.852 | 27.1767 | 27.3035 | 27.3892 | 27.395 | 27.4581 | 27.8053 | 27.7429 | 27.8923 | 27.9458 | 28.1449 | 28.0072 | 31.5952 | 39.0881 | 41.6516
1.68 | 25.3423 | 25.6978 | 26.4291 | 26.8286 | 27.1068 | 27.3247 | 27.3892 | 27.395 | 27.433 | 27.8053 | 27.7429 | 27.8923 | 27.9458 | 28.121 | 28.0072 | 31.3065 | 39.0634 | 41.6762
1.69 | 25.3423 | 25.6978 | 26.4625 | 26.852 | 27.1301 | 27.3247 | 27.4147 | 27.395 | 27.4581 | 27.8053 | 27.7429 | 27.8923 | 27.9458 | 28.121 | 28.0072 | 30.9938 | 39.0142 | 41.6516
1.7 | 25.3423 | 25.6978 | 26.4625 | 26.8286 | 27.1534 | 27.3247 | 27.3892 | 27.395 | 27.433 | 27.8053 | 27.7429 | 27.8923 | 27.9458 | 28.121 | 28.0072 | 30.6811 | 38.9895 | 41.6516
1.71 | 25.3423 | 25.6978 | 26.4291 | 26.8286 | 27.1301 | 27.3247 | 27.3892 | 27.395 | 27.433 | 27.7801 | 27.7429 | 27.8923 | 27.9458 | 28.121 | 28.0072 | 30.4164 | 38.9648 | 41.6269
1.72 | 25.3423 | 25.6978 | 26.4291 | 26.8286 | 27.1767 | 27.3247 | 27.4147 | 27.395 | 27.433 | 27.8053 | 27.7429 | 27.8923 | 27.9458 | 28.121 | 28.0072 | 30.1519 | 38.9155 | 41.6269
1.73 | 25.3423 | 25.6978 | 26.4291 | 26.852 | 27.1301 | 27.3247 | 27.3892 | 27.395 | 27.4581 | 27.7801 | 27.7429 | 27.8923 | 27.9458 | 28.1449 | 28.0072 | 29.8874 | 38.8415 | 41.6269
1.74 | 25.3423 | 25.6978 | 26.4291 | 26.852 | 27.1534 | 27.3247 | 27.3892 | 27.395 | 27.4581 | 27.7801 | 27.7429 | 27.8923 | 27.9458 | 28.1449 | 28.0072 | 29.6227 | 38.7923 | 41.6269
1.75 | 25.3423 | 25.6978 | 26.4291 | 26.852 | 27.1301 | 27.3247 | 27.4147 | 27.395 | 27.433 | 27.7801 | 27.7429 | 27.8923 | 27.9458 | 28.1449 | 28.0072 | 29.31 | 38.743 | 41.5776
1.76 | 25.3423 | 25.6978 | 26.4291 | 26.852 | 27.1534 | 27.3035 | 27.4147 | 27.4206 | 27.433 | 27.8053 | 27.7429 | 27.8923 | 27.9458 | 28.1449 | 28.0072 | 29.0454 | 38.7184 | 41.5776
1.77 | 25.3423 | 25.6978 | 26.4291 | 26.852 | 27.1534 | 27.3247 | 27.3892 | 27.395 | 27.433 | 27.8053 | 27.7429 | 27.8923 | 27.9458 | 28.1449 | 27.9831 | 28.8289 | 38.669 | 41.5776
1.78 | 25.3423 | 25.6978 | 26.4291 | 26.8286 | 27.1301 | 27.3247 | 27.4147 | 27.395 | 27.4581 | 27.7801 | 27.7429 | 27.8923 | 27.9458 | 28.121 | 27.9831 | 28.6606 | 38.6444 | 41.5776
1.79 | 25.3423 | 25.6978 | 26.4291 | 26.852 | 27.1534 | 27.3035 | 27.3892 | 27.395 | 27.433 | 27.7801 | 27.7429 | 27.8923 | 27.9458 | 28.121 | 27.9831 | 28.5162 | 38.5951 | 41.553
1.8 | 25.3423 | 25.6978 | 26.4291 | 26.8286 | 27.1534 | 27.3247 | 27.3892 | 27.395 | 27.433 | 27.7801 | 27.7429 | 27.8923 | 27.9458 | 28.121 | 27.9831 | 28.4199 | 38.5459 | 41.553
1.81 | 25.3423 | 25.6978 | 26.4291 | 26.852 | 27.1534 | 27.3247 | 27.3892 | 27.395 | 27.433 | 27.7801 | 27.7429 | 27.8923 | 27.9458 | 28.121 | 27.9831 | 28.3959 | 38.4965 | 41.553
1.82 | 25.3423 | 25.6978 | 26.4291 | 26.8753 | 27.1534 | 27.3247 | 27.3892 | 27.395 | 27.433 | 27.7801 | 27.7429 | 27.8923 | 27.9458 | 28.121 | 27.9831 | 28.3719 | 38.4472 | 41.5283
1.83 | 25.3423 | 25.6978 | 26.4291 | 26.8051 | 27.1301 | 27.3247 | 27.3892 | 27.395 | 27.433 | 27.7801 | 27.7429 | 27.8923 | 27.9458 | 28.121 | 27.9831 | 28.3479 | 38.3979 | 41.5283
1.84 | 25.3423 | 25.6978 | 26.4291 | 26.8286 | 27.1767 | 27.3247 | 27.3892 | 27.395 | 27.433 | 27.7801 | 27.7429 | 27.8923 | 27.9458 | 28.121 | 27.9831 | 28.3237 | 38.3732 | 41.5036
1.85 | 25.3423 | 25.6978 | 26.4291 | 26.8286 | 27.1534 | 27.3247 | 27.3892 | 27.395 | 27.433 | 27.7801 | 27.7429 | 27.8923 | 27.9458 | 28.121 | 27.9831 | 28.2997 | 38.3486 | 41.5036
1.86 | 25.3423 | 25.6978 | 26.4291 | 26.8286 | 27.1767 | 27.3247 | 27.3892 | 27.395 | 27.433 | 27.7801 | 27.7429 | 27.8923 | 27.9458 | 28.121 | 27.9831 | 28.2997 | 38.2994 | 41.5036
1.87 | 25.3423 | 25.6978 | 26.4291 | 26.852 | 27.1534 | 27.3247 | 27.4147 | 27.395 | 27.4581 | 27.7801 | 27.7429 | 27.8923 | 27.9458 | 28.121 | 27.9831 | 28.2757 | 38.25 | 41.5036
1.88 | 25.3423 | 25.6978 | 26.4291 | 26.8051 | 27.1301 | 27.3247 | 27.3892 | 27.395 | 27.4581 | 27.7801 | 27.7429 | 27.8923 | 27.9458 | 28.121 | 27.9831 | 28.2757 | 38.1515 | 41.479
1.89 | 25.3423 | 25.6978 | 26.4625 | 26.852 | 27.1534 | 27.3035 | 27.3892 | 27.395 | 27.433 | 27.7801 | 27.7429 | 27.8923 | 27.9458 | 28.121 | 27.9831 | 28.2516 | 38.0282 | 41.479
1.9 | 25.3423 | 25.6978 | 26.4291 | 26.8286 | 27.1534 | 27.3247 | 27.4147 | 27.395 | 27.433 | 27.7801 | 27.7186 | 27.8923 | 27.9458 | 28.121 | 27.9831 | 28.2516 | 37.9296 | 41.4544
1.91 | 25.3423 | 25.6978 | 26.4291 | 26.8051 | 27.1534 | 27.3247 | 27.3892 | 27.4206 | 27.433 | 27.7801 | 27.7429 | 27.8923 | 27.9216 | 28.121 | 27.9831 | 28.2516 | 37.8063 | 41.4297
1.92 | 25.3423 | 25.6978 | 26.4291 | 26.8286 | 27.1767 | 27.3247 | 27.3892 | 27.395 | 27.433 | 27.7801 | 27.7186 | 27.8923 | 27.9458 | 28.121 | 27.9831 | 28.2516 | 37.7077 | 41.4297
1.93 | 25.3423 | 25.6978 | 26.4291 | 26.8286 | 27.1534 | 27.3247 | 27.3892 | 27.4206 | 27.433 | 27.7801 | 27.7186 | 27.8923 | 27.9216 | 28.121 | 27.9831 | 28.2275 | 37.5598 | 41.4297
1.94 | 25.3423 | 25.6978 | 26.4291 | 26.8286 | 27.1534 | 27.3247 | 27.3892 | 27.395 | 27.433 | 27.7801 | 27.7429 | 27.8923 | 27.9216 | 28.121 | 27.9831 | 28.2275 | 37.4367 | 41.4297
1.95 | 25.3423 | 25.6978 | 26.4291 | 26.8286 | 27.1767 | 27.3247 | 27.3892 | 27.395 | 27.433 | 27.7801 | 27.7186 | 27.8923 | 27.9216 | 28.121 | 27.9831 | 28.2275 | 37.338 | 41.4297
1.96 | 25.3423 | 25.6978 | 26.4291 | 26.852 | 27.1767 | 27.3247 | 27.3892 | 27.395 | 27.433 | 27.7801 | 27.7429 | 27.8923 | 27.9458 | 28.121 | 27.9831 | 28.2275 | 37.2394 | 41.4051
1.97 | 25.3423 | 25.6978 | 26.4291 | 26.852 | 27.1534 | 27.3247 | 27.3892 | 27.395 | 27.433 | 27.7801 | 27.7429 | 27.8923 | 27.9458 | 28.121 | 27.9831 | 28.2275 | 37.1408 | 41.4051
1.98 | 25.3423 | 25.6978 | 26.4291 | 26.8051 | 27.1534 | 27.3247 | 27.3892 | 27.395 | 27.433 | 27.7801 | 27.7429 | 27.8923 | 27.9216 | 28.121 | 27.9588 | 28.2275 | 37.0175 | 41.3805
1.99 | 25.3423 | 25.6978 | 26.4291 | 26.852 | 27.1534 | 27.3035 | 27.3892 | 27.395 | 27.433 | 27.7801 | 27.7429 | 27.8923 | 27.9458 | 28.121 | 27.9831 | 28.2275 | 36.919 | 41.3805
2 | 25.3423 | 25.6978 | 26.4291 | 26.852 | 27.1767 | 27.3247 | 27.3892 | 27.395 | 27.433 | 27.7801 | 27.7186 | 27.8923 | 27.9216 | 28.121 | 27.9588 | 28.2275 | 36.8696 | 41.3805