## Fig3a
Theta | Intensity (CPS) - As Grown | Theta | Intensity (CPS) - Annealed
30.947 | 8 | 30.9 | 2
30.948 | 2 | 31.947 | 2
30.949 | 6 | 31.957 | 8
30.95 | 8 | 31.967 | 5
30.951 | 1 | 31.977 | 9.8995
30.952 | 4 | 31.987 | 3.1005
30.953 | 6 | 31.997 | 8.8995
30.954 | 3 | 32.007 | 6
30.955 | 6 | 32.017 | 9
30.956 | 8 | 32.027 | 8.1005
30.957 | 7 | 32.037 | 11.8995
30.958 | 8 | 32.047 | 10.1005
30.959 | 6 | 32.057 | 7.8995
30.96 | 3 | 32.067 | 21.8995
30.961 | 4 | 32.077 | 10.2009
30.962 | 2 | 32.087 | 8.8995
30.963 | 4 | 32.097 | 16.1005
30.964 | 8 | 32.107 | 12.8995
30.965 | 3 | 32.117 | 7.1005
30.966 | 10 | 32.127 | 22.7991
30.967 | 6 | 32.137 | 20
30.968 | 9 | 32.147 | 17.2009
30.969 | 12 | 32.157 | 16.8995
30.97 | 10 | 32.167 | 18.8995
30.971 | 8 | 32.177 | 24.1005
30.972 | 8 | 32.187 | 20
30.973 | 7 | 32.197 | 23.1005
30.974 | 4 | 32.207 | 19
30.975 | 5 | 32.217 | 34
30.976 | 5 | 32.227 | 21.7991
30.977 | 5 | 32.237 | 35
30.978 | 6 | 32.247 | 35.8995
30.979 | 11 | 32.257 | 31.8995
30.98 | 6 | 32.267 | 43.2009
30.981 | 3 | 32.277 | 26.1005
30.982 | 9 | 32.287 | 62.8995
30.983 | 6 | 32.297 | 55.8995
30.984 | 4 | 32.307 | 43.1005
30.985 | 6 | 32.317 | 47.7991
30.986 | 6 | 32.327 | 55
30.987 | 4 | 32.337 | 85.1005
30.988 | 8 | 32.347 | 89.7991
30.989 | 7 | 32.357 | 81.8995
30.99 | 4 | 32.367 | 78.4019
30.991 | 7 | 32.377 | 109.1963
30.992 | 5 | 32.387 | 104.2009
30.993 | 7 | 32.397 | 127
30.994 | 5 | 32.407 | 123.5023
30.995 | 3 | 32.417 | 141.4977
30.996 | 6 | 32.427 | 143.2009
30.997 | 7 | 32.437 | 180.3014
30.998 | 7 | 32.447 | 162.5981
30.999 | 8 | 32.457 | 189.5981
31 | 8 | 32.467 | 208.7991
31.001 | 4 | 32.477 | 242.4977
31.002 | 3 | 32.487 | 279.5023
31.003 | 1 | 32.497 | 261.8995
31.004 | 4 | 32.507 | 305.5981
31.005 | 5 | 32.517 | 337.6028
31.006 | 8 | 32.527 | 366.6986
31.007 | 5 | 32.537 | 381.1963
31.008 | 6 | 32.547 | 493.5023
31.009 | 4 | 32.557 | 477.0958
31.01 | 6 | 32.567 | 570.4977
31.011 | 7 | 32.577 | 654.0046
31.012 | 5 | 32.587 | 617.694
31.013 | 4 | 32.597 | 777.2968
31.014 | 7 | 32.607 | 793.5981
31.015 | 12 | 32.617 | 948.7944
31.016 | 13 | 32.627 | 987.9954
31.017 | 5 | 32.637 | 1154.2056
31.018 | 6 | 32.647 | 1399.4838
31.019 | 5 | 32.657 | 1445.8037
31.02 | 7 | 32.667 | 1703.4977
31.021 | 9 | 32.677 | 1839.7032
31.022 | 9 | 32.687 | 2014.7852
31.023 | 12 | 32.697 | 2338.2969
31.024 | 9 | 32.707 | 2515.6938
31.025 | 6 | 32.717 | 2950.5889
31.026 | 11 | 32.727 | 3135.4929
31.027 | 4 | 32.737 | 3544.7173
31.028 | 4 | 32.747 | 4081.1545
31.029 | 7 | 32.757 | 4625.4839
31.03 | 5 | 32.767 | 5066.7031
31.031 | 0 | 32.777 | 5832.5703
31.032 | 1 | 32.787 | 6461.9951
31.033 | 4 | 32.797 | 6958.8901
31.034 | 6 | 32.807 | 7886.8765
31.035 | 4 | 32.817 | 8604.876
31.036 | 5 | 32.827 | 9553.1689
31.037 | 6 | 32.837 | 10525.6846
31.038 | 5 | 32.847 | 11732.3789
31.039 | 9 | 32.857 | 12532.3789
31.04 | 6 | 32.867 | 13818.5791
31.041 | 5 | 32.877 | 14827.3604
31.042 | 7 | 32.887 | 15952.4746
31.043 | 4 | 32.897 | 16873.082
31.044 | 8 | 32.907 | 17707.3789
31.045 | 12 | 32.917 | 18566.5605
31.046 | 5 | 32.927 | 19779.4121
31.047 | 9 | 32.937 | 20355.2734
31.048 | 5 | 32.947 | 20716.5078
31.049 | 6 | 32.957 | 21381.8809
31.05 | 7 | 32.967 | 21158.2148
31.051 | 6 | 32.977 | 21475.1953
31.052 | 8 | 32.987 | 21475.4063
31.053 | 11 | 32.997 | 20920.6758
31.054 | 7 | 33.007 | 20931.3066
31.055 | 8 | 33.017 | 19887.0371
31.056 | 7 | 33.027 | 19124.3203
31.057 | 6 | 33.037 | 18129.0234
31.058 | 5 | 33.047 | 17070.707
31.059 | 8 | 33.057 | 16104.4619
31.06 | 2 | 33.067 | 14988.0088
31.061 | 3 | 33.077 | 13764.1328
31.062 | 6 | 33.087 | 12816.626
31.063 | 1 | 33.097 | 11512.6309
31.064 | 8 | 33.107 | 10569.1055
31.065 | 9 | 33.117 | 9430.5439
31.066 | 4 | 33.127 | 8347.21
31.067 | 6 | 33.137 | 7567.1328
31.068 | 5 | 33.147 | 6742.895
31.069 | 5 | 33.157 | 6118.5117
31.07 | 4 | 33.167 | 5262.2334
31.071 | 9 | 33.177 | 4649.1143
31.072 | 9 | 33.187 | 4205.1006
31.073 | 7 | 33.197 | 3635.717
31.074 | 5 | 33.207 | 3233.4158
31.075 | 7 | 33.217 | 2821.9041
31.076 | 9 | 33.227 | 2436.5068
31.077 | 5 | 33.237 | 2121.8083
31.078 | 9 | 33.247 | 1902.4019
31.079 | 4 | 33.257 | 1609.6074
31.08 | 4 | 33.267 | 1440.9088
31.081 | 13 | 33.277 | 1315.4019
31.082 | 7 | 33.287 | 1115.9954
31.083 | 3 | 33.297 | 954.5116
31.084 | 9 | 33.307 | 856.2968
31.085 | 9 | 33.317 | 797.0046
31.086 | 6 | 33.327 | 644.9042
31.087 | 8 | 33.337 | 629.3972
31.088 | 4 | 33.347 | 516.507
31.089 | 7 | 33.357 | 508.5981
31.09 | 5 | 33.367 | 438.8995
31.091 | 5 | 33.377 | 366.5023
31.092 | 7 | 33.387 | 338
31.093 | 8 | 33.397 | 285.8037
31.094 | 6 | 33.407 | 260.8995
31.095 | 7 | 33.417 | 237.5981
31.096 | 5 | 33.427 | 231.8037
31.097 | 3 | 33.437 | 188.2009
31.098 | 5 | 33.447 | 190.6986
31.099 | 7 | 33.457 | 148.7032
31.1 | 5 | 33.467 | 131.8995
31.101 | 5 | 33.477 | 118.3972
31.102 | 4 | 33.487 | 109.7032
31.103 | 9 | 33.497 | 87
31.104 | 8 | 33.507 | 89.8995
31.105 | 6 | 33.517 | 75.2009
31.106 | 2 | 33.527 | 72.3972
31.107 | 8 | 33.537 | 99.1005
31.108 | 6 | 33.547 | 68.5023
31.109 | 8 | 33.557 | 44.1005
31.11 | 1 | 33.567 | 50.1005
31.111 | 10 | 33.577 | 62.4977
31.112 | 7 | 33.587 | 47.2009
31.113 | 2 | 33.597 | 45.2009
31.114 | 7 | 33.607 | 32
31.115 | 5 | 33.617 | 31.1005
31.116 | 5 | 33.627 | 38.6986
31.117 | 5 | 33.637 | 24
31.118 | 3 | 33.647 | 31.1005
31.119 | 9 | 33.657 | 33.1005
31.12 | 12 | 33.667 | 18.1005
31.121 | 10 | 33.677 | 13
31.122 | 10 | 33.687 | 16
31.123 | 8 | 33.697 | 24.7991
31.124 | 9 | 33.707 | 23.1005
31.125 | 5 | 33.717 | 4
31.126 | 7 | 33.727 | 9
31.127 | 3 | 33.737 | 9
31.128 | 12 | 33.747 | 5.1005
31.129 | 8 | 33.757 | 11
31.13 | 6 | 33.767 | 16
31.131 | 8 | 33.777 | 14
31.132 | 12 | 33.787 | 12
31.133 | 12 | 33.797 | 8
31.134 | 9 | 33.807 | 7
31.135 | 5 | 33.817 | 6
31.136 | 14 | 33.827 | 7.8995
31.137 | 11 | 33.837 | 9.1005
31.138 | 8 | 33.847 | 6.8995
31.139 | 7 | 33.857 | 9.1005
31.14 | 7 | 33.867 | 14
31.141 | 4 | 33.877 | 9
31.142 | 8 | 33.887 | 5
31.143 | 4 | 33.897 | 5
31.144 | 10 | 33.907 | 5
31.145 | 5 | 33.917 | 2
31.146 | 7 | 33.927 | 0
31.147 | 2 | 33.937 | 5
31.148 | 6 | 33.947 | 2
31.149 | 4 | 35 | 2
31.15 | 6
31.151 | 7
31.152 | 3
31.153 | 7
31.154 | 7
31.155 | 5
31.156 | 11
31.157 | 11
31.158 | 8
31.159 | 8
31.16 | 12
31.161 | 7
31.162 | 12
31.163 | 7
31.164 | 12
31.165 | 10
31.166 | 9
31.167 | 9
31.168 | 5
31.169 | 11
31.17 | 12
31.171 | 3
31.172 | 9
31.173 | 10
31.174 | 10
31.175 | 7
31.176 | 7
31.177 | 4
31.178 | 6
31.179 | 10
31.18 | 11
31.181 | 4
31.182 | 12
31.183 | 10
31.184 | 4
31.185 | 5
31.186 | 7
31.187 | 7
31.188 | 11
31.189 | 4
31.19 | 10
31.191 | 11
31.192 | 5
31.193 | 11
31.194 | 6
31.195 | 6
31.196 | 6
31.197 | 9
31.198 | 6
31.199 | 10
31.2 | 10
31.201 | 7
31.202 | 7
31.203 | 11
31.204 | 5
31.205 | 7
31.206 | 7
31.207 | 7
31.208 | 3
31.209 | 4
31.21 | 5
31.211 | 8
31.212 | 8
31.213 | 9
31.214 | 11
31.215 | 10
31.216 | 4
31.217 | 13
31.218 | 13
31.219 | 15
31.22 | 8
31.221 | 9
31.222 | 9
31.223 | 12
31.224 | 4
31.225 | 7
31.226 | 11
31.227 | 7
31.228 | 9
31.229 | 11
31.23 | 10
31.231 | 6
31.232 | 10
31.233 | 11
31.234 | 10
31.235 | 8
31.236 | 9
31.237 | 10
31.238 | 10
31.239 | 13
31.24 | 11
31.241 | 7
31.242 | 10
31.243 | 5
31.244 | 7
31.245 | 13
31.246 | 8
31.247 | 12
31.248 | 8
31.249 | 11
31.25 | 7
31.251 | 8
31.252 | 10
31.253 | 11
31.254 | 7
31.255 | 10
31.256 | 8
31.257 | 9
31.258 | 7
31.259 | 9
31.26 | 5
31.261 | 8
31.262 | 13
31.263 | 7
31.264 | 9
31.265 | 15
31.266 | 10
31.267 | 10
31.268 | 14
31.269 | 9
31.27 | 10
31.271 | 7
31.272 | 9
31.273 | 5
31.274 | 8
31.275 | 5
31.276 | 13
31.277 | 5
31.278 | 8
31.279 | 6
31.28 | 15
31.281 | 12
31.282 | 8
31.283 | 15
31.284 | 16
31.285 | 11
31.286 | 10
31.287 | 6
31.288 | 11
31.289 | 10
31.29 | 13
31.291 | 12
31.292 | 12
31.293 | 10
31.294 | 7
31.295 | 14
31.296 | 10
31.297 | 11
31.298 | 12
31.299 | 13
31.3 | 13
31.301 | 10
31.302 | 7
31.303 | 7
31.304 | 9
31.305 | 8
31.306 | 14
31.307 | 14
31.308 | 10
31.309 | 8
31.31 | 12
31.311 | 13
31.312 | 4
31.313 | 15
31.314 | 11
31.315 | 11
31.316 | 11
31.317 | 13
31.318 | 12
31.319 | 9
31.32 | 13
31.321 | 15
31.322 | 12
31.323 | 8
31.324 | 13
31.325 | 16
31.326 | 3
31.327 | 15
31.328 | 20
31.329 | 11
31.33 | 6
31.331 | 16
31.332 | 17
31.333 | 7
31.334 | 13
31.335 | 6
31.336 | 7
31.337 | 7
31.338 | 12
31.339 | 7
31.34 | 7
31.341 | 15
31.342 | 9
31.343 | 14
31.344 | 14
31.345 | 12
31.346 | 6
31.347 | 13
31.348 | 11
31.349 | 12
31.35 | 12
31.351 | 14
31.352 | 15
31.353 | 21
31.354 | 7
31.355 | 15
31.356 | 13
31.357 | 14
31.358 | 11
31.359 | 11
31.36 | 13
31.361 | 10
31.362 | 15
31.363 | 12
31.364 | 12
31.365 | 9
31.366 | 14
31.367 | 13
31.368 | 8
31.369 | 11
31.37 | 11
31.371 | 14
31.372 | 13
31.373 | 20
31.374 | 9
31.375 | 17
31.376 | 16
31.377 | 10
31.378 | 9
31.379 | 13
31.38 | 18
31.381 | 8
31.382 | 14
31.383 | 12
31.384 | 13
31.385 | 20
31.386 | 18
31.387 | 22
31.388 | 11
31.389 | 11
31.39 | 13
31.391 | 16
31.392 | 3
31.393 | 9
31.394 | 11
31.395 | 17
31.396 | 14
31.397 | 13
31.398 | 18
31.399 | 13
31.4 | 16
31.401 | 10
31.402 | 17
31.403 | 13
31.404 | 11
31.405 | 12
31.406 | 10
31.407 | 6
31.408 | 14
31.409 | 10
31.41 | 7
31.411 | 11
31.412 | 10
31.413 | 12
31.414 | 14
31.415 | 12
31.416 | 18
31.417 | 8
31.418 | 9
31.419 | 10
31.42 | 11
31.421 | 13
31.422 | 22
31.423 | 11
31.424 | 20
31.425 | 20
31.426 | 16
31.427 | 12
31.428 | 17
31.429 | 12
31.43 | 16
31.431 | 13
31.432 | 16
31.433 | 8
31.434 | 7
31.435 | 10
31.436 | 14
31.437 | 15
31.438 | 15
31.439 | 18
31.44 | 20
31.441 | 18
31.442 | 11
31.443 | 15
31.444 | 16
31.445 | 17
31.446 | 11
31.447 | 9
31.448 | 10
31.449 | 12
31.45 | 17
31.451 | 12
31.452 | 17
31.453 | 16
31.454 | 14
31.455 | 14
31.456 | 17
31.457 | 20
31.458 | 16
31.459 | 17
31.46 | 19
31.461 | 17
31.462 | 12
31.463 | 13
31.464 | 13
31.465 | 20
31.466 | 11
31.467 | 18
31.468 | 11
31.469 | 19
31.47 | 13
31.471 | 13
31.472 | 18
31.473 | 13
31.474 | 18
31.475 | 15
31.476 | 10
31.477 | 16
31.478 | 13
31.479 | 19
31.48 | 16
31.481 | 25
31.482 | 18
31.483 | 20
31.484 | 14
31.485 | 24
31.486 | 12
31.487 | 12
31.488 | 13
31.489 | 9
31.49 | 14
31.491 | 17
31.492 | 20
31.493 | 20
31.494 | 16
31.495 | 17
31.496 | 25
31.497 | 20
31.498 | 14
31.499 | 9
31.5 | 21
31.501 | 24
31.502 | 13
31.503 | 16
31.504 | 17
31.505 | 15
31.506 | 16
31.507 | 19
31.508 | 15
31.509 | 14
31.51 | 18
31.511 | 18
31.512 | 22
31.513 | 14
31.514 | 19
31.515 | 6
31.516 | 20
31.517 | 17
31.518 | 17
31.519 | 16
31.52 | 17
31.521 | 17
31.522 | 7
31.523 | 14
31.524 | 21
31.525 | 14
31.526 | 19
31.527 | 23
31.528 | 21
31.529 | 20
31.53 | 16
31.531 | 13
31.532 | 20
31.533 | 11
31.534 | 21
31.535 | 24
31.536 | 23
31.537 | 11
31.538 | 20
31.539 | 25
31.54 | 19
31.541 | 15
31.542 | 19
31.543 | 23
31.544 | 12
31.545 | 10
31.546 | 14
31.547 | 18
31.548 | 21
31.549 | 18
31.55 | 17
31.551 | 18
31.552 | 24
31.553 | 24
31.554 | 26
31.555 | 17
31.556 | 22
31.557 | 19
31.558 | 21
31.559 | 12
31.56 | 23
31.561 | 22
31.562 | 19
31.563 | 21
31.564 | 22
31.565 | 23
31.566 | 14
31.567 | 24
31.568 | 20
31.569 | 23
31.57 | 23
31.571 | 21
31.572 | 25
31.573 | 18
31.574 | 21
31.575 | 18
31.576 | 18
31.577 | 29
31.578 | 29
31.579 | 19
31.58 | 11
31.581 | 21
31.582 | 23
31.583 | 27
31.584 | 24
31.585 | 19
31.586 | 24
31.587 | 16
31.588 | 11
31.589 | 14
31.59 | 22
31.591 | 17
31.592 | 15
31.593 | 21
31.594 | 28
31.595 | 15
31.596 | 25
31.597 | 24
31.598 | 31
31.599 | 25
31.6 | 21
31.601 | 27
31.602 | 26
31.603 | 17
31.604 | 22
31.605 | 20
31.606 | 14
31.607 | 26
31.608 | 21
31.609 | 26
31.61 | 22
31.611 | 24
31.612 | 29
31.613 | 25
31.614 | 19
31.615 | 30
31.616 | 29
31.617 | 30
31.618 | 23
31.619 | 25
31.62 | 29
31.621 | 27
31.622 | 28
31.623 | 29
31.624 | 26
31.625 | 26
31.626 | 18
31.627 | 20
31.628 | 27
31.629 | 37
31.63 | 23
31.631 | 22
31.632 | 27
31.633 | 19
31.634 | 27
31.635 | 29
31.636 | 17
31.637 | 21
31.638 | 23
31.639 | 21
31.64 | 30
31.641 | 30
31.642 | 27
31.643 | 19
31.644 | 30
31.645 | 27
31.646 | 32
31.647 | 29
31.648 | 21
31.649 | 23
31.65 | 27
31.651 | 17
31.652 | 27
31.653 | 21
31.654 | 29
31.655 | 22
31.656 | 33
31.657 | 42
31.658 | 24
31.659 | 25
31.66 | 27
31.661 | 34
31.662 | 21
31.663 | 21
31.664 | 19
31.665 | 21
31.666 | 25
31.667 | 28
31.668 | 23
31.669 | 27
31.67 | 25
31.671 | 36
31.672 | 29
31.673 | 21
31.674 | 24
31.675 | 31
31.676 | 36
31.677 | 23
31.678 | 27
31.679 | 27
31.68 | 39
31.681 | 37
31.682 | 28
31.683 | 28
31.684 | 18
31.685 | 16
31.686 | 22
31.687 | 21
31.688 | 27
31.689 | 27
31.69 | 31
31.691 | 28
31.692 | 31
31.693 | 32
31.694 | 31
31.695 | 30
31.696 | 28
31.697 | 33
31.698 | 34
31.699 | 31
31.7 | 25
31.701 | 26
31.702 | 29
31.703 | 33
31.704 | 33
31.705 | 35
31.706 | 27
31.707 | 32
31.708 | 33
31.709 | 30
31.71 | 25
31.711 | 29
31.712 | 36
31.713 | 31
31.714 | 21
31.715 | 34
31.716 | 29
31.717 | 31
31.718 | 42
31.719 | 30
31.72 | 27
31.721 | 40
31.722 | 30
31.723 | 33
31.724 | 37
31.725 | 32
31.726 | 38
31.727 | 44
31.728 | 38
31.729 | 35
31.73 | 27
31.731 | 32
31.732 | 33
31.733 | 29
31.734 | 40
31.735 | 41
31.736 | 38
31.737 | 25
31.738 | 35
31.739 | 46
31.74 | 34
31.741 | 29
31.742 | 37
31.743 | 31
31.744 | 34
31.745 | 39
31.746 | 34
31.747 | 46
31.748 | 44
31.749 | 38
31.75 | 47
31.751 | 34
31.752 | 31
31.753 | 43
31.754 | 42
31.755 | 26
31.756 | 39
31.757 | 29
31.758 | 39
31.759 | 40
31.76 | 37
31.761 | 45
31.762 | 42
31.763 | 35
31.764 | 30
31.765 | 35
31.766 | 36
31.767 | 32
31.768 | 44
31.769 | 49
31.77 | 42
31.771 | 53
31.772 | 43
31.773 | 32
31.774 | 45
31.775 | 37
31.776 | 36
31.777 | 45
31.778 | 46
31.779 | 35
31.78 | 26
31.781 | 36
31.782 | 44
31.783 | 42
31.784 | 30
31.785 | 48
31.786 | 48
31.787 | 39
31.788 | 37
31.789 | 28
31.79 | 45
31.791 | 38
31.792 | 36
31.793 | 34
31.794 | 43
31.795 | 46
31.796 | 33
31.797 | 40
31.798 | 46
31.799 | 49
31.8 | 42
31.801 | 40
31.802 | 43
31.803 | 47
31.804 | 46
31.805 | 34
31.806 | 49
31.807 | 45
31.808 | 39
31.809 | 41
31.81 | 41
31.811 | 49
31.812 | 55
31.813 | 51
31.814 | 45
31.815 | 44
31.816 | 44
31.817 | 54
31.818 | 44
31.819 | 47
31.82 | 49
31.821 | 48
31.822 | 46
31.823 | 51
31.824 | 52
31.825 | 45
31.826 | 60
31.827 | 45
31.828 | 42
31.829 | 51
31.83 | 50
31.831 | 44
31.832 | 45
31.833 | 54
31.834 | 43
31.835 | 42
31.836 | 49
31.837 | 45
31.838 | 75
31.839 | 53
31.84 | 43
31.841 | 57
31.842 | 56
31.843 | 55
31.844 | 59
31.845 | 51
31.846 | 61
31.847 | 46
31.848 | 50
31.849 | 39
31.85 | 38
31.851 | 55
31.852 | 45
31.853 | 53
31.854 | 62
31.855 | 64
31.856 | 47
31.857 | 58
31.858 | 57
31.859 | 43
31.86 | 47
31.861 | 44
31.862 | 49
31.863 | 69
31.864 | 81
31.865 | 48
31.866 | 61
31.867 | 51
31.868 | 47
31.869 | 60
31.87 | 54
31.871 | 54
31.872 | 63
31.873 | 65
31.874 | 60
31.875 | 63
31.876 | 57
31.877 | 63
31.878 | 71
31.879 | 49
31.88 | 71
31.881 | 59
31.882 | 59
31.883 | 55
31.884 | 48
31.885 | 56
31.886 | 59
31.887 | 59
31.888 | 64
31.889 | 47
31.89 | 63
31.891 | 53
31.892 | 55
31.893 | 63
31.894 | 72
31.895 | 61
31.896 | 69
31.897 | 67
31.898 | 72
31.899 | 65
31.9 | 68
31.901 | 70
31.902 | 55
31.903 | 50
31.904 | 55
31.905 | 62
31.906 | 67
31.907 | 72
31.908 | 61
31.909 | 80
31.91 | 73
31.911 | 63
31.912 | 55
31.913 | 81
31.914 | 67
31.915 | 76
31.916 | 68
31.917 | 71
31.918 | 67
31.919 | 58
31.92 | 81
31.921 | 68
31.922 | 65
31.923 | 68
31.924 | 64
31.925 | 67
31.926 | 69
31.927 | 70
31.928 | 62
31.929 | 73
31.93 | 90
31.931 | 84
31.932 | 82
31.933 | 68
31.934 | 64
31.935 | 87
31.936 | 73
31.937 | 66
31.938 | 68
31.939 | 49
31.94 | 70
31.941 | 72
31.942 | 74
31.943 | 69
31.944 | 86
31.945 | 78
31.946 | 82
31.947 | 68
31.948 | 72
31.949 | 91
31.95 | 83
31.951 | 71
31.952 | 82
31.953 | 76
31.954 | 84
31.955 | 77
31.956 | 101
31.957 | 71
31.958 | 85
31.959 | 80
31.96 | 98
31.961 | 76
31.962 | 96
31.963 | 85
31.964 | 97
31.965 | 79
31.966 | 62
31.967 | 77
31.968 | 86
31.969 | 85
31.97 | 85
31.971 | 87
31.972 | 86
31.973 | 83
31.974 | 85
31.975 | 74
31.976 | 111
31.977 | 87
31.978 | 97
31.979 | 94
31.98 | 106
31.981 | 77
31.982 | 100
31.983 | 99
31.984 | 86
31.985 | 93
31.986 | 89
31.987 | 89
31.988 | 99
31.989 | 86
31.99 | 100
31.991 | 104
31.992 | 90
31.993 | 80
31.994 | 80
31.995 | 98
31.996 | 122
31.997 | 88
31.998 | 103
31.999 | 89
32 | 80
32.001 | 109
32.002 | 80
32.003 | 93
32.004 | 118
32.005 | 73
32.006 | 110
32.007 | 108
32.008 | 110
32.009 | 98
32.01 | 103
32.011 | 109
32.012 | 121
32.013 | 110
32.014 | 87
32.015 | 118
32.016 | 117
32.017 | 120
32.018 | 121
32.019 | 96
32.02 | 115
32.021 | 114
32.022 | 110
32.023 | 105
32.024 | 112
32.025 | 114
32.026 | 101
32.027 | 115
32.028 | 108
32.029 | 107
32.03 | 106
32.031 | 110
32.032 | 126
32.033 | 117
32.034 | 110
32.035 | 113
32.036 | 111
32.037 | 118
32.038 | 112
32.039 | 126
32.04 | 122
32.041 | 93
32.042 | 134
32.043 | 131
32.044 | 121
32.045 | 109
32.046 | 140
32.047 | 149
32.048 | 143
32.049 | 133
32.05 | 118
32.051 | 133
32.052 | 117
32.053 | 141
32.054 | 106
32.055 | 116
32.056 | 133
32.057 | 121
32.058 | 113
32.059 | 158
32.06 | 145
32.061 | 120
32.062 | 131
32.063 | 133
32.064 | 121
32.065 | 136
32.066 | 141
32.067 | 141
32.068 | 154
32.069 | 136
32.07 | 143
32.071 | 130
32.072 | 127
32.073 | 135
32.074 | 147
32.075 | 155
32.076 | 138
32.077 | 148
32.078 | 141
32.079 | 165
32.08 | 136
32.081 | 137
32.082 | 135
32.083 | 148
32.084 | 124
32.085 | 151
32.086 | 151
32.087 | 146
32.088 | 133
32.089 | 151
32.09 | 143
32.091 | 154
32.092 | 166
32.093 | 150
32.094 | 159
32.095 | 159
32.096 | 154
32.097 | 187
32.098 | 167
32.099 | 143
32.1 | 168
32.101 | 143
32.102 | 148
32.103 | 172
32.104 | 173
32.105 | 165
32.106 | 144
32.107 | 151
32.108 | 172
32.109 | 160
32.11 | 154
32.111 | 160
32.112 | 174
32.113 | 167
32.114 | 162
32.115 | 144
32.116 | 172
32.117 | 194
32.118 | 182
32.119 | 160
32.12 | 179
32.121 | 174
32.122 | 171
32.123 | 185
32.124 | 175
32.125 | 178
32.126 | 181
32.127 | 181
32.128 | 170
32.129 | 194
32.13 | 195
32.131 | 195
32.132 | 201
32.133 | 190
32.134 | 173
32.135 | 186
32.136 | 188
32.137 | 188
32.138 | 197
32.139 | 221
32.14 | 201
32.141 | 209
32.142 | 200
32.143 | 217
32.144 | 208
32.145 | 216
32.146 | 222
32.147 | 182
32.148 | 190
32.149 | 193
32.15 | 214
32.151 | 217
32.152 | 215
32.153 | 197
32.154 | 204
32.155 | 223
32.156 | 216
32.157 | 240
32.158 | 211
32.159 | 199
32.16 | 211
32.161 | 232
32.162 | 208
32.163 | 239
32.164 | 245
32.165 | 217
32.166 | 249
32.167 | 221
32.168 | 209
32.169 | 236
32.17 | 223
32.171 | 203
32.172 | 236
32.173 | 265
32.174 | 237
32.175 | 232
32.176 | 214
32.177 | 203
32.178 | 250
32.179 | 264
32.18 | 241
32.181 | 234
32.182 | 263
32.183 | 256
32.184 | 257
32.185 | 254
32.186 | 254
32.187 | 250
32.188 | 269
32.189 | 267
32.19 | 282
32.191 | 242
32.192 | 247
32.193 | 256
32.194 | 271
32.195 | 273
32.196 | 249
32.197 | 249
32.198 | 288
32.199 | 255
32.2 | 270
32.201 | 260
32.202 | 271
32.203 | 255
32.204 | 307
32.205 | 280
32.206 | 284
32.207 | 278
32.208 | 287
32.209 | 284
32.21 | 272
32.211 | 277
32.212 | 308
32.213 | 280
32.214 | 280
32.215 | 304
32.216 | 305
32.217 | 316
32.218 | 295
32.219 | 300
32.22 | 329
32.221 | 280
32.222 | 307
32.223 | 300
32.224 | 300
32.225 | 331
32.226 | 324
32.227 | 327
32.228 | 355
32.229 | 288
32.23 | 328
32.231 | 310
32.232 | 322
32.233 | 316
32.234 | 326
32.235 | 343
32.236 | 364
32.237 | 309
32.238 | 338
32.239 | 317
32.24 | 311
32.241 | 309
32.242 | 335
32.243 | 342
32.244 | 350
32.245 | 350
32.246 | 360
32.247 | 341
32.248 | 328
32.249 | 341
32.25 | 368
32.251 | 365
32.252 | 376
32.253 | 366
32.254 | 359
32.255 | 360
32.256 | 376
32.257 | 366
32.258 | 369
32.259 | 376
32.26 | 421
32.261 | 375
32.262 | 393
32.263 | 352
32.264 | 407
32.265 | 415
32.266 | 364
32.267 | 357
32.268 | 403
32.269 | 363
32.27 | 388
32.271 | 364
32.272 | 422
32.273 | 405
32.274 | 394
32.275 | 420
32.276 | 407
32.277 | 405
32.278 | 453
32.279 | 421
32.28 | 404
32.281 | 431
32.282 | 449
32.283 | 387
32.284 | 435
32.285 | 430
32.286 | 436
32.287 | 464
32.288 | 457
32.289 | 467
32.29 | 442
32.291 | 439
32.292 | 443
32.293 | 467
32.294 | 438
32.295 | 464
32.296 | 491
32.297 | 487
32.298 | 522
32.299 | 466
32.3 | 458
32.301 | 498
32.302 | 475
32.303 | 503
32.304 | 479
32.305 | 513
32.306 | 460
32.307 | 470
32.308 | 479
32.309 | 546
32.31 | 470
32.311 | 544
32.312 | 550
32.313 | 464
32.314 | 525
32.315 | 530
32.316 | 529
32.317 | 517
32.318 | 496
32.319 | 576
32.32 | 550
32.321 | 520
32.322 | 522
32.323 | 559
32.324 | 539
32.325 | 555
32.326 | 572
32.327 | 539
32.328 | 533
32.329 | 571
32.33 | 553
32.331 | 551
32.332 | 551
32.333 | 580
32.334 | 533
32.335 | 611
32.336 | 579
32.337 | 570
32.338 | 598
32.339 | 625
32.34 | 617
32.341 | 624
32.342 | 626
32.343 | 605
32.344 | 604
32.345 | 614
32.346 | 661
32.347 | 614
32.348 | 621
32.349 | 618
32.35 | 638
32.351 | 637
32.352 | 656
32.353 | 673
32.354 | 644
32.355 | 657
32.356 | 658
32.357 | 679
32.358 | 643
32.359 | 710
32.36 | 706
32.361 | 707
32.362 | 687
32.363 | 712
32.364 | 722
32.365 | 714
32.366 | 689
32.367 | 704
32.368 | 691
32.369 | 731
32.37 | 775
32.371 | 696
32.372 | 733
32.373 | 738
32.374 | 712
32.375 | 780
32.376 | 757
32.377 | 677
32.378 | 727
32.379 | 809
32.38 | 734
32.381 | 742
32.382 | 771
32.383 | 738
32.384 | 784
32.385 | 790
32.386 | 767
32.387 | 808
32.388 | 759
32.389 | 737
32.39 | 810
32.391 | 809
32.392 | 801
32.393 | 792
32.394 | 858
32.395 | 795
32.396 | 827
32.397 | 838
32.398 | 848
32.399 | 896
32.4 | 903
32.401 | 826
32.402 | 907
32.403 | 903
32.404 | 870
32.405 | 835
32.406 | 880
32.407 | 859
32.408 | 934
32.409 | 866
32.41 | 912
32.411 | 899
32.412 | 871
32.413 | 916
32.414 | 901
32.415 | 861
32.416 | 927
32.417 | 926
32.418 | 939
32.419 | 915
32.42 | 900
32.421 | 974
32.422 | 935
32.423 | 965
32.424 | 981
32.425 | 985
32.426 | 980
32.427 | 983
32.428 | 1023
32.429 | 943
32.43 | 992
32.431 | 987
32.432 | 1007
32.433 | 995
32.434 | 1007
32.435 | 1002
32.436 | 1057
32.437 | 1067
32.438 | 1009
32.439 | 1058
32.44 | 1045
32.441 | 1088
32.442 | 1034
32.443 | 1077
32.444 | 1117
32.445 | 1121
32.446 | 1065
32.447 | 1123
32.448 | 1164
32.449 | 1074
32.45 | 1147
32.451 | 1114
32.452 | 1167
32.453 | 1114
32.454 | 1142
32.455 | 1125
32.456 | 1164
32.457 | 1165
32.458 | 1124
32.459 | 1164
32.46 | 1167
32.461 | 1180
32.462 | 1174
32.463 | 1240
32.464 | 1194
32.465 | 1266
32.466 | 1269
32.467 | 1292
32.468 | 1196
32.469 | 1303
32.47 | 1288
32.471 | 1293
32.472 | 1296
32.473 | 1320
32.474 | 1283
32.475 | 1272
32.476 | 1249
32.477 | 1339
32.478 | 1317
32.479 | 1335
32.48 | 1304
32.481 | 1296
32.482 | 1381
32.483 | 1353
32.484 | 1376
32.485 | 1398
32.486 | 1361
32.487 | 1441
32.488 | 1344
32.489 | 1443
32.49 | 1342
32.491 | 1410
32.492 | 1416
32.493 | 1481
32.494 | 1407
32.495 | 1451
32.496 | 1455
32.497 | 1509
32.498 | 1478
32.499 | 1477
32.5 | 1512
32.501 | 1460
32.502 | 1589
32.503 | 1482
32.504 | 1498
32.505 | 1623
32.506 | 1466
32.507 | 1428
32.508 | 1514
32.509 | 1532
32.51 | 1511
32.511 | 1532
32.512 | 1580
32.513 | 1625
32.514 | 1554
32.515 | 1566
32.516 | 1655
32.517 | 1573
32.518 | 1664
32.519 | 1638
32.52 | 1708
32.521 | 1624
32.522 | 1678
32.523 | 1669
32.524 | 1758
32.525 | 1651
32.526 | 1716
32.527 | 1767
32.528 | 1760
32.529 | 1611
32.53 | 1753
32.531 | 1712
32.532 | 1770
32.533 | 1786
32.534 | 1702
32.535 | 1770
32.536 | 1771
32.537 | 1760
32.538 | 1755
32.539 | 1839
32.54 | 1803
32.541 | 1799
32.542 | 1944
32.543 | 1856
32.544 | 1837
32.545 | 1891
32.546 | 1926
32.547 | 1912
32.548 | 1800
32.549 | 1917
32.55 | 1943
32.551 | 1906
32.552 | 1937
32.553 | 1976
32.554 | 1950
32.555 | 1988
32.556 | 2012
32.557 | 2016
32.558 | 1958
32.559 | 1984
32.56 | 1998
32.561 | 1940
32.562 | 2082
32.563 | 1957
32.564 | 2023
32.565 | 2032
32.566 | 2113
32.567 | 2141
32.568 | 2076
32.569 | 2045
32.57 | 2114
32.571 | 2096
32.572 | 2119
32.573 | 2182
32.574 | 2186
32.575 | 2108
32.576 | 2122
32.577 | 2199
32.578 | 2220
32.579 | 2212
32.58 | 2235
32.581 | 2297
32.582 | 2250
32.583 | 2287
32.584 | 2274
32.585 | 2247
32.586 | 2326
32.587 | 2326
32.588 | 2338
32.589 | 2338
32.59 | 2312
32.591 | 2385
32.592 | 2364
32.593 | 2417
32.594 | 2430
32.595 | 2417
32.596 | 2418
32.597 | 2371
32.598 | 2393
32.599 | 2430
32.6 | 2405
32.601 | 2449
32.602 | 2545
32.603 | 2471
32.604 | 2503
32.605 | 2558
32.606 | 2572
32.607 | 2540
32.608 | 2461
32.609 | 2585
32.61 | 2541
32.611 | 2643
32.612 | 2638
32.613 | 2597
32.614 | 2600
32.615 | 2610
32.616 | 2740
32.617 | 2686
32.618 | 2734
32.619 | 2623
32.62 | 2759
32.621 | 2679
32.622 | 2802
32.623 | 2767
32.624 | 2829
32.625 | 2830
32.626 | 2871
32.627 | 2796
32.628 | 2758
32.629 | 2870
32.63 | 2886
32.631 | 2883
32.632 | 2868
32.633 | 2870
32.634 | 2863
32.635 | 2902
32.636 | 2926
32.637 | 2804
32.638 | 2945
32.639 | 2948
32.64 | 2967
32.641 | 2975
32.642 | 3084
32.643 | 2892
32.644 | 2963
32.645 | 3122
32.646 | 3039
32.647 | 3063
32.648 | 3044
32.649 | 3058
32.65 | 3142
32.651 | 3133
32.652 | 3086
32.653 | 3135
32.654 | 3185
32.655 | 3111
32.656 | 3273
32.657 | 3215
32.658 | 3313
32.659 | 3144
32.66 | 3215
32.661 | 3233
32.662 | 3231
32.663 | 3345
32.664 | 3322
32.665 | 3364
32.666 | 3312
32.667 | 3432
32.668 | 3411
32.669 | 3427
32.67 | 3495
32.671 | 3436
32.672 | 3503
32.673 | 3425
32.674 | 3416
32.675 | 3456
32.676 | 3582
32.677 | 3554
32.678 | 3517
32.679 | 3499
32.68 | 3653
32.681 | 3433
32.682 | 3575
32.683 | 3569
32.684 | 3679
32.685 | 3628
32.686 | 3711
32.687 | 3757
32.688 | 3641
32.689 | 3768
32.69 | 3714
32.691 | 3807
32.692 | 3769
32.693 | 3738
32.694 | 3841
32.695 | 3831
32.696 | 3702
32.697 | 3817
32.698 | 3745
32.699 | 3767
32.7 | 3873
32.701 | 3882
32.702 | 3935
32.703 | 3900
32.704 | 3897
32.705 | 3942
32.706 | 4046
32.707 | 3959
32.708 | 3997
32.709 | 3949
32.71 | 3957
32.711 | 4131
32.712 | 4104
32.713 | 4088
32.714 | 4162
32.715 | 4102
32.716 | 4136
32.717 | 4195
32.718 | 4225
32.719 | 4169
32.72 | 4295
32.721 | 4268
32.722 | 4108
32.723 | 4254
32.724 | 4201
32.725 | 4299
32.726 | 4318
32.727 | 4257
32.728 | 4316
32.729 | 4176
32.73 | 4282
32.731 | 4214
32.732 | 4245
32.733 | 4392
32.734 | 4298
32.735 | 4458
32.736 | 4475
32.737 | 4494
32.738 | 4371
32.739 | 4489
32.74 | 4591
32.741 | 4493
32.742 | 4515
32.743 | 4574
32.744 | 4486
32.745 | 4608
32.746 | 4550
32.747 | 4633
32.748 | 4723
32.749 | 4572
32.75 | 4687
32.751 | 4639
32.752 | 4599
32.753 | 4506
32.754 | 4730
32.755 | 4672
32.756 | 4716
32.757 | 4807
32.758 | 4640
32.759 | 4812
32.76 | 4887
32.761 | 4854
32.762 | 4935
32.763 | 4940
32.764 | 4887
32.765 | 4909
32.766 | 4888
32.767 | 4809
32.768 | 4846
32.769 | 5011
32.77 | 4937
32.771 | 5045
32.772 | 4993
32.773 | 4989
32.774 | 5146
32.775 | 5155
32.776 | 4997
32.777 | 5218
32.778 | 5024
32.779 | 5174
32.78 | 5150
32.781 | 5123
32.782 | 5228
32.783 | 5232
32.784 | 5251
32.785 | 5260
32.786 | 5126
32.787 | 5308
32.788 | 5342
32.789 | 5218
32.79 | 5490
32.791 | 5391
32.792 | 5407
32.793 | 5513
32.794 | 5355
32.795 | 5372
32.796 | 5544
32.797 | 5383
32.798 | 5523
32.799 | 5466
32.8 | 5594
32.801 | 5556
32.802 | 5550
32.803 | 5552
32.804 | 5512
32.805 | 5639
32.806 | 5582
32.807 | 5658
32.808 | 5505
32.809 | 5563
32.81 | 5693
32.811 | 5666
32.812 | 5509
32.813 | 5737
32.814 | 5825
32.815 | 5673
32.816 | 5702
32.817 | 5737
32.818 | 5708
32.819 | 5866
32.82 | 5786
32.821 | 5935
32.822 | 5770
32.823 | 5957
32.824 | 6014
32.825 | 5791
32.826 | 5998
32.827 | 5970
32.828 | 5895
32.829 | 6020
32.83 | 5987
32.831 | 6016
32.832 | 5990
32.833 | 6118
32.834 | 5912
32.835 | 6088
32.836 | 6001
32.837 | 5976
32.838 | 6152
32.839 | 6362
32.84 | 6125
32.841 | 6359
32.842 | 6083
32.843 | 6247
32.844 | 6192
32.845 | 6477
32.846 | 6186
32.847 | 6276
32.848 | 6329
32.849 | 6422
32.85 | 6308
32.851 | 6229
32.852 | 6421
32.853 | 6510
32.854 | 6375
32.855 | 6648
32.856 | 6506
32.857 | 6478
32.858 | 6521
32.859 | 6629
32.86 | 6407
32.861 | 6672
32.862 | 6531
32.863 | 6608
32.864 | 6431
32.865 | 6541
32.866 | 6673
32.867 | 6479
32.868 | 6544
32.869 | 6695
32.87 | 6552
32.871 | 6717
32.872 | 6619
32.873 | 6785
32.874 | 6712
32.875 | 6711
32.876 | 6754
32.877 | 6804
32.878 | 6845
32.879 | 6743
32.88 | 6903
32.881 | 6872
32.882 | 6878
32.883 | 6836
32.884 | 6944
32.885 | 7027
32.886 | 6942
32.887 | 6848
32.888 | 6945
32.889 | 7051
32.89 | 6995
32.891 | 7017
32.892 | 6871
32.893 | 6972
32.894 | 6884
32.895 | 7005
32.896 | 6999
32.897 | 7190
32.898 | 6874
32.899 | 7127
32.9 | 7056
32.901 | 7173
32.902 | 7167
32.903 | 7278
32.904 | 7256
32.905 | 7070
32.906 | 7078
32.907 | 7146
32.908 | 7309
32.909 | 7277
32.91 | 7255
32.911 | 7185
32.912 | 7388
32.913 | 7367
32.914 | 7283
32.915 | 7219
32.916 | 7221
32.917 | 7344
32.918 | 7425
32.919 | 7400
32.92 | 7209
32.921 | 7379
32.922 | 7462
32.923 | 7416
32.924 | 7468
32.925 | 7395
32.926 | 7423
32.927 | 7382
32.928 | 7483
32.929 | 7549
32.93 | 7626
32.931 | 7456
32.932 | 7568
32.933 | 7512
32.934 | 7506
32.935 | 7582
32.936 | 7624
32.937 | 7572
32.938 | 7612
32.939 | 7720
32.94 | 7689
32.941 | 7702
32.942 | 7415
32.943 | 7571
32.944 | 7823
32.945 | 7859
32.946 | 7921
32.947 | 7701
32.948 | 7691
32.949 | 7700
32.95 | 7697
32.951 | 7710
32.952 | 7673
32.953 | 7710
32.954 | 7878
32.955 | 7865
32.956 | 7731
32.957 | 7808
32.958 | 7692
32.959 | 7844
32.96 | 7720
32.961 | 7870
32.962 | 7722
32.963 | 7716
32.964 | 7807
32.965 | 7792
32.966 | 7834
32.967 | 7871
32.968 | 7806
32.969 | 7949
32.97 | 7837
32.971 | 7834
32.972 | 7704
32.973 | 7885
32.974 | 7926
32.975 | 7959
32.976 | 7943
32.977 | 7792
32.978 | 7836
32.979 | 8009
32.98 | 7914
32.981 | 7995
32.982 | 8013
32.983 | 7965
32.984 | 7990
32.985 | 8006
32.986 | 7887
32.987 | 7985
32.988 | 8143
32.989 | 8021
32.99 | 7970
32.991 | 8030
32.992 | 7898
32.993 | 7973
32.994 | 8210
32.995 | 7958
32.996 | 8030
32.997 | 8017
32.998 | 8038
32.999 | 8134
33 | 7928
33.001 | 8005
33.002 | 7964
33.003 | 7834
33.004 | 8047
33.005 | 8145
33.006 | 8134
33.007 | 8021
33.008 | 8118
33.009 | 8031
33.01 | 8002
33.011 | 8061
33.012 | 8102
33.013 | 7980
33.014 | 8161
33.015 | 8056
33.016 | 8055
33.017 | 8093
33.018 | 8157
33.019 | 8098
33.02 | 8164
33.021 | 8126
33.022 | 7945
33.023 | 8221
33.024 | 8180
33.025 | 8255
33.026 | 8186
33.027 | 8292
33.028 | 8179
33.029 | 8345
33.03 | 8115
33.031 | 8169
33.032 | 8099
33.033 | 8156
33.034 | 8040
33.035 | 8149
33.036 | 8169
33.037 | 8095
33.038 | 8266
33.039 | 8051
33.04 | 8223
33.041 | 8303
33.042 | 8097
33.043 | 8069
33.044 | 8226
33.045 | 8260
33.046 | 8273
33.047 | 8102
33.048 | 8097
33.049 | 8245
33.05 | 8138
33.051 | 8166
33.052 | 8212
33.053 | 8092
33.054 | 8158
33.055 | 8156
33.056 | 8072
33.057 | 8149
33.058 | 8281
33.059 | 8106
33.06 | 8138
33.061 | 8142
33.062 | 8178
33.063 | 8041
33.064 | 8136
33.065 | 8087
33.066 | 8098
33.067 | 8052
33.068 | 8198
33.069 | 8141
33.07 | 8106
33.071 | 8037
33.072 | 8163
33.073 | 8021
33.074 | 8015
33.075 | 8328
33.076 | 8083
33.077 | 8090
33.078 | 8201
33.079 | 8155
33.08 | 8029
33.081 | 7970
33.082 | 8050
33.083 | 8048
33.084 | 7922
33.085 | 8011
33.086 | 8020
33.087 | 7986
33.088 | 8172
33.089 | 8028
33.09 | 7987
33.091 | 7994
33.092 | 7820
33.093 | 8039
33.094 | 7927
33.095 | 7885
33.096 | 7874
33.097 | 8003
33.098 | 7806
33.099 | 7918
33.1 | 7994
33.101 | 8130
33.102 | 8113
33.103 | 8033
33.104 | 7967
33.105 | 7778
33.106 | 8104
33.107 | 7746
33.108 | 7688
33.109 | 7827
33.11 | 7944
33.111 | 8076
33.112 | 7738
33.113 | 7719
33.114 | 7971
33.115 | 7841
33.116 | 7910
33.117 | 7818
33.118 | 7777
33.119 | 7759
33.12 | 7817
33.121 | 7808
33.122 | 7719
33.123 | 7777
33.124 | 7978
33.125 | 7836
33.126 | 7822
33.127 | 7803
33.128 | 7858
33.129 | 7692
33.13 | 7796
33.131 | 7837
33.132 | 7576
33.133 | 7702
33.134 | 7774
33.135 | 7666
33.136 | 7730
33.137 | 7706
33.138 | 7703
33.139 | 7685
33.14 | 7678
33.141 | 7629
33.142 | 7583
33.143 | 7469
33.144 | 7438
33.145 | 7585
33.146 | 7452
33.147 | 7601
33.148 | 7526
33.149 | 7497
33.15 | 7528
33.151 | 7434
33.152 | 7380
33.153 | 7449
33.154 | 7318
33.155 | 7423
33.156 | 7392
33.157 | 7451
33.158 | 7404
33.159 | 7194
33.16 | 7393
33.161 | 7260
33.162 | 7543
33.163 | 7376
33.164 | 7415
33.165 | 7326
33.166 | 7344
33.167 | 7356
33.168 | 7258
33.169 | 7253
33.17 | 7260
33.171 | 7316
33.172 | 7178
33.173 | 7329
33.174 | 7418
33.175 | 7267
33.176 | 7158
33.177 | 7237
33.178 | 7094
33.179 | 7241
33.18 | 7126
33.181 | 7314
33.182 | 7090
33.183 | 7191
33.184 | 7235
33.185 | 7006
33.186 | 7066
33.187 | 7015
33.188 | 7319
33.189 | 7152
33.19 | 7081
33.191 | 6958
33.192 | 7017
33.193 | 6955
33.194 | 6970
33.195 | 6923
33.196 | 6902
33.197 | 6965
33.198 | 6986
33.199 | 6923
33.2 | 6913
33.201 | 6846
33.202 | 6881
33.203 | 6977
33.204 | 6743
33.205 | 6812
33.206 | 6815
33.207 | 6814
33.208 | 6860
33.209 | 6865
33.21 | 6855
33.211 | 6881
33.212 | 6869
33.213 | 6761
33.214 | 6818
33.215 | 6661
33.216 | 6811
33.217 | 6755
33.218 | 6652
33.219 | 6736
33.22 | 6499
33.221 | 6628
33.222 | 6504
33.223 | 6540
33.224 | 6529
33.225 | 6595
33.226 | 6561
33.227 | 6389
33.228 | 6526
33.229 | 6533
33.23 | 6542
33.231 | 6385
33.232 | 6443
33.233 | 6351
33.234 | 6254
33.235 | 6376
33.236 | 6309
33.237 | 6483
33.238 | 6273
33.239 | 6455
33.24 | 6257
33.241 | 6310
33.242 | 6384
33.243 | 6238
33.244 | 6286
33.245 | 6184
33.246 | 6172
33.247 | 6247
33.248 | 6229
33.249 | 6284
33.25 | 6406
33.251 | 6147
33.252 | 6199
33.253 | 6140
33.254 | 6149
33.255 | 6204
33.256 | 5946
33.257 | 5978
33.258 | 5964
33.259 | 6108
33.26 | 5991
33.261 | 5954
33.262 | 5844
33.263 | 5908
33.264 | 5962
33.265 | 5951
33.266 | 5874
33.267 | 5856
33.268 | 5865
33.269 | 5771
33.27 | 5834
33.271 | 5819
33.272 | 5754
33.273 | 5736
33.274 | 5825
33.275 | 5680
33.276 | 5717
33.277 | 5736
33.278 | 5726
33.279 | 5731
33.28 | 5652
33.281 | 5748
33.282 | 5801
33.283 | 5596
33.284 | 5699
33.285 | 5556
33.286 | 5493
33.287 | 5559
33.288 | 5491
33.289 | 5549
33.29 | 5536
33.291 | 5597
33.292 | 5427
33.293 | 5351
33.294 | 5429
33.295 | 5552
33.296 | 5493
33.297 | 5285
33.298 | 5395
33.299 | 5186
33.3 | 5338
33.301 | 5395
33.302 | 5263
33.303 | 5387
33.304 | 5305
33.305 | 5218
33.306 | 5280
33.307 | 5176
33.308 | 5335
33.309 | 5114
33.31 | 5155
33.311 | 5185
33.312 | 5165
33.313 | 5110
33.314 | 5053
33.315 | 5044
33.316 | 5107
33.317 | 4965
33.318 | 5091
33.319 | 4968
33.32 | 5159
33.321 | 5025
33.322 | 5093
33.323 | 5008
33.324 | 4957
33.325 | 4822
33.326 | 4881
33.327 | 4806
33.328 | 4959
33.329 | 4969
33.33 | 4864
33.331 | 4736
33.332 | 4834
33.333 | 4767
33.334 | 4864
33.335 | 4742
33.336 | 4631
33.337 | 4725
33.338 | 4756
33.339 | 4596
33.34 | 4716
33.341 | 4548
33.342 | 4666
33.343 | 4572
33.344 | 4488
33.345 | 4528
33.346 | 4594
33.347 | 4472
33.348 | 4716
33.349 | 4504
33.35 | 4591
33.351 | 4437
33.352 | 4471
33.353 | 4382
33.354 | 4447
33.355 | 4471
33.356 | 4408
33.357 | 4345
33.358 | 4336
33.359 | 4417
33.36 | 4422
33.361 | 4318
33.362 | 4315
33.363 | 4225
33.364 | 4203
33.365 | 4333
33.366 | 4170
33.367 | 4171
33.368 | 4229
33.369 | 4379
33.37 | 4263
33.371 | 4252
33.372 | 4122
33.373 | 4148
33.374 | 4062
33.375 | 4145
33.376 | 3960
33.377 | 4165
33.378 | 4191
33.379 | 4090
33.38 | 3971
33.381 | 3959
33.382 | 3894
33.383 | 3942
33.384 | 4009
33.385 | 3945
33.386 | 3995
33.387 | 3833
33.388 | 3787
33.389 | 3921
33.39 | 3903
33.391 | 3783
33.392 | 3800
33.393 | 3774
33.394 | 3792
33.395 | 3722
33.396 | 3726
33.397 | 3818
33.398 | 3764
33.399 | 3764
33.4 | 3823
33.401 | 3663
33.402 | 3754
33.403 | 3604
33.404 | 3570
33.405 | 3581
33.406 | 3594
33.407 | 3542
33.408 | 3532
33.409 | 3544
33.41 | 3629
33.411 | 3611
33.412 | 3409
33.413 | 3554
33.414 | 3466
33.415 | 3358
33.416 | 3418
33.417 | 3407
33.418 | 3450
33.419 | 3318
33.42 | 3271
33.421 | 3401
33.422 | 3456
33.423 | 3300
33.424 | 3466
33.425 | 3397
33.426 | 3336
33.427 | 3365
33.428 | 3278
33.429 | 3258
33.43 | 3260
33.431 | 3223
33.432 | 3234
33.433 | 3201
33.434 | 3243
33.435 | 3143
33.436 | 3209
33.437 | 3129
33.438 | 3162
33.439 | 3117
33.44 | 3135
33.441 | 3155
33.442 | 3011
33.443 | 3183
33.444 | 3041
33.445 | 3075
33.446 | 3077
33.447 | 3041
33.448 | 3013
33.449 | 2937
33.45 | 2909
33.451 | 3065
33.452 | 2901
33.453 | 2962
33.454 | 2937
33.455 | 2995
33.456 | 2984
33.457 | 2831
33.458 | 2910
33.459 | 2852
33.46 | 2929
33.461 | 2909
33.462 | 2863
33.463 | 2895
33.464 | 2792
33.465 | 2803
33.466 | 2724
33.467 | 2734
33.468 | 2758
33.469 | 2683
33.47 | 2724
33.471 | 2676
33.472 | 2623
33.473 | 2725
33.474 | 2646
33.475 | 2550
33.476 | 2661
33.477 | 2670
33.478 | 2666
33.479 | 2633
33.48 | 2614
33.481 | 2531
33.482 | 2651
33.483 | 2521
33.484 | 2515
33.485 | 2563
33.486 | 2566
33.487 | 2486
33.488 | 2450
33.489 | 2487
33.49 | 2524
33.491 | 2533
33.492 | 2539
33.493 | 2488
33.494 | 2417
33.495 | 2444
33.496 | 2434
33.497 | 2440
33.498 | 2356
33.499 | 2382
33.5 | 2348
33.501 | 2338
33.502 | 2384
33.503 | 2522
33.504 | 2359
33.505 | 2413
33.506 | 2249
33.507 | 2257
33.508 | 2220
33.509 | 2303
33.51 | 2298
33.511 | 2240
33.512 | 2297
33.513 | 2306
33.514 | 2211
33.515 | 2292
33.516 | 2126
33.517 | 2199
33.518 | 2143
33.519 | 2133
33.52 | 2156
33.521 | 2205
33.522 | 2035
33.523 | 2098
33.524 | 2131
33.525 | 2022
33.526 | 2118
33.527 | 2174
33.528 | 2055
33.529 | 2032
33.53 | 2058
33.531 | 2039
33.532 | 2061
33.533 | 2029
33.534 | 2080
33.535 | 2000
33.536 | 2039
33.537 | 1967
33.538 | 1946
33.539 | 1980
33.54 | 1947
33.541 | 1927
33.542 | 1956
33.543 | 2004
33.544 | 1997
33.545 | 1941
33.546 | 1986
33.547 | 1811
33.548 | 1785
33.549 | 1788
33.55 | 1846
33.551 | 1804
33.552 | 1811
33.553 | 1892
33.554 | 1831
33.555 | 1845
33.556 | 1795
33.557 | 1829
33.558 | 1691
33.559 | 1737
33.56 | 1809
33.561 | 1795
33.562 | 1765
33.563 | 1780
33.564 | 1806
33.565 | 1740
33.566 | 1756
33.567 | 1690
33.568 | 1640
33.569 | 1696
33.57 | 1756
33.571 | 1730
33.572 | 1530
33.573 | 1611
33.574 | 1662
33.575 | 1660
33.576 | 1585
33.577 | 1585
33.578 | 1533
33.579 | 1560
33.58 | 1526
33.581 | 1520
33.582 | 1648
33.583 | 1575
33.584 | 1554
33.585 | 1479
33.586 | 1529
33.587 | 1499
33.588 | 1594
33.589 | 1468
33.59 | 1582
33.591 | 1543
33.592 | 1465
33.593 | 1513
33.594 | 1480
33.595 | 1399
33.596 | 1387
33.597 | 1457
33.598 | 1466
33.599 | 1457
33.6 | 1423
33.601 | 1530
33.602 | 1400
33.603 | 1406
33.604 | 1417
33.605 | 1384
33.606 | 1279
33.607 | 1364
33.608 | 1412
33.609 | 1307
33.61 | 1343
33.611 | 1312
33.612 | 1317
33.613 | 1329
33.614 | 1324
33.615 | 1334
33.616 | 1316
33.617 | 1307
33.618 | 1287
33.619 | 1319
33.62 | 1327
33.621 | 1285
33.622 | 1301
33.623 | 1280
33.624 | 1263
33.625 | 1234
33.626 | 1227
33.627 | 1250
33.628 | 1197
33.629 | 1190
33.63 | 1208
33.631 | 1124
33.632 | 1190
33.633 | 1149
33.634 | 1156
33.635 | 1173
33.636 | 1196
33.637 | 1196
33.638 | 1184
33.639 | 1102
33.64 | 1131
33.641 | 1119
33.642 | 1044
33.643 | 1121
33.644 | 1107
33.645 | 1107
33.646 | 1112
33.647 | 1070
33.648 | 1095
33.649 | 1067
33.65 | 1116
33.651 | 1075
33.652 | 1123
33.653 | 1064
33.654 | 1054
33.655 | 1015
33.656 | 1055
33.657 | 1043
33.658 | 1041
33.659 | 973
33.66 | 1002
33.661 | 1019
33.662 | 987
33.663 | 952
33.664 | 985
33.665 | 1002
33.666 | 1010
33.667 | 957
33.668 | 989
33.669 | 952
33.67 | 1029
33.671 | 949
33.672 | 946
33.673 | 952
33.674 | 924
33.675 | 958
33.676 | 959
33.677 | 856
33.678 | 904
33.679 | 883
33.68 | 887
33.681 | 987
33.682 | 846
33.683 | 855
33.684 | 908
33.685 | 934
33.686 | 833
33.687 | 845
33.688 | 850
33.689 | 854
33.69 | 889
33.691 | 833
33.692 | 809
33.693 | 899
33.694 | 822
33.695 | 809
33.696 | 790
33.697 | 830
33.698 | 837
33.699 | 829
33.7 | 838
33.701 | 797
33.702 | 823
33.703 | 754
33.704 | 756
33.705 | 747
33.706 | 818
33.707 | 782
33.708 | 762
33.709 | 736
33.71 | 721
33.711 | 732
33.712 | 798
33.713 | 754
33.714 | 719
33.715 | 729
33.716 | 728
33.717 | 743
33.718 | 734
33.719 | 699
33.72 | 691
33.721 | 726
33.722 | 675
33.723 | 688
33.724 | 701
33.725 | 686
33.726 | 719
33.727 | 702
33.728 | 676
33.729 | 724
33.73 | 714
33.731 | 652
33.732 | 655
33.733 | 644
33.734 | 698
33.735 | 692
33.736 | 664
33.737 | 700
33.738 | 636
33.739 | 633
33.74 | 622
33.741 | 622
33.742 | 688
33.743 | 624
33.744 | 586
33.745 | 628
33.746 | 639
33.747 | 644
33.748 | 620
33.749 | 588
33.75 | 589
33.751 | 598
33.752 | 600
33.753 | 602
33.754 | 605
33.755 | 565
33.756 | 587
33.757 | 575
33.758 | 578
33.759 | 614
33.76 | 565
33.761 | 579
33.762 | 577
33.763 | 588
33.764 | 590
33.765 | 590
33.766 | 600
33.767 | 523
33.768 | 551
33.769 | 513
33.77 | 528
33.771 | 520
33.772 | 515
33.773 | 576
33.774 | 522
33.775 | 538
33.776 | 556
33.777 | 506
33.778 | 508
33.779 | 497
33.78 | 532
33.781 | 504
33.782 | 551
33.783 | 519
33.784 | 494
33.785 | 497
33.786 | 532
33.787 | 462
33.788 | 504
33.789 | 490
33.79 | 513
33.791 | 459
33.792 | 478
33.793 | 475
33.794 | 474
33.795 | 474
33.796 | 459
33.797 | 482
33.798 | 434
33.799 | 453
33.8 | 464
33.801 | 434
33.802 | 441
33.803 | 427
33.804 | 422
33.805 | 470
33.806 | 469
33.807 | 435
33.808 | 452
33.809 | 431
33.81 | 453
33.811 | 425
33.812 | 443
33.813 | 419
33.814 | 462
33.815 | 396
33.816 | 442
33.817 | 397
33.818 | 414
33.819 | 393
33.82 | 391
33.821 | 407
33.822 | 417
33.823 | 415
33.824 | 402
33.825 | 390
33.826 | 386
33.827 | 404
33.828 | 376
33.829 | 384
33.83 | 382
33.831 | 379
33.832 | 392
33.833 | 352
33.834 | 388
33.835 | 350
33.836 | 379
33.837 | 365
33.838 | 392
33.839 | 360
33.84 | 387
33.841 | 368
33.842 | 372
33.843 | 353
33.844 | 352
33.845 | 348
33.846 | 359
33.847 | 328
33.848 | 349
33.849 | 330
33.85 | 356
33.851 | 345
33.852 | 322
33.853 | 343
33.854 | 328
33.855 | 352
33.856 | 328
33.857 | 313
33.858 | 325
33.859 | 306
33.86 | 312
33.861 | 305
33.862 | 342
33.863 | 310
33.864 | 319
33.865 | 330
33.866 | 310
33.867 | 313
33.868 | 292
33.869 | 331
33.87 | 302
33.871 | 283
33.872 | 280
33.873 | 289
33.874 | 313
33.875 | 309
33.876 | 305
33.877 | 272
33.878 | 307
33.879 | 292
33.88 | 288
33.881 | 302
33.882 | 292
33.883 | 265
33.884 | 276
33.885 | 244
33.886 | 241
33.887 | 261
33.888 | 302
33.889 | 264
33.89 | 296
33.891 | 283
33.892 | 272
33.893 | 293
33.894 | 277
33.895 | 256
33.896 | 253
33.897 | 238
33.898 | 236
33.899 | 293
33.9 | 258
33.901 | 242
33.902 | 237
33.903 | 278
33.904 | 261
33.905 | 257
33.906 | 250
33.907 | 257
33.908 | 265
33.909 | 247
33.91 | 251
33.911 | 270
33.912 | 231
33.913 | 253
33.914 | 266
33.915 | 255
33.916 | 246
33.917 | 251
33.918 | 250
33.919 | 232
33.92 | 242
33.921 | 222
33.922 | 250
33.923 | 241
33.924 | 189
33.925 | 232
33.926 | 236
33.927 | 216
33.928 | 191
33.929 | 233
33.93 | 192
33.931 | 224
33.932 | 197
33.933 | 214
33.934 | 226
33.935 | 195
33.936 | 235
33.937 | 231
33.938 | 204
33.939 | 197
33.94 | 211
33.941 | 203
33.942 | 216
33.943 | 219
33.944 | 208
33.945 | 192
33.946 | 208
33.947 | 215
33.948 | 181
33.949 | 209
33.95 | 207
33.951 | 201
33.952 | 218
33.953 | 205
33.954 | 206
33.955 | 204
33.956 | 188
33.957 | 187
33.958 | 186
33.959 | 180
33.96 | 189
33.961 | 206
33.962 | 193
33.963 | 186
33.964 | 206
33.965 | 171
33.966 | 170
33.967 | 173
33.968 | 167
33.969 | 190
33.97 | 185
33.971 | 190
33.972 | 196
33.973 | 208
33.974 | 181
33.975 | 158
33.976 | 183
33.977 | 174
33.978 | 151
33.979 | 155
33.98 | 174
33.981 | 190
33.982 | 182
33.983 | 169
33.984 | 178
33.985 | 178
33.986 | 197
33.987 | 165
33.988 | 154
33.989 | 148
33.99 | 163
33.991 | 157
33.992 | 149
33.993 | 147
33.994 | 148
33.995 | 147
33.996 | 156
33.997 | 136
33.998 | 158
33.999 | 159
34 | 152
34.001 | 158
34.002 | 157
34.003 | 136
34.004 | 176
34.005 | 130
34.006 | 170
34.007 | 153
34.008 | 135
34.009 | 127
34.01 | 156
34.011 | 155
34.012 | 136
34.013 | 143
34.014 | 150
34.015 | 143
34.016 | 140
34.017 | 120
34.018 | 152
34.019 | 122
34.02 | 132
34.021 | 134
34.022 | 134
34.023 | 143
34.024 | 119
34.025 | 140
34.026 | 108
34.027 | 127
34.028 | 133
34.029 | 135
34.03 | 138
34.031 | 131
34.032 | 146
34.033 | 124
34.034 | 117
34.035 | 115
34.036 | 132
34.037 | 128
34.038 | 116
34.039 | 132
34.04 | 129
34.041 | 111
34.042 | 147
34.043 | 135
34.044 | 112
34.045 | 109
34.046 | 124
34.047 | 120
34.048 | 136
34.049 | 115
34.05 | 113
34.051 | 110
34.052 | 117
34.053 | 110
34.054 | 128
34.055 | 112
34.056 | 102
34.057 | 106
34.058 | 100
34.059 | 120
34.06 | 111
34.061 | 112
34.062 | 123
34.063 | 114
34.064 | 109
34.065 | 110
34.066 | 97
34.067 | 109
34.068 | 96
34.069 | 110
34.07 | 120
34.071 | 112
34.072 | 111
34.073 | 102
34.074 | 92
34.075 | 102
34.076 | 95
34.077 | 120
34.078 | 104
34.079 | 121
34.08 | 101
34.081 | 112
34.082 | 96
34.083 | 109
34.084 | 84
34.085 | 99
34.086 | 110
34.087 | 107
34.088 | 104
34.089 | 102
34.09 | 98
34.091 | 105
34.092 | 112
34.093 | 99
34.094 | 115
34.095 | 108
34.096 | 99
34.097 | 92
34.098 | 125
34.099 | 112
34.1 | 90
34.101 | 109
34.102 | 107
34.103 | 94
34.104 | 82
34.105 | 94
34.106 | 97
34.107 | 89
34.108 | 75
34.109 | 64
34.11 | 91
34.111 | 82
34.112 | 80
34.113 | 85
34.114 | 87
34.115 | 98
34.116 | 90
34.117 | 79
34.118 | 83
34.119 | 82
34.12 | 86
34.121 | 93
34.122 | 93
34.123 | 92
34.124 | 84
34.125 | 82
34.126 | 86
34.127 | 82
34.128 | 83
34.129 | 78
34.13 | 84
34.131 | 73
34.132 | 74
34.133 | 75
34.134 | 74
34.135 | 88
34.136 | 101
34.137 | 80
34.138 | 99
34.139 | 72
34.14 | 81
34.141 | 80
34.142 | 83
34.143 | 85
34.144 | 70
34.145 | 63
34.146 | 74
34.147 | 69
34.148 | 69
34.149 | 78
34.15 | 60
34.151 | 68
34.152 | 77
34.153 | 84
34.154 | 81
34.155 | 85
34.156 | 79
34.157 | 81
34.158 | 91
34.159 | 68
34.16 | 62
34.161 | 63
34.162 | 74
34.163 | 78
34.164 | 59
34.165 | 89
34.166 | 69
34.167 | 69
34.168 | 69
34.169 | 78
34.17 | 61
34.171 | 69
34.172 | 66
34.173 | 77
34.174 | 64
34.175 | 62
34.176 | 79
34.177 | 60
34.178 | 61
34.179 | 68
34.18 | 58
34.181 | 67
34.182 | 61
34.183 | 68
34.184 | 65
34.185 | 64
34.186 | 72
34.187 | 56
34.188 | 70
34.189 | 67
34.19 | 71
34.191 | 76
34.192 | 78
34.193 | 64
34.194 | 64
34.195 | 65
34.196 | 71
34.197 | 85
34.198 | 54
34.199 | 67
34.2 | 64
34.201 | 49
34.202 | 52
34.203 | 79
34.204 | 66
34.205 | 45
34.206 | 47
34.207 | 60
34.208 | 68
34.209 | 60
34.21 | 65
34.211 | 40
34.212 | 73
34.213 | 67
34.214 | 57
34.215 | 58
34.216 | 46
34.217 | 50
34.218 | 54
34.219 | 53
34.22 | 58
34.221 | 53
34.222 | 55
34.223 | 55
34.224 | 57
34.225 | 60
34.226 | 58
34.227 | 53
34.228 | 55
34.229 | 58
34.23 | 54
34.231 | 48
34.232 | 55
34.233 | 62
34.234 | 44
34.235 | 55
34.236 | 51
34.237 | 60
34.238 | 49
34.239 | 50
34.24 | 54
34.241 | 44
34.242 | 41
34.243 | 46
34.244 | 60
34.245 | 44
34.246 | 50
34.247 | 51
34.248 | 54
34.249 | 50
34.25 | 39
34.251 | 50
34.252 | 54
34.253 | 41
34.254 | 44
34.255 | 59
34.256 | 50
34.257 | 58
34.258 | 50
34.259 | 48
34.26 | 43
34.261 | 39
34.262 | 48
34.263 | 46
34.264 | 36
34.265 | 43
34.266 | 49
34.267 | 53
34.268 | 51
34.269 | 46
34.27 | 44
34.271 | 47
34.272 | 56
34.273 | 54
34.274 | 50
34.275 | 50
34.276 | 46
34.277 | 53
34.278 | 46
34.279 | 58
34.28 | 57
34.281 | 45
34.282 | 50
34.283 | 45
34.284 | 36
34.285 | 52
34.286 | 36
34.287 | 32
34.288 | 42
34.289 | 44
34.29 | 45
34.291 | 36
34.292 | 29
34.293 | 34
34.294 | 36
34.295 | 39
34.296 | 45
34.297 | 50
34.298 | 36
34.299 | 39
34.3 | 31
34.301 | 29
34.302 | 46
34.303 | 47
34.304 | 41
34.305 | 46
34.306 | 28
34.307 | 35
34.308 | 34
34.309 | 38
34.31 | 45
34.311 | 33
34.312 | 35
34.313 | 37
34.314 | 40
34.315 | 42
34.316 | 45
34.317 | 39
34.318 | 45
34.319 | 24
34.32 | 41
34.321 | 41
34.322 | 39
34.323 | 27
34.324 | 35
34.325 | 33
34.326 | 38
34.327 | 37
34.328 | 42
34.329 | 41
34.33 | 39
34.331 | 45
34.332 | 34
34.333 | 32
34.334 | 47
34.335 | 43
34.336 | 34
34.337 | 29
34.338 | 34
34.339 | 42
34.34 | 30
34.341 | 27
34.342 | 32
34.343 | 32
34.344 | 47
34.345 | 28
34.346 | 29
34.347 | 30
34.348 | 29
34.349 | 30
34.35 | 38
34.351 | 29
34.352 | 26
34.353 | 44
34.354 | 31
34.355 | 39
34.356 | 32
34.357 | 33
34.358 | 49
34.359 | 35
34.36 | 27
34.361 | 32
34.362 | 26
34.363 | 24
34.364 | 31
34.365 | 30
34.366 | 31
34.367 | 32
34.368 | 20
34.369 | 22
34.37 | 28
34.371 | 29
34.372 | 40
34.373 | 34
34.374 | 32
34.375 | 29
34.376 | 34
34.377 | 39
34.378 | 30
34.379 | 22
34.38 | 28
34.381 | 31
34.382 | 30
34.383 | 29
34.384 | 30
34.385 | 26
34.386 | 30
34.387 | 24
34.388 | 37
34.389 | 31
34.39 | 30
34.391 | 28
34.392 | 30
34.393 | 22
34.394 | 31
34.395 | 30
34.396 | 26
34.397 | 26
34.398 | 29
34.399 | 18
34.4 | 31
34.401 | 30
34.402 | 29
34.403 | 28
34.404 | 27
34.405 | 33
34.406 | 17
34.407 | 26
34.408 | 30
34.409 | 28
34.41 | 24
34.411 | 31
34.412 | 29
34.413 | 31
34.414 | 24
34.415 | 21
34.416 | 26
34.417 | 31
34.418 | 26
34.419 | 20
34.42 | 29
34.421 | 22
34.422 | 28
34.423 | 31
34.424 | 40
34.425 | 30
34.426 | 29
34.427 | 24
34.428 | 29
34.429 | 32
34.43 | 31
34.431 | 21
34.432 | 19
34.433 | 23
34.434 | 28
34.435 | 25
34.436 | 33
34.437 | 30
34.438 | 33
34.439 | 19
34.44 | 28
34.441 | 23
34.442 | 25
34.443 | 25
34.444 | 33
34.445 | 31
34.446 | 22
34.447 | 19
34.448 | 29
34.449 | 19
34.45 | 26
34.451 | 29
34.452 | 20
34.453 | 25
34.454 | 27
34.455 | 19
34.456 | 30
34.457 | 22
34.458 | 13
34.459 | 18
34.46 | 23
34.461 | 28
34.462 | 20
34.463 | 24
34.464 | 25
34.465 | 26
34.466 | 22
34.467 | 15
34.468 | 14
34.469 | 17
34.47 | 22
34.471 | 26
34.472 | 14
34.473 | 24
34.474 | 22
34.475 | 24
34.476 | 14
34.477 | 27
34.478 | 20
34.479 | 19
34.48 | 27
34.481 | 27
34.482 | 25
34.483 | 20
34.484 | 19
34.485 | 22
34.486 | 22
34.487 | 22
34.488 | 13
34.489 | 14
34.49 | 27
34.491 | 22
34.492 | 25
34.493 | 25
34.494 | 15
34.495 | 13
34.496 | 22
34.497 | 14
34.498 | 18
34.499 | 24
34.5 | 15
34.501 | 22
34.502 | 23
34.503 | 16
34.504 | 28
34.505 | 22
34.506 | 17
34.507 | 17
34.508 | 27
34.509 | 19
34.51 | 13
34.511 | 16
34.512 | 18
34.513 | 10
34.514 | 24
34.515 | 24
34.516 | 22
34.517 | 14
34.518 | 15
34.519 | 23
34.52 | 26
34.521 | 17
34.522 | 15
34.523 | 14
34.524 | 16
34.525 | 21
34.526 | 18
34.527 | 14
34.528 | 18
34.529 | 18
34.53 | 23
34.531 | 14
34.532 | 18
34.533 | 24
34.534 | 14
34.535 | 8
34.536 | 20
34.537 | 23
34.538 | 16
34.539 | 18
34.54 | 21
34.541 | 14
34.542 | 25
34.543 | 28
34.544 | 27
34.545 | 24
34.546 | 11
34.547 | 8
34.548 | 18
34.549 | 20
34.55 | 21
34.551 | 18
34.552 | 15
34.553 | 15
34.554 | 9
34.555 | 29
34.556 | 22
34.557 | 12
34.558 | 17
34.559 | 18
34.56 | 20
34.561 | 22
34.562 | 20
34.563 | 13
34.564 | 22
34.565 | 16
34.566 | 22
34.567 | 20
34.568 | 14
34.569 | 27
34.57 | 17
34.571 | 18
34.572 | 14
34.573 | 18
34.574 | 21
34.575 | 20
34.576 | 14
34.577 | 16
34.578 | 17
34.579 | 16
34.58 | 23
34.581 | 20
34.582 | 21
34.583 | 15
34.584 | 13
34.585 | 16
34.586 | 15
34.587 | 12
34.588 | 13
34.589 | 18
34.59 | 13
34.591 | 17
34.592 | 21
34.593 | 16
34.594 | 14
34.595 | 19
34.596 | 15
34.597 | 18
34.598 | 25
34.599 | 19
34.6 | 13
34.601 | 23
34.602 | 28
34.603 | 18
34.604 | 19
34.605 | 11
34.606 | 5
34.607 | 15
34.608 | 21
34.609 | 18
34.61 | 15
34.611 | 17
34.612 | 18
34.613 | 18
34.614 | 19
34.615 | 9
34.616 | 13
34.617 | 23
34.618 | 25
34.619 | 18
34.62 | 16
34.621 | 12
34.622 | 10
34.623 | 10
34.624 | 23
34.625 | 12
34.626 | 15
34.627 | 15
34.628 | 16
34.629 | 9
34.63 | 11
34.631 | 8
34.632 | 14
34.633 | 16
34.634 | 13
34.635 | 10
34.636 | 9
34.637 | 13
34.638 | 9
34.639 | 16
34.64 | 13
34.641 | 18
34.642 | 13
34.643 | 18
34.644 | 16
34.645 | 14
34.646 | 6
34.647 | 13
34.648 | 12
34.649 | 18
34.65 | 10
34.651 | 16
34.652 | 16
34.653 | 13
34.654 | 7
34.655 | 13
34.656 | 13
34.657 | 15
34.658 | 17
34.659 | 14
34.66 | 11
34.661 | 24
34.662 | 17
34.663 | 12
34.664 | 17
34.665 | 16
34.666 | 19
34.667 | 16
34.668 | 17
34.669 | 11
34.67 | 14
34.671 | 12
34.672 | 10
34.673 | 7
34.674 | 6
34.675 | 5
34.676 | 13
34.677 | 17
34.678 | 17
34.679 | 6
34.68 | 19
34.681 | 17
34.682 | 13
34.683 | 10
34.684 | 11
34.685 | 12
34.686 | 10
34.687 | 11
34.688 | 11
34.689 | 13
34.69 | 9
34.691 | 10
34.692 | 11
34.693 | 11
34.694 | 13
34.695 | 12
34.696 | 14
34.697 | 12
34.698 | 15
34.699 | 13
34.7 | 12
34.701 | 10
34.702 | 17
34.703 | 10
34.704 | 15
34.705 | 13
34.706 | 18
34.707 | 16
34.708 | 13
34.709 | 10
34.71 | 13
34.711 | 16
34.712 | 7
34.713 | 10
34.714 | 13
34.715 | 7
34.716 | 15
34.717 | 7
34.718 | 3
34.719 | 11
34.72 | 7
34.721 | 12
34.722 | 12
34.723 | 8
34.724 | 13
34.725 | 8
34.726 | 7
34.727 | 12
34.728 | 13
34.729 | 8
34.73 | 8
34.731 | 20
34.732 | 12
34.733 | 16
34.734 | 15
34.735 | 15
34.736 | 9
34.737 | 12
34.738 | 9
34.739 | 6
34.74 | 2
34.741 | 6
34.742 | 11
34.743 | 14
34.744 | 4
34.745 | 7
34.746 | 7
34.747 | 5
34.748 | 10
34.749 | 12
34.75 | 9
34.751 | 7
34.752 | 5
34.753 | 6
34.754 | 10
34.755 | 10
34.756 | 11
34.757 | 12
34.758 | 9
34.759 | 11
34.76 | 11
34.761 | 14
34.762 | 14
34.763 | 20
34.764 | 13
34.765 | 8
34.766 | 13
34.767 | 10
34.768 | 13
34.769 | 10
34.77 | 9
34.771 | 9
34.772 | 10
34.773 | 11
34.774 | 12
34.775 | 10
34.776 | 5
34.777 | 4
34.778 | 10
34.779 | 13
34.78 | 7
34.781 | 14
34.782 | 6
34.783 | 8
34.784 | 8
34.785 | 7
34.786 | 3
34.787 | 13
34.788 | 11
34.789 | 8
34.79 | 7
34.791 | 6
34.792 | 11
34.793 | 9
34.794 | 7
34.795 | 7
34.796 | 5
34.797 | 6
34.798 | 13
34.799 | 7
34.8 | 8
34.801 | 14
34.802 | 5
34.803 | 9
34.804 | 5
34.805 | 9
34.806 | 13
34.807 | 9
34.808 | 10
34.809 | 10
34.81 | 10
34.811 | 4
34.812 | 9
34.813 | 9
34.814 | 7
34.815 | 14
34.816 | 7
34.817 | 9
34.818 | 8
34.819 | 14
34.82 | 16
34.821 | 5
34.822 | 7
34.823 | 11
34.824 | 11
34.825 | 12
34.826 | 11
34.827 | 8
34.828 | 7
34.829 | 8
34.83 | 7
34.831 | 7
34.832 | 8
34.833 | 15
34.834 | 8
34.835 | 4
34.836 | 10
34.837 | 15
34.838 | 5
34.839 | 12
34.84 | 10
34.841 | 5
34.842 | 4
34.843 | 8
34.844 | 8
34.845 | 11
34.846 | 9
34.847 | 8
34.848 | 13
34.849 | 9
34.85 | 7
34.851 | 5
34.852 | 9
34.853 | 8
34.854 | 7
34.855 | 4
34.856 | 4
34.857 | 8
34.858 | 8
34.859 | 15
34.86 | 9
34.861 | 14
34.862 | 8
34.863 | 5
34.864 | 11
34.865 | 10
34.866 | 10
34.867 | 7
34.868 | 13
34.869 | 8
34.87 | 9
34.871 | 9
34.872 | 12
34.873 | 9
34.874 | 8
34.875 | 6
34.876 | 16
34.877 | 5
34.878 | 7
34.879 | 6
34.88 | 13
34.881 | 8
34.882 | 9
34.883 | 8
34.884 | 13
34.885 | 8
34.886 | 10
34.887 | 9
34.888 | 9
34.889 | 7
34.89 | 6
34.891 | 5
34.892 | 6
34.893 | 10
34.894 | 5
34.895 | 6
34.896 | 11
34.897 | 11
34.898 | 6
34.899 | 9
34.9 | 18
34.901 | 9
34.902 | 7
34.903 | 9
34.904 | 9
34.905 | 1
34.906 | 6
34.907 | 8
34.908 | 6
34.909 | 3
34.91 | 6
34.911 | 11
34.912 | 7
34.913 | 7
34.914 | 10
34.915 | 6
34.916 | 8
34.917 | 5
34.918 | 4
34.919 | 11
34.92 | 6
34.921 | 10
34.922 | 12
34.923 | 10
34.924 | 10
34.925 | 7
34.926 | 7
34.927 | 7
34.928 | 2
34.929 | 4
34.93 | 3
34.931 | 1
34.932 | 6
34.933 | 7
34.934 | 2
34.935 | 8
34.936 | 6
34.937 | 7
34.938 | 11
34.939 | 6
34.94 | 6
34.941 | 3
34.942 | 7
34.943 | 6
34.944 | 9
34.945 | 5
34.946 | 6
34.947 | 11
*RAS_IN | T_END
*RAS_DA | TA_END

## Fig5e
Voltage (V) | Current (A)
-3 | -2.52e-05
-2.8 | -2.28e-05
-2.6 | -2.04e-05
-2.4 | -1.8e-05
-2.2 | -1.58e-05
-2 | -1.36e-05
-1.8 | -1.17e-05
-1.6 | -9.95e-06
-1.4 | -8.44e-06
-1.2 | -7.19e-06
-1 | -6.18e-06
-0.8 | -5.41e-06
-0.6 | -4.75e-06
-0.4 | -4.12e-06
-0.2 | -3.17e-06
0 | -1.25e-10
0.2 | 1.28e-05
0.4 | 6.51e-05
0.6 | 0.000185
0.8 | 0.000268
1 | 0.000268
1.2 | 0.000268
1.4 | 0.000268
1.6 | 0.000268
1.8 | 0.000268
2 | 0.000268
2.2 | 0.000268
2.4 | 0.000268
2.6 | 0.000269
2.8 | 0.000268
3 | 0.000268

## ReadMe
Fig 3a shows tha data for 2 XRD scans with the Theta angle to be plotted on the x-axis and the Intensity (CPS) to be plotted on the y-axis, both for the as-grown sample and the annealed sample.
Fig 5e shows IV data for a PECVD photodetector with the voltage (V) to be plotted on the x-axis and the current (A) to be plotted on the y-axis.