## DATA
Clean and marine fouled coated coupons and clean blank coupons
Parameters used to calculate Rer
Coupon diameter |  | 0.025 | m
Coupon radius (r) |  | 0.0125 | m
Seawater at 20°C
Kinematic viscosity (v) |  | 1.05e-06 | m2/s
Dynamic Viscosity (n) |  | 0.00108 | Pa.s
|  | Torque (uN.m) | [13 empty] | Blank disc only - no coating
Angular |  | PMMA Only No additive |  |  |  | PMMA + Cis DA |  |  |  | PMMA + Bromalin |  |  |  | Angular
Velocity |  | Fouled | Clean | Fouled | Clean | Fouled | Clean | Fouled | Clean | Fouled | Clean | Fouled | Clean | Velocity |  | Clean | Clean | Clean
(rad/s) | Re | PM F1 | PM C1 | PM F2 | PM C2 | PM FA F1 | PM FA C1 | PM FA F2 | PM FA C2 | PM Br F1 | PM Br C1 | PM Br F2 | PM Br C2 | (rad/s) | Re | Blank20 | Blank23 | Blank24
16.29 | 2424.107 | 5.5413 | 4.7017 | 4.978 | 4.5989 | 4.9102 | 4.628 | 4.6314 | 4.6851 | 5.2743 | 4.524 | 5.2149 | 4.8017 | - | - | - | - | -
19.09 | 2840.774 | 7.5215 | 6.4683 | 6.8437 | 6.285 | 6.7299 | 6.3546 | 6.4737 | 6.4275 | 7.1814 | 6.145 | 7.1061 | 6.4682 | - | - | - | - | -
25.14 | 3741.071 | 11.574 | 10.412 | 10.969 | 10.197 | 10.503 | 10.227 | 10.713 | 10.329 | 11.626 | 9.9376 | 11.15 | 10.303 | - | - | - | - | -
29.86 | 4443.452 | 15.8 | 15.831 | 16.905 | 15.625 | 16.995 | 15.643 | 16.49 | 15.728 | 17.545 | 15.108 | 17.374 | 15.972 | - | - | - | - | -
34.35 | 5111.607 | 19.923 | 18.051 | 19.29 | 18.097 | 19.158 | 18.144 | 18.362 | 17.784 | 19.708 | 17.552 | 19.417 | 18.299 | - | - | - | - | -
39.58 | 5889.881 | 25.086 | 22.969 | 24.54 | 23.007 | 25.043 | 22.849 | 23.171 | 22.321 | 25.468 | 22.3 | 24.867 | 22.921 | 39.58 | 5889.881 | 21.726 | 21.225 | 21.976
46.27 | 6885.417 | 32.803 | 30.103 | 32.296 | 29.81 | 32.871 | 30.656 | 30.56 | 29.969 | 33.58 | 30.622 | 32.95 | 30.372 | 46.27 | 6885.417 | 28.917 | 27.465 | 29.111
51.16 | 7613.095 | 38.475 | 36.068 | 38.669 | 36.216 | 38.97 | 36.465 | 36.545 | 36.203 | 38.453 | 36.367 | 38.779 | 36.095 | 51.16 | 7613.095 | 35.164 | 33.885 | 34.611
55.9 | 8318.452 | 44.732 | 41.999 | 44.077 | 42.226 | 44.857 | 42.221 | 42.067 | 41.844 | 44.584 | 41.912 | 45.131 | 41.879 | 55.9 | 8318.452 | 40.814 | 39.197 | 40.681
60.27 | 8968.75 | 51.003 | 47.724 | 49.844 | 47.957 | 50.985 | 48.235 | 47.764 | 47.887 | 50.697 | 47.112 | 51.579 | 47.543 | 60.27 | 8968.75 | 46.074 | 44.386 | 46.205
64.57 | 9608.631 | 57.084 | 53.452 | 55.903 | 53.2 | 57.21 | 53.759 | 55.706 | 52.883 | 60.588 | 52.87 | 57.827 | 53.063 | 64.57 | 9608.631 | 51.86 | 50.14 | 51.61
69.29 | 10311.01 | 64.737 | 60.431 | 63.761 | 59.922 | 63.951 | 60.578 | 62.742 | 59.937 | 68.029 | 59.485 | 65.551 | 59.914 | 69.29 | 10311.01 | 58.454 | 56.658 | 61.118
75.82 | 11282.74 | 73.895 | 69.303 | 73.798 | 69.03 | 74.462 | 69.83 | 69.329 | 69.112 | 74.525 | 68.536 | 76.531 | 69.352 | 75.82 | 11282.74 | 67.007 | 65.743 | 67.168
80.06 | 11913.69 | 81.822 | 76.054 | 80.693 | 76.291 | 80.779 | 76.205 | 79.918 | 76.58 | 85.988 | 74.951 | 82.796 | 75.321 | 80.06 | 11913.69 | 73.543 | 71.33 | 73.447
84.65 | 12596.73 | 88.877 | 82.284 | 87.283 | 82.663 | 89.215 | 83.506 | 86.071 | 83.053 | 93.425 | 81.355 | 90.929 | 82.489 | 84.65 | 12596.73 | 81.214 | 77.606 | 82.317
91.1 | 13556.55 | 99.364 | 92.414 | 98.179 | 92.773 | 99.453 | 93.099 | 93.104 | 93.821 | 102.67 | 92.776 | 103.25 | 92.703 | 91.1 | 13556.55 | 90.888 | 88.078 | 90.669
95.15 | 14159.23 | 106.86 | 100.36 | 106.66 | 99.557 | 106.54 | 99.59 | 99.791 | 99.492 | 111.15 | 99.065 | 111.44 | 99.295 | 95.15 | 14159.23 | 97.39 | 93.704 | 96.678
99.51 | 14808.04 | 114.95 | 106.89 | 114.52 | 107.3 | 115.68 | 108.49 | 112.24 | 107.13 | 122.03 | 106.01 | 119.85 | 107.56 | 99.51 | 14808.04 | 104.84 | 101.23 | 108.43
105.9 | 15758.93 | 127.55 | 119.11 | 125.83 | 117.68 | 128.44 | 119.8 | 120.14 | 118.65 | 131 | 117.03 | 128.91 | 118.44 | 105.9 | 15758.93 | 115.86 | 112.97 | 115.47
110 | 16369.05 | 135.42 | 125.29 | 135.35 | 125.5 | 136.29 | 127.81 | 128.17 | 125.16 | 138.5 | 124.48 | 139.92 | 125.54 | 110 | 16369.05 | 123.65 | 119.94 | 122.32
114.3 | 17008.93 | 145.79 | 134.61 | 143.1 | 132.68 | 144.71 | 136.44 | 138.76 | 131.98 | 152.52 | 133.41 | 150.02 | 133.7 | 114.3 | 17008.93 | 131.75 | 127.02 | 131.43
120.7 | 17961.31 | 158.24 | 147.03 | 156.24 | 145.33 | 157.28 | 147.06 | 147.06 | 146.41 | 161.1 | 144.2 | 158.55 | 145.18 | 120.7 | 17961.31 | 142.52 | 138.15 | 144.03
124.8 | 18571.43 | 165.71 | 155.17 | 165.31 | 152.33 | 165.89 | 155.5 | 154.62 | 154.99 | 171.9 | 152.85 | 171.7 | 154.94 | 124.8 | 18571.43 | 150.58 | 146.47 | 150.84
129.1 | 19211.31 | 175.02 | 163.45 | 176.17 | 162.6 | 174.86 | 164.59 | 167.83 | 164.28 | 184.49 | 159.46 | 181.11 | 162.83 | 129.1 | 19211.31 | 158.29 | 155.27 | 163.38
135.5 | 20163.69 | 191.53 | 176.94 | 186.81 | 175.92 | 187.67 | 176.88 | 176.97 | 176.39 | 194.49 | 171.61 | 192.19 | 175.07 | 135.5 | 20163.69 | 173.85 | 167.92 | 171.83
139.6 | 20773.81 | 200.41 | 185.55 | 195.91 | 182.46 | 198.63 | 185.78 | 191.55 | 184.9 | 205.43 | 180.79 | 207.84 | 184.09 | 139.6 | 20773.81 | 180.07 | 174.16 | 179.83
143.7 | 21383.93 | 209.72 | 193.86 | 207.78 | 191.89 | 208.05 | 193.57 | 201.82 | 193.12 | 215.74 | 190.79 | 216.76 | 192.92 | 143.7 | 21383.93 | 188.7 | 182.71 | 195.01
150.1 | 22336.31 | 227.03 | 206.77 | 222.66 | 205.1 | 224.4 | 211.71 | 211.53 | 209.19 | 229.82 | 204.96 | 232.51 | 205.71 | 150.1 | 22336.31 | 205 | 194.78 | 202.62
154.2 | 22946.43 | 235.34 | 217.66 | 231.26 | 216.82 | 233.44 | 222.07 | 225.31 | 218.44 | 242.83 | 215.61 | 243.72 | 216.7 | 154.2 | 22946.43 | 212.38 | 205.25 | 213.26
160.5 | 23883.93 | 253.12 | 227.09 | 243.44 | 224.96 | 244.06 | 232.11 | 234.46 | 231.09 | 253.37 | 224.43 | 256.16 | 230.01 | 160.5 | 23883.93 | 221.81 | 219.06 | 222.06
164.7 | 24508.93 | 263.02 | 241.62 | 257.68 | 239.75 | 258.88 | 241.73 | 244.9 | 239.25 | 262.33 | 235.94 | 272.42 | 239.33 | 164.7 | 24508.93 | 236.14 | 228.11 | 235.75
168.8 | 25119.05 | 273.69 | 252.15 | 270.15 | 249.65 | 272.2 | 252.78 | 258.07 | 254.54 | 278.76 | 250.06 | 283.91 | 249.19 | 168.8 | 25119.05 | 246.78 | 237.8 | 248.17
174.9 | 26026.79 | 289.56 | 264.58 | 287.7 | 262.62 | 285.84 | 265.52 | 268.75 | 267.48 | 295.24 | 259.14 | 296.62 | 265.35 | 174.9 | 26026.79 | 260.87 | 249.15 | 259.96
179.2 | 26666.67 | 299.58 | 275.95 | 298.24 | 274.26 | 299.92 | 279.63 | 281.41 | 278.42 | 307.44 | 271.3 | 307.34 | 278.52 | 179.2 | 26666.67 | 270.64 | 260.09 | 266.58
183.3 | 27276.79 | 313.46 | 292.12 | 309.17 | 285.12 | 311.86 | 287.17 | 297.39 | 288.51 | 324.8 | 282.04 | 319.3 | 286.38 | 183.3 | 27276.79 | 281.67 | 268.94 | 284.12
189.4 | 28184.52 | 328.53 | 304.24 | 325.11 | 301.23 | 326.73 | 304.88 | 307.62 | 302.09 | 333.73 | 297.24 | 339.99 | 299.94 | 189.4 | 28184.52 | 290.07 | 286.81 | 288.03
193.5 | 28794.64 | 340.41 | 312.08 | 335.71 | 310.19 | 337.57 | 316.82 | 322.97 | 314.7 | 353.07 | 312.07 | 353.65 | 311.13 | 193.5 | 28794.64 | 304.4 | 295.44 | 306.23
199.7 | 29717.26 | 360.84 | 330 | 355.44 | 324.76 | 356.12 | 332.48 | 333.83 | 326.54 | 367.4 | 324.46 | 369.51 | 327.55 | 199.7 | 29717.26 | 317.72 | 309.39 | 311.13
203.7 | 30312.5 | 372.2 | 338.16 | 368.55 | 336.42 | 368.46 | 340.95 | 352.98 | 338.97 | 381.76 | 336.7 | 382.23 | 338.56 | 203.7 | 30312.5 | 329.88 | 318.5 | 332.23
210 | 31250 | 380.28 | 353.66 | 388.65 | 349.43 | 380.98 | 362.98 | 363.13 | 351.82 | 388.59 | 346.52 | 399.01 | 354.32 | 210 | 31250 | 335.66 | 331.48 | 345.24
214.1 | 31860.12 | 400.99 | 366.14 | 396.28 | 365.61 | 399.87 | 371.17 | 376.1 | 371.18 | 405.17 | 362.3 | 417.48 | 366.42 | 214.1 | 31860.12 | 355.75 | 343.55 | 353.87
218.2 | 32470.24 | 415.05 | 379.5 | 410.44 | 376.35 | 413.53 | 381.18 | 391.11 | 378.09 | 427.18 | 373.03 | 426.22 | 378.66 | 218.2 | 32470.24 | 364.31 | 353.23 | 372.62
224.3 | 33377.98 | 430.58 | 396.78 | 431.83 | 394.82 | 427.5 | 395.24 | 410.74 | 396.85 | 436.16 | 391.32 | 454.64 | 397.85 | 224.3 | 33377.98 | 388.79 | 366.48 | 376.57
228.5 | 34002.98 | 444.14 | 411.04 | 440.89 | 406.87 | 440.53 | 410.83 | 421.33 | 408.28 | 457 | 400.57 | 465.39 | 409.57 | 228.5 | 34002.98 | 403.65 | 384.48 | 386.36
234.5 | 34895.83 | 464.1 | 428.3 | 465.39 | 422.02 | 456.06 | 430.79 | 431.63 | 425.77 | 472.02 | 420.98 | 479.29 | 424.09 | 234.5 | 34895.83 | 406.34 | 400.29 | 406.35
238.6 | 35505.95 | 481.65 | 438.17 | 473.66 | 434.89 | 469.11 | 437.14 | 445.43 | 433.17 | 484.09 | 434.42 | 505.82 | 435.24 | 238.6 | 35505.95 | 421.89 | 411.4 | 412.5
242.7 | 36116.07 | 487.41 | 452.94 | 484.67 | 444.01 | 481.25 | 461.06 | 465.45 | 454.24 | 504.93 | 444.34 | 522.35 | 450.27 | 242.7 | 36116.07 | 431.86 | 425.65 | 437.2
248.8 | 37023.81 | 511.5 | 466.68 | 510.34 | 468.54 | 501.63 | 472.37 | 478.4 | 469.08 | 519.78 | 464.58 | 541.94 | 472.3 | 248.8 | 37023.81 | 446.21 | 436.35 | 449.65
252.9 | 37633.93 | 522.16 | 482.93 | 521.81 | 484.64 | 518.31 | 486.34 | 488.88 | 477.47 | 543.13 | 475.26 | 557.15 | 480.29 | 252.9 | 37633.93 | 463.55 | 453.05 | 457.38
259.1 | 38556.55 | 540.56 | 495.8 | 541.39 | 495.86 | 533.94 | 500.71 | 506.41 | 500.6 | 553.72 | 490.63 | 580.16 | 500.48 | 259.1 | 38556.55 | 475.33 | 466.84 | 478
263.1 | 39151.79 | 554.29 | 513.36 | 557.01 | 505.11 | 563.33 | 515.64 | 533.52 | 514.65 | 574.57 | 505.22 | 596.47 | 510.16 | 263.1 | 39151.79 | 492.71 | 483.53 | 490.11
269.2 | 40059.52 | 575.35 | 532.46 | 571.82 | 529.04 | 576.12 | 538.94 | 541.59 | 530.46 | 590.83 | 526.46 | 609.63 | 529.23 | 269.2 | 40059.52 | 500.18 | 492.92 | 504.16
273.3 | 40669.64 | 583.19 | 547.12 | 587.78 | 545.21 | 590.32 | 549.14 | 550.07 | 555.31 | 602.37 | 542.3 | 639.16 | 547.06 | 273.3 | 40669.64 | 522.52 | 505.52 | 513.56
277.4 | 41279.76 | 609.02 | 559.73 | 614.63 | 568.02 | 600.8 | 565.19 | 571.24 | 558.26 | 625.15 | 559.9 | 655.8 | 554.61 | 277.4 | 41279.76 | 537.01 | 513.74 | 540.63
283.4 | 42172.62 | 633.31 | 582.53 | 629.43 | 577.47 | 620.92 | 586.15 | 590.85 | 581.97 | 639.2 | 569.14 | 675.16 | 577.5 | 283.4 | 42172.62 | 548.93 | 545.67 | 542.58
287.5 | 42782.74 | 647.41 | 592.65 | 642.18 | 590.2 | 635.11 | 593.33 | 609.19 | 592.94 | 665.98 | 584.9 | 686.02 | 591.27 | 287.5 | 42782.74 | 558.31 | 549.18 | 565.6
293.6 | 43690.48 | 664.54 | 617.04 | 667.41 | 611.41 | 661.66 | 621.51 | 618.4 | 610.22 | 675.5 | 612.81 | 712.68 | 611.2 | 293.6 | 43690.48 | 577.7 | 582.15 | 579.92
297.6 | 44285.71 | 680.16 | 631.09 | 685.57 | 621.3 | 677.08 | 634.09 | 640.44 | 630.35 | 701.99 | 626.38 | 729.44 | 628.86 | 297.6 | 44285.71 | 598.1 | 581.33 | 601.1
300 | 44642.86

## Read Me
The angular velocity and torque data in this spreadsheet were generated by a rotational rheometer, model AR-G2 (TA Instruments) located at NPL