## figure 5
(sample I) |  | (sample II)
deltaT | V (mV) | deltaT | V (mV)
4.4 | 7.97 | 4.7 | 7.4
9.4 | 17.35 | 9.1 | 14.2
14.5 | 26.37 | 13.8 | 21.5
19.3 | 35.15 | 18.4 | 28.6
24.1 | 43.85 | 23.7 | 36.7
29 | 52.66 | 28 | 43.8
34.8 | 62.97 | 32.8 | 50.3
39.4 | 71.7 | 38.9 | 60.9
45.1 | 82.2 | 44.6 | 69.4
50.9 | 92.36 | 49.6 | 76.8
56.7 | 102.55 | 55.2 | 85.8
63 | 114.72 | 60.4 | 95.8
69.5 | 126.75 | 65.9 | 102.4
75.2 | 136.42

## figure 6
sample I |  |  |  |  | sample II
R (load) | V (DeltaT=5 degC) | V (DeltaT= 10 degC) | R (load) | V (DeltaT= 20 degC) | R (load) | V (DeltaT=5 degC) | V (DeltaT= 10 degC) | V (DeltaT= 20 degC)
4000 | 2.44 | 5.1 | 4000 | 12.3 | 200 | 0.59 | 1.18 | 3.34
4500 | 2.66 | 5.6 | 4200 | 12.6 | 400 | 1.11 | 2.18 | 6.03
5000 | 2.86 | 6 | 4400 | 12.9 | 600 | 1.55 | 3.07 | 8.2
5500 | 2.06 | 6.4 | 4600 | 13.3 | 800 | 1.95 | 3.85 | 10.14
6000 | 3.25 | 6.7 | 4800 | 13.6 | 1000 | 2.3 | 4.55 | 11.62
6500 | 3.41 | 7 | 5000 | 13.9 | 1200 | 2.62 | 5.22 | 12.82
7000 | 3.59 | 7.4 | 5200 | 14.3 | 1400 | 2.88 | 5.78 | 13.99
7500 | 3.47 | 7.6 | 5400 | 14.6 | 1600 | 3.16 | 6.27 | 15
8000 | 3.88 | 7.9 | 5600 | 14.9 | 1800 | 3.37 | 6.74 | 16
8500 | 4 | 8.2 | 5800 | 15.2 | 2000 | 3.59 | 7.19 | 16.7
9000 | 4.1 | 8.4 | 6000 | 15.5 | 2200 | 3.8 | 7.57 | 17.25
9500 | 4.22 | 8.6 | 6200 | 15.7 | 2400 | 3.9 | 7.9 | 17.88
10000 | 4.36 | 8.9 | 6400 | 16 | 2600 | 4.17 | 8.26 | 18.68
10500 | 4.49 | 9.1 | 6600 | 16.3 | 2800 | 4.3 | 8.59 | 19.23
11000 | 4.57 | 9.3 | 6800 | 16.5 | 3000 | 4.44 | 8.89 | 20.02
11500 | 4.68 | 9.5 | 7000 | 16.7 | 3200 | 4.59 | 9.15 | 20.45
12000 | 4.77 | 9.7 | 7200 | 17 | 3400 | 4.73 | 9.45 | 20.79
12500 | 4.88 | 9.9 | 7400 | 17.1 | 3600 | 4.85 | 9.72 | 21.26
13000 | 4.95 | 10.1 | 7600 | 17.5 | 3800 | 4.99 | 9.89 | 21.62
13500 | 5.07 | 10.2 | 7800 | 17.8 | 4000 | 5.11 | 10.06 | 21.9
14000 | 5.14 | 10.3 | 8000 | 18 | 4200 | 5.2 | 10.29 | 22.29
14500 | 5.2 | 10.5 | 8200 | 18.2 | 4400 | 5.27 | 10.48 | 22.59
15000 | 5.25 | 10.6 | 8400 | 18.4 | 4600 | 5.33 | 10.59 | 22.91
15500 | 5.34 | 10.8 | 8600 | 18.6 | 4800 | 5.42 | 10.73 | 23.16
16000 | 5.43 | 10.9 | 8800 | 18.7 | 5000 | 5.53 | 10.9 | 23.3
16500 | 5.51 | 11.1 | 9000 | 18.8 | 5200 | 5.59 | 10.96 | 23.57
17000 | 5.58 | 11.2 | 9200 | 19.1 | 5400 | 5.67 | 11.18 | 23.84
17500 | 5.67 | 11.3 | 9400 | 19.4 | 5600 | 5.71 | 11.34 | 24
18000 | 5.68 | 11.4 | 9600 | 19.6 | 5800 | 5.79 | 11.47 | 24.1
18500 | 5.79 | 11.5 | 9800 | 19.7 | 6000 | 5.83 | 11.53 | 24.28
19000 | 5.83 | 11.7 | 10000 | 19.8

## table 2
Ag top layer (kOhm) | SbTe top layer (Ohm)
2.1 | 102
2.5 | 195
1.2 | 113
2.6 | 62
0.892 | 51
1.3 | 52
0.685 | 100
3.8 | 63
1.3 | 52
1.2 | 67
1.5 | 37
4.7 | 78
1.4 | 32
2.8 | 55
0.609 | 31

## figure 8
(sample II) |  | sample III
deltaT | V (mV) | R (load) | V (DeltaT=5 degC) | V (DeltaT= 10 degC) | V (DeltaT= 20 degC)
4.9 | 7.8 | 200 | 0.79 | 1.61 | 3.34
9.1 | 14.6 | 400 | 1.43 | 2.92 | 6.03
14.1 | 22.3 | 600 | 1.98 | 4.01 | 8.2
18.5 | 29.1 | 800 | 2.44 | 4.92 | 10.14
22.8 | 35.8 | 1000 | 2.83 | 5.69 | 11.62
27.6 | 43.2 | 1200 | 3.18 | 6.41 | 12.82
32.6 | 50.7 | 1400 | 3.47 | 7.01 | 13.99
37.5 | 58.5 | 1600 | 3.7 | 7.52 | 15
42.6 | 66.3 | 1800 | 3.95 | 7.99 | 16
48 | 74.6 | 2000 | 4.18 | 8.45 | 16.7
53.3 | 82.9 | 2200 | 4.34 | 8.85 | 17.25
58.7 | 91 | 2400 | 4.5 | 9.19 | 17.88
65.3 | 101.2 | 2600 | 4.64 | 9.47 | 18.68
|  | 2800 | 4.79 | 9.81 | 19.23
|  | 3000 | 4.94 | 10.04 | 20.02
|  | 3200 | 5.07 | 10.24 | 20.45
|  | 3400 | 5.17 | 10.57 | 20.79
|  | 3600 | 5.28 | 10.76 | 21.26
|  | 3800 | 5.37 | 10.94 | 21.62
|  | 4000 | 5.38 | 11.14 | 21.9
|  | 4200 | 5.48 | 11.32 | 22.29
|  | 4400 | 5.58 | 11.53 | 22.59
|  | 4600 | 5.63 | 11.67 | 22.91
|  | 4800 | 5.72 | 11.87 | 23.16
|  | 5000 | 5.79 | 12.01 | 23.3
|  | 5200 | 5.85 | 12.14 | 23.57
|  | 5400 | 5.87 | 12.25 | 23.84
|  | 5600 | 5.93 | 12.36 | 24
|  | 5800 | 5.99 | 12.42 | 24.1
|  | 6000 | 6.04 | 12.55 | 24.28

## table 3
SbTe CIP
51.5
26.6
57.5
50
41.3
46
31
42
56
40
48
38
50
45
57

## figure 10
Epoxy A | -131.7 | 3.7 | 7.3 | 103.625 | 1.375 | 2.625 | Epoxy A | 0.453 | 0.133 | 0.208 | 0.0176 | 0.00161 | 0.00162 | Epoxy A | 0.03829 | 0.04057 | 0.01033 | 0.61012 | 0.0798 | 0.0791
Epoxy A pressed | -143.5 | 1.5 | 2.5 | 103.67 | 0.33 | 0.67 | Epoxy A pressed | 0.146 | 0.0147 | 0.0147 | 0.00501 | 0.000105 | 9.01e-05 | Epoxy A pressed | 0.14104 | 0.0213 | 0.01557 | 2.1452 | 0.05322 | 0.07111
Epoxy B | -134.375 | 6.375 | 4.625 | 110.2 | 3.8 | 3.2 | Epoxy B | 0.0128 | 0.00203 | 0.00165 | 0.0137 | 0.0016 | 0.00158 | Epoxy B | 1.41068 | 0.32215 | 0.30589 | 0.85929 | 0.18585 | 0.13813
Epoxy B pressed | -136.556 | 13.556 | 4.44 | 103 | 13 | 8 | Epoxy B pressed | 0.0142 | 0.00313 | 0.00353 | 0.0324 | 0.02 | 0.00736 | Epoxy B pressed | 1.31321 | 0.54995 | 0.44021 | 0.32744 | 0.20994 | 0.15521

## figure 11
deltaT | V (mV)
4.7 | 7.69
8.6 | 14.07
13.2 | 21.27
17.8 | 28.53
22.4 | 35.97
27.3 | 43.97
33.8 | 53.97
38.6 | 60.99
43.2 | 68.45
48.3 | 76.37
54 | 85.24
59.9 | 94.69
65.4 | 103.07
71.8 | 112.93

## figure 12
R (load) | V (DeltaT=5 degC) | V (DeltaT= 10 degC) | V (DeltaT= 20 degC)
40 | 0.5 | 0.98 | 2.25
80 | 0.94 | 1.84 | 3.85
120 | 1.32 | 2.65 | 5.44
160 | 1.65 | 3.36 | 6.87
200 | 1.96 | 3.83 | 8.17
240 | 2.25 | 4.35 | 9.31
280 | 2.55 | 4.91 | 10.36
320 | 2.73 | 5.41 | 11.32
360 | 2.93 | 5.9 | 12.27
400 | 3.14 | 6.15 | 13.1
440 | 3.33 | 6.6 | 13.88
480 | 3.53 | 6.87 | 14.51
520 | 3.67 | 7.18 | 15.12
560 | 3.83 | 7.72 | 15.8
600 | 4 | 7.75 | 16.3
640 | 4.11 | 7.95 | 16.9
680 | 4.2 | 8.37 | 17.43
720 | 4.3 | 8.43 | 17.8
760 | 4.44 | 8.69 | 18.3
800 | 4.51 | 8.9 | 18.6
840 | 4.6 | 9.17 | 19.1
880 | 4.7 | 9.38 | 19.3
920 | 4.87 | 9.55 | 19.7
960 | 4.94 | 9.73 | 20.1
1000 | 5 | 9.91 | 20.2
1040 | 5.1 | 10.06 | 20.6
1080 | 5.17 | 10.13 | 20.9
1120 | 5.26 | 10.29 | 21.3
1160 | 5.35 | 10.47 | 21.5
1200 | 5.4 | 10.62 | 21.8
1240 | 5.45 | 10.76 | 21.9