## Sheet1
Figure 2. (b) Waveguide loss due to Si vs. thickness of isolation layer
Thickness of the isolation layer (µm) | Propagation loss (dB/cm)
2 | 113.0788
3 | 10.822
4 | 1.03981
5 | 0.09993
6 | 0.00961
7 | 0.000923679
8 | 8.88011e-05