## Sheet1
Figure 3. XRD pattern of ZnSe film deposited on a silicon substrate confirming its amorphous nature
2 Theta | Intensity (cps)
18 | 9362
18.04 | 9516
18.08 | 9556
18.12 | 9628
18.16 | 9458
18.2 | 9401
18.24 | 9444
18.28 | 9399
18.32 | 9471
18.36 | 9498
18.4 | 9457
18.44 | 9452
18.48 | 9436
18.52 | 9528
18.56 | 9639
18.6 | 9348
18.64 | 9473
18.68 | 9507
18.72 | 9599
18.76 | 9443
18.8 | 9595
18.84 | 9547
18.88 | 9482
18.92 | 9630
18.96 | 9498
19 | 9511
19.04 | 9550
19.08 | 9585
19.12 | 9565
19.16 | 9631
19.2 | 9525
19.24 | 9402
19.28 | 9820
19.32 | 9649
19.36 | 9736
19.4 | 9641
19.44 | 9849
19.48 | 9575
19.52 | 9655
19.56 | 9649
19.6 | 9592
19.64 | 9727
19.68 | 9763
19.72 | 9694
19.76 | 9602
19.8 | 9748
19.84 | 9755
19.88 | 9920
19.92 | 9806
19.96 | 9875
20 | 9874
20.04 | 9820
20.08 | 9897
20.12 | 9873
20.16 | 9880
20.2 | 9947
20.24 | 9929
20.28 | 9889
20.32 | 9983
20.36 | 9933
20.4 | 10017
20.44 | 10103
20.48 | 10004
20.52 | 10079
20.56 | 9920
20.6 | 9959
20.64 | 9893
20.68 | 10083
20.72 | 10237
20.76 | 10104
20.8 | 10198
20.84 | 10000
20.88 | 10077
20.92 | 10115
20.96 | 10134
21 | 10138
21.04 | 10483
21.08 | 10248
21.12 | 10361
21.16 | 10178
21.2 | 10205
21.24 | 10333
21.28 | 10288
21.32 | 10638
21.36 | 10342
21.4 | 10494
21.44 | 10627
21.48 | 10619
21.52 | 10513
21.56 | 10472
21.6 | 10450
21.64 | 10534
21.68 | 10749
21.72 | 10606
21.76 | 10637
21.8 | 10774
21.84 | 10624
21.88 | 10737
21.92 | 10847
21.96 | 10831
22 | 10751
22.04 | 10740
22.08 | 10793
22.12 | 10872
22.16 | 11053
22.2 | 11009
22.24 | 10940
22.28 | 10910
22.32 | 11032
22.36 | 10927
22.4 | 10969
22.44 | 11055
22.48 | 11074
22.52 | 11122
22.56 | 11158
22.6 | 11178
22.64 | 11369
22.68 | 11320
22.72 | 11255
22.76 | 11395
22.8 | 11302
22.84 | 11426
22.88 | 11443
22.92 | 11270
22.96 | 11110
23 | 11371
23.04 | 11687
23.08 | 11661
23.12 | 11496
23.16 | 11488
23.2 | 11707
23.24 | 11819
23.28 | 11483
23.32 | 11874
23.36 | 11670
23.4 | 11622
23.44 | 11848
23.48 | 11799
23.52 | 11913
23.56 | 11691
23.6 | 12022
23.64 | 11994
23.68 | 12112
23.72 | 12177
23.76 | 12130
23.8 | 12127
23.84 | 12213
23.88 | 12135
23.92 | 12204
23.96 | 12257
24 | 12268
24.04 | 12380
24.08 | 12410
24.12 | 12198
24.16 | 12359
24.2 | 12592
24.24 | 12458
24.28 | 12543
24.32 | 12574
24.36 | 12575
24.4 | 12359
24.44 | 12691
24.48 | 12599
24.52 | 12525
24.56 | 12752
24.6 | 12785
24.64 | 12907
24.68 | 12811
24.72 | 13016
24.76 | 13036
24.8 | 12887
24.84 | 12808
24.88 | 13065
24.92 | 13194
24.96 | 12939
25 | 13280
25.04 | 13123
25.08 | 13243
25.12 | 13182
25.16 | 13337
25.2 | 13594
25.24 | 13413
25.28 | 13571
25.32 | 13567
25.36 | 13526
25.4 | 13480
25.44 | 13428
25.48 | 13712
25.52 | 13774
25.56 | 13568
25.6 | 13598
25.64 | 13657
25.68 | 13933
25.72 | 13866
25.76 | 13822
25.8 | 13740
25.84 | 13815
25.88 | 14025
25.92 | 13865
25.96 | 14037
26 | 13810
26.04 | 14159
26.08 | 14164
26.12 | 14126
26.16 | 14080
26.2 | 14071
26.24 | 14191
26.28 | 14414
26.32 | 14220
26.36 | 14612
26.4 | 14244
26.44 | 14526
26.48 | 14596
26.52 | 14669
26.56 | 14716
26.6 | 14590
26.64 | 14719
26.68 | 14857
26.72 | 14575
26.76 | 14747
26.8 | 14623
26.84 | 14824
26.88 | 14918
26.92 | 14678
26.96 | 14785
27 | 15195
27.04 | 14777
27.08 | 14883
27.12 | 14957
27.16 | 15002
27.2 | 15103
27.24 | 15007
27.28 | 15155
27.32 | 15131
27.36 | 15202
27.4 | 15223
27.44 | 15468
27.48 | 15139
27.52 | 15549
27.56 | 15268
27.6 | 15459
27.64 | 15474
27.68 | 15389
27.72 | 15647
27.76 | 15365
27.8 | 15316
27.84 | 15492
27.88 | 15595
27.92 | 15633
27.96 | 15833
28 | 15663
28.04 | 15570
28.08 | 15622
28.12 | 15825
28.16 | 15819
28.2 | 15828
28.24 | 15861
28.28 | 15952
28.32 | 15889
28.36 | 15829
28.4 | 15898
28.44 | 15837
28.48 | 15849
28.52 | 16137
28.56 | 16120
28.6 | 16104
28.64 | 16127
28.68 | 16011
28.72 | 16146
28.76 | 16065
28.8 | 16403
28.84 | 16191
28.88 | 16031
28.92 | 16201
28.96 | 16486
29 | 16193
29.04 | 16220
29.08 | 16238
29.12 | 16357
29.16 | 16188
29.2 | 16339
29.24 | 16263
29.28 | 16244
29.32 | 16364
29.36 | 16255
29.4 | 16424
29.44 | 16435
29.48 | 16371
29.52 | 16481
29.56 | 16433
29.6 | 16334
29.64 | 16513
29.68 | 16439
29.72 | 16305
29.76 | 16240
29.8 | 16377
29.84 | 16336
29.88 | 16358
29.92 | 16622
29.96 | 16637
30 | 16403
30.04 | 16558
30.08 | 16414
30.12 | 16511
30.16 | 16576
30.2 | 16660
30.24 | 16576
30.28 | 16480
30.32 | 16789
30.36 | 16308
30.4 | 16835
30.44 | 16625
30.48 | 16535
30.52 | 16726
30.56 | 16574
30.6 | 16593
30.64 | 16708
30.68 | 16572
30.72 | 16559
30.76 | 16570
30.8 | 16395
30.84 | 16530
30.88 | 16744
30.92 | 16653
30.96 | 16639
31 | 16642
31.04 | 16822
31.08 | 16526
31.12 | 16391
31.16 | 16749
31.2 | 16646
31.24 | 16522
31.28 | 16455
31.32 | 16723
31.36 | 16332
31.4 | 16513
31.44 | 16438
31.48 | 16804
31.52 | 16539
31.56 | 16549
31.6 | 16486
31.64 | 16506
31.68 | 16518
31.72 | 16423
31.76 | 16566
31.8 | 16660
31.84 | 16538
31.88 | 16556
31.92 | 16362
31.96 | 16209
32 | 16412
32.04 | 16276
32.08 | 16194
32.12 | 16462
32.16 | 16188
32.2 | 16151
32.24 | 16263
32.28 | 16103
32.32 | 16440
32.36 | 16212
32.4 | 16420
32.44 | 16217
32.48 | 16369
32.52 | 16115
32.56 | 16316
32.6 | 16017
32.64 | 16223
32.68 | 16245
32.72 | 16055
32.76 | 16090
32.8 | 16357
32.84 | 16223
32.88 | 15839
32.92 | 16285
32.96 | 16045
33 | 15907
33.04 | 15888
33.08 | 15800
33.12 | 15410
33.16 | 15594
33.2 | 15791
33.24 | 15675
33.28 | 15612
33.32 | 15688
33.36 | 15529
33.4 | 15723
33.44 | 15819
33.48 | 15613
33.52 | 15533
33.56 | 15276
33.6 | 15536
33.64 | 15392
33.68 | 15406
33.72 | 15438
33.76 | 15330
33.8 | 15296
33.84 | 15250
33.88 | 15442
33.92 | 15198
33.96 | 15128
34 | 15040
34.04 | 15088
34.08 | 15046
34.12 | 15082
34.16 | 14803
34.2 | 14805
34.24 | 14856
34.28 | 14957
34.32 | 14708
34.36 | 14884
34.4 | 14679
34.44 | 14795
34.48 | 14761
34.52 | 14523
34.56 | 14448
34.6 | 14450
34.64 | 14511
34.68 | 14341
34.72 | 14110
34.76 | 14449
34.8 | 14285
34.84 | 14252
34.88 | 14192
34.92 | 13971
34.96 | 14079
35 | 13971
35.04 | 14039
35.08 | 13812
35.12 | 13775
35.16 | 13906
35.2 | 13856
35.24 | 13665
35.28 | 13578
35.32 | 13507
35.36 | 13486
35.4 | 13521
35.44 | 13524
35.48 | 13358
35.52 | 13184
35.56 | 13240
35.6 | 13190
35.64 | 13061
35.68 | 12932
35.72 | 13091
35.76 | 12884
35.8 | 13010
35.84 | 12923
35.88 | 12708
35.92 | 12610
35.96 | 12699
36 | 12574
36.04 | 12504
36.08 | 12412
36.12 | 12277
36.16 | 12239
36.2 | 12219
36.24 | 12094
36.28 | 12062
36.32 | 12221
36.36 | 12065
36.4 | 11964
36.44 | 11941
36.48 | 11915
36.52 | 11832
36.56 | 11872
36.6 | 11711
36.64 | 11551
36.68 | 11425
36.72 | 11454
36.76 | 11413
36.8 | 11186
36.84 | 11237
36.88 | 11169
36.92 | 11139
36.96 | 11117
37 | 10861
37.04 | 11165
37.08 | 11084
37.12 | 10985
37.16 | 10685
37.2 | 10849
37.24 | 10782
37.28 | 10660
37.32 | 10663
37.36 | 10546
37.4 | 10517
37.44 | 10423
37.48 | 10433
37.52 | 10332
37.56 | 10305
37.6 | 10219
37.64 | 10052
37.68 | 10109
37.72 | 9948
37.76 | 10060
37.8 | 10107
37.84 | 10061
37.88 | 9868
37.92 | 9925
37.96 | 9735
38 | 9800
38.04 | 9738
38.08 | 9725
38.12 | 9450
38.16 | 9545
38.2 | 9539
38.24 | 9595
38.28 | 9335
38.32 | 9330
38.36 | 9437
38.4 | 9097
38.44 | 9155
38.48 | 9143
38.52 | 9157
38.56 | 8983
38.6 | 8919
38.64 | 8977
38.68 | 8880
38.72 | 8975
38.76 | 8827
38.8 | 8839
38.84 | 8784
38.88 | 8859
38.92 | 8759
38.96 | 8898
39 | 8470
39.04 | 8649
39.08 | 8520
39.12 | 8432
39.16 | 8488
39.2 | 8460
39.24 | 8281
39.28 | 8263
39.32 | 8178
39.36 | 8138
39.4 | 8070
39.44 | 8263
39.48 | 8105
39.52 | 8195
39.56 | 8000
39.6 | 8046
39.64 | 7821
39.68 | 8159
39.72 | 7996
39.76 | 8118
39.8 | 7934
39.84 | 7951
39.88 | 7750
39.92 | 7761
39.96 | 7705
40 | 7661
40.04 | 7618
40.08 | 7759
40.12 | 7636
40.16 | 7636
40.2 | 7657
40.24 | 7521
40.28 | 7361
40.32 | 7484
40.36 | 7430
40.4 | 7383
40.44 | 7352
40.48 | 7386
40.52 | 7378
40.56 | 7234
40.6 | 7206
40.64 | 7211
40.68 | 7208
40.72 | 7221
40.76 | 6951
40.8 | 7027
40.84 | 7083
40.88 | 7082
40.92 | 7086
40.96 | 7044
41 | 6960
41.04 | 7020
41.08 | 6913
41.12 | 6866
41.16 | 6989
41.2 | 6835
41.24 | 6871
41.28 | 6917
41.32 | 6829
41.36 | 6804
41.4 | 6710
41.44 | 6725
41.48 | 6696
41.52 | 6669
41.56 | 6549
41.6 | 6569
41.64 | 6663
41.68 | 6459
41.72 | 6638
41.76 | 6560
41.8 | 6597
41.84 | 6540
41.88 | 6625
41.92 | 6405
41.96 | 6487
42 | 6471
42.04 | 6400
42.08 | 6385
42.12 | 6272
42.16 | 6205
42.2 | 6369
42.24 | 6273
42.28 | 6128
42.32 | 6326
42.36 | 6192
42.4 | 6182
42.44 | 6297
42.48 | 6217
42.52 | 6283
42.56 | 6037
42.6 | 6161
42.64 | 6136
42.68 | 6071
42.72 | 6248
42.76 | 6192
42.8 | 6219
42.84 | 6065
42.88 | 6028
42.92 | 5980
42.96 | 6052
43 | 5907
43.04 | 5981
43.08 | 5988
43.12 | 5872
43.16 | 5768
43.2 | 5855
43.24 | 5928
43.28 | 5837
43.32 | 5878
43.36 | 5813
43.4 | 5771
43.44 | 5794
43.48 | 5734
43.52 | 5970
43.56 | 5779
43.6 | 5866
43.64 | 5804
43.68 | 5819
43.72 | 5802
43.76 | 5798
43.8 | 5684
43.84 | 5781
43.88 | 5773
43.92 | 5724
43.96 | 5629
44 | 5713
44.04 | 5591
44.08 | 5575
44.12 | 5778
44.16 | 5604
44.2 | 5630
44.24 | 5801
44.28 | 5563
44.32 | 5616
44.36 | 5699
44.4 | 5563
44.44 | 5480
44.48 | 5549
44.52 | 5472
44.56 | 5454
44.6 | 5632
44.64 | 5542
44.68 | 5424
44.72 | 5544
44.76 | 5492
44.8 | 5555
44.84 | 5478
44.88 | 5461
44.92 | 5384
44.96 | 5423
45 | 5509
45.04 | 5538
45.08 | 5314
45.12 | 5460
45.16 | 5444
45.2 | 5371
45.24 | 5421
45.28 | 5152
45.32 | 5340
45.36 | 5386
45.4 | 5380
45.44 | 5407
45.48 | 5330
45.52 | 5370
45.56 | 5255
45.6 | 5281
45.64 | 5423
45.68 | 5438
45.72 | 5371
45.76 | 5314
45.8 | 5273
45.84 | 5167
45.88 | 5330
45.92 | 5386
45.96 | 5342
46 | 5192
46.04 | 5365
46.08 | 5365
46.12 | 5214
46.16 | 5328
46.2 | 5197
46.24 | 5231
46.28 | 5228
46.32 | 5328
46.36 | 5402
46.4 | 5201
46.44 | 5273
46.48 | 5295
46.52 | 5237
46.56 | 5263
46.6 | 5338
46.64 | 5313
46.68 | 5254
46.72 | 5068
46.76 | 5187
46.8 | 5161
46.84 | 5251
46.88 | 5228
46.92 | 5168
46.96 | 5220
47 | 5178
47.04 | 5053
47.08 | 5183
47.12 | 5138
47.16 | 5242
47.2 | 5212
47.24 | 5199
47.28 | 5202
47.32 | 5113
47.36 | 5137
47.4 | 5170
47.44 | 5168
47.48 | 5191
47.52 | 5170
47.56 | 5090
47.6 | 5230
47.64 | 5010
47.68 | 5040
47.72 | 4955
47.76 | 5040
47.8 | 5086
47.84 | 5102
47.88 | 5008
47.92 | 5289
47.96 | 5044
48 | 5101
48.04 | 5091
48.08 | 5227
48.12 | 5077
48.16 | 5078
48.2 | 4972
48.24 | 5126
48.28 | 5188
48.32 | 5001
48.36 | 5082
48.4 | 5076
48.44 | 5126
48.48 | 5092
48.52 | 5080
48.56 | 5128
48.6 | 5076
48.64 | 5141
48.68 | 5073
48.72 | 5069
48.76 | 5113
48.8 | 5159
48.84 | 5018
48.88 | 5061
48.92 | 5064
48.96 | 5112
49 | 5030
49.04 | 4973
49.08 | 5000
49.12 | 5118
49.16 | 5057
49.2 | 5067
49.24 | 5099
49.28 | 4930
49.32 | 5108
49.36 | 5226
49.4 | 4947
49.44 | 5054
49.48 | 4959
49.52 | 4971
49.56 | 5100
49.6 | 5094
49.64 | 5067
49.68 | 5043
49.72 | 5134
49.76 | 4994
49.8 | 5098
49.84 | 5083
49.88 | 5111
49.92 | 5133
49.96 | 5013
50 | 4970
50.04 | 5122
50.08 | 5048
50.12 | 5019
50.16 | 5056
50.2 | 5000
50.24 | 5080
50.28 | 5072
50.32 | 5042
50.36 | 5023
50.4 | 5085
50.44 | 5037
50.48 | 5187
50.52 | 5041
50.56 | 5000
50.6 | 5050
50.64 | 4973
50.68 | 4991
50.72 | 4929
50.76 | 5077
50.8 | 4953
50.84 | 5097
50.88 | 5078
50.92 | 5127
50.96 | 4908
51 | 4982
51.04 | 4997
51.08 | 5018
51.12 | 5008
51.16 | 5146
51.2 | 5047
51.24 | 4964
51.28 | 4990
51.32 | 5043
51.36 | 5061
51.4 | 5085
51.44 | 4955
51.48 | 5067
51.52 | 4963
51.56 | 5053
51.6 | 5021
51.64 | 5062
51.68 | 4980
51.72 | 5011
51.76 | 4999
51.8 | 4946
51.84 | 5030
51.88 | 5079
51.92 | 4956
51.96 | 4962
52 | 5048
52.04 | 5062
52.08 | 5053
52.12 | 5053
52.16 | 4992
52.2 | 5068
52.24 | 5006
52.28 | 5132
52.32 | 5054
52.36 | 4913
52.4 | 5021
52.44 | 5085
52.48 | 4961
52.52 | 5038
52.56 | 5152
52.6 | 5026
52.64 | 5015
52.68 | 5028
52.72 | 4932
52.76 | 5072
52.8 | 5014
52.84 | 4986
52.88 | 5063
52.92 | 5112
52.96 | 5022
53 | 4979
53.04 | 4918
53.08 | 4936
53.12 | 4980
53.16 | 4855
53.2 | 4985
53.24 | 4987
53.28 | 4956
53.32 | 4924
53.36 | 4973
53.4 | 4962
53.44 | 5044
53.48 | 5067
53.52 | 4944
53.56 | 5003
53.6 | 4982
53.64 | 4877
53.68 | 4949
53.72 | 4921
53.76 | 4990
53.8 | 4786
53.84 | 4795
53.88 | 4942
53.92 | 4860
53.96 | 4979
54 | 4996
54.04 | 4882
54.08 | 4909
54.12 | 4826
54.16 | 4938
54.2 | 4830
54.24 | 4876
54.28 | 4910
54.32 | 4780
54.36 | 4873
54.4 | 4844
54.44 | 4901
54.48 | 4845
54.52 | 4938
54.56 | 4922
54.6 | 4900
54.64 | 4789
54.68 | 4895
54.72 | 4894
54.76 | 4956
54.8 | 4784
54.84 | 4862
54.88 | 4752
54.92 | 4895
54.96 | 4755
55 | 4745
55.04 | 4820
55.08 | 4706
55.12 | 4787
55.16 | 4745
55.2 | 4855
55.24 | 4849
55.28 | 4675
55.32 | 4822
55.36 | 4939
55.4 | 4687
55.44 | 4887
55.48 | 4743
55.52 | 4888
55.56 | 4715
55.6 | 4773
55.64 | 4630
55.68 | 4660
55.72 | 4640
55.76 | 4693
55.8 | 4655
55.84 | 4672
55.88 | 4672
55.92 | 4737
55.96 | 4630
56 | 4730
56.04 | 4797
56.08 | 4745
56.12 | 4786
56.16 | 4586
56.2 | 4596
56.24 | 4742
56.28 | 4676
56.32 | 4593
56.36 | 4459
56.4 | 4730
56.44 | 4558
56.48 | 4703
56.52 | 4631
56.56 | 4498
56.6 | 4618
56.64 | 4536
56.68 | 4720
56.72 | 4553
56.76 | 4571
56.8 | 4543
56.84 | 4719
56.88 | 4575
56.92 | 4548
56.96 | 4535
57 | 4558
57.04 | 4692
57.08 | 4496
57.12 | 4512
57.16 | 4682
57.2 | 4454
57.24 | 4530
57.28 | 4509
57.32 | 4463
57.36 | 4555
57.4 | 4385
57.44 | 4373
57.48 | 4613
57.52 | 4350
57.56 | 4507
57.6 | 4482
57.64 | 4526
57.68 | 4386
57.72 | 4369
57.76 | 4445
57.8 | 4512
57.84 | 4521
57.88 | 4485
57.92 | 4458
57.96 | 4251
58 | 4429
58.04 | 4458
58.08 | 4257
58.12 | 4343
58.16 | 4287
58.2 | 4327
58.24 | 4519
58.28 | 4353
58.32 | 4187
58.36 | 4294
58.4 | 4330
58.44 | 4325
58.48 | 4271
58.52 | 4299
58.56 | 4281
58.6 | 4116
58.64 | 4259
58.68 | 4237
58.72 | 4219
58.76 | 4240
58.8 | 4193
58.84 | 4242
58.88 | 4282
58.92 | 4270
58.96 | 4187
59 | 4129
59.04 | 4144
59.08 | 4168
59.12 | 4206
59.16 | 4235
59.2 | 4143
59.24 | 3979
59.28 | 4200
59.32 | 4164
59.36 | 4156
59.4 | 4142
59.44 | 4115
59.48 | 4043
59.52 | 3991
59.56 | 3943
59.6 | 4105
59.64 | 4101
59.68 | 3994
59.72 | 4033
59.76 | 4045
59.8 | 4041
59.84 | 4092
59.88 | 4101
59.92 | 3942
59.96 | 3960
60 | 4016
60.04 | 4069
60.08 | 3905
60.12 | 3934
60.16 | 3904
60.2 | 3905
60.24 | 4028
60.28 | 3932
60.32 | 3954
60.36 | 3918
60.4 | 3903
60.44 | 3887
60.48 | 3844
60.52 | 3905
60.56 | 3772
60.6 | 3859
60.64 | 3935
60.68 | 3921
60.72 | 3804
60.76 | 3849
60.8 | 3764
60.84 | 3897
60.88 | 3891
60.92 | 3769
60.96 | 3881
61 | 3694
61.04 | 3786
61.08 | 3714
61.12 | 3723
61.16 | 3769
61.2 | 3707
61.24 | 3675
61.28 | 3741
61.32 | 3703
61.36 | 3726
61.4 | 3703
61.44 | 3766
61.48 | 3737
61.52 | 3730
61.56 | 3720
61.6 | 3751
61.64 | 3567
61.68 | 3644
61.72 | 3686
61.76 | 3658
61.8 | 3711
61.84 | 3622
61.88 | 3591
61.92 | 3623
61.96 | 3646
62 | 3685
62.04 | 3465
62.08 | 3519
62.12 | 3643
62.16 | 3556
62.2 | 3639
62.24 | 3562
62.28 | 3609
62.32 | 3528
62.36 | 3568
62.4 | 3461
62.44 | 3462
62.48 | 3434
62.52 | 3453
62.56 | 3324
62.6 | 3417
62.64 | 3473
62.68 | 3513
62.72 | 3440
62.76 | 3377
62.8 | 3419
62.84 | 3467
62.88 | 3350
62.92 | 3328
62.96 | 3329
63 | 3498
63.04 | 3455
63.08 | 3361
63.12 | 3342
63.16 | 3346
63.2 | 3387
63.24 | 3331
63.28 | 3353
63.32 | 3374
63.36 | 3261
63.4 | 3312
63.44 | 3341
63.48 | 3220
63.52 | 3345
63.56 | 3315
63.6 | 3269
63.64 | 3242
63.68 | 3129
63.72 | 3258
63.76 | 3201
63.8 | 3272
63.84 | 3180
63.88 | 3194
63.92 | 3225
63.96 | 3254
64 | 3244
64.04 | 3183
64.08 | 3147
64.12 | 3144
64.16 | 3157
64.2 | 3164
64.24 | 3194
64.28 | 3051
64.32 | 3089
64.36 | 3144
64.4 | 3037
64.44 | 3089
64.48 | 3138
64.52 | 3099
64.56 | 3138
64.6 | 3193
64.64 | 3098
64.68 | 3127
64.72 | 3058
64.76 | 2942
64.8 | 2973
64.84 | 3065
64.88 | 3025
64.92 | 2983
64.96 | 3046
65 | 3056
65.04 | 2997
65.08 | 2985
65.12 | 2937
65.16 | 3019
65.2 | 2965
65.24 | 3018
65.28 | 2941
65.32 | 3011
65.36 | 3015
65.4 | 2889
65.44 | 3023
65.48 | 2930
65.52 | 2982
65.56 | 2842
65.6 | 2950
65.64 | 2848
65.68 | 2885
65.72 | 2806
65.76 | 2932
65.8 | 2830
65.84 | 2919
65.88 | 2890
65.92 | 2864
65.96 | 2914
66 | 2762
66.04 | 2874
66.08 | 2924
66.12 | 2859
66.16 | 2884
66.2 | 2826
66.24 | 2832
66.28 | 2771
66.32 | 2645
66.36 | 2801
66.4 | 2776
66.44 | 2838
66.48 | 2785
66.52 | 2824
66.56 | 2759
66.6 | 2756
66.64 | 2792
66.68 | 2691
66.72 | 2765
66.76 | 2752
66.8 | 2694
66.84 | 2753
66.88 | 2699
66.92 | 2718
66.96 | 2693
67 | 2765
67.04 | 2728
67.08 | 2645
67.12 | 2703
67.16 | 2678
67.2 | 2755
67.24 | 2651
67.28 | 2702
67.32 | 2655
67.36 | 2628
67.4 | 2697
67.44 | 2706
67.48 | 2645
67.52 | 2687
67.56 | 2711
67.6 | 2572
67.64 | 2677
67.68 | 2627
67.72 | 2671
67.76 | 2600
67.8 | 2590
67.84 | 2719
67.88 | 2546
67.92 | 2629
67.96 | 2571
68 | 2490
68.04 | 2532
68.08 | 2531
68.12 | 2497
68.16 | 2531
68.2 | 2504
68.24 | 2616
68.28 | 2518
68.32 | 2476
68.36 | 2617
68.4 | 2609
68.44 | 2547
68.48 | 2494
68.52 | 2478
68.56 | 2519
68.6 | 2470
68.64 | 2500
68.68 | 2423
68.72 | 2446
68.76 | 2571
68.8 | 2587
68.84 | 2578
68.88 | 2531
68.92 | 2451
68.96 | 2455
69 | 2402
69.04 | 2499
69.08 | 2357
69.12 | 2441
69.16 | 2410
69.2 | 2397
69.24 | 2518
69.28 | 2424
69.32 | 2478
69.36 | 2454
69.4 | 2431
69.44 | 2341
69.48 | 2448
69.52 | 2351
69.56 | 2437
69.6 | 2334
69.64 | 2393
69.68 | 2335
69.72 | 2428
69.76 | 2324
69.8 | 2359
69.84 | 2414
69.88 | 2321
69.92 | 2453
69.96 | 2360
70 | 2378
70.04 | 2433
70.08 | 2364
70.12 | 2343
70.16 | 2317
70.2 | 2302
70.24 | 2322
70.28 | 2322
70.32 | 2241
70.36 | 2293
70.4 | 2271
70.44 | 2332
70.48 | 2271
70.52 | 2373
70.56 | 2311
70.6 | 2266
70.64 | 2219
70.68 | 2281
70.72 | 2237
70.76 | 2232
70.8 | 2268
70.84 | 2317
70.88 | 2263
70.92 | 2266
70.96 | 2321
71 | 2158
71.04 | 2147
71.08 | 2239
71.12 | 2242
71.16 | 2236
71.2 | 2301
71.24 | 2233
71.28 | 2201
71.32 | 2150
71.36 | 2179
71.4 | 2202
71.44 | 2166
71.48 | 2135
71.52 | 2170
71.56 | 2217
71.6 | 2254
71.64 | 2062
71.68 | 2159
71.72 | 2190
71.76 | 2186
71.8 | 2180
71.84 | 2147
71.88 | 2167
71.92 | 2163
71.96 | 2134
72 | 2113
72.04 | 2103
72.08 | 2160
72.12 | 2063
72.16 | 2149
72.2 | 2182
72.24 | 2210
72.28 | 2143
72.32 | 2108
72.36 | 2079
72.4 | 2134
72.44 | 2089
72.48 | 2107
72.52 | 2090
72.56 | 2106
72.6 | 2111
72.64 | 2041
72.68 | 2090
72.72 | 2057
72.76 | 2048
72.8 | 2086
72.84 | 2070
72.88 | 2117
72.92 | 2035
72.96 | 2057
73 | 2095
73.04 | 2075
73.08 | 2101
73.12 | 2053
73.16 | 2016
73.2 | 1945
73.24 | 2061
73.28 | 1971
73.32 | 2015
73.36 | 2034
73.4 | 2054
73.44 | 2007
73.48 | 2018
73.52 | 2074
73.56 | 1978
73.6 | 2008
73.64 | 2031
73.68 | 1984
73.72 | 2043
73.76 | 2058
73.8 | 1968
73.84 | 2004
73.88 | 2013
73.92 | 2002
73.96 | 2041
74 | 1928
74.04 | 1962
74.08 | 2021
74.12 | 2059
74.16 | 1960
74.2 | 2022
74.24 | 1955
74.28 | 1998
74.32 | 1986
74.36 | 1999
74.4 | 1986
74.44 | 1988
74.48 | 1936
74.52 | 2005
74.56 | 1965
74.6 | 2034
74.64 | 1913
74.68 | 1930
74.72 | 1928
74.76 | 1940
74.8 | 1955
74.84 | 1913
74.88 | 1871
74.92 | 1924
74.96 | 2011
75 | 1941
75.04 | 1893
75.08 | 1939
75.12 | 1920
75.16 | 1888
75.2 | 1859
75.24 | 1890
75.28 | 1865
75.32 | 1921
75.36 | 1903
75.4 | 1928
75.44 | 1884
75.48 | 1942
75.52 | 1887
75.56 | 1902
75.6 | 1889
75.64 | 1926
75.68 | 1814
75.72 | 1937
75.76 | 1850
75.8 | 1993
75.84 | 1934
75.88 | 1866
75.92 | 1916
75.96 | 1829
76 | 1860
76.04 | 1842
76.08 | 1892
76.12 | 1887
76.16 | 1945
76.2 | 1850
76.24 | 1779
76.28 | 1856
76.32 | 1846
76.36 | 1840
76.4 | 1802
76.44 | 1878
76.48 | 1844
76.52 | 1833
76.56 | 1853
76.6 | 1844
76.64 | 1820
76.68 | 1878
76.72 | 1842
76.76 | 1873
76.8 | 1871
76.84 | 1855
76.88 | 1863
76.92 | 1814
76.96 | 1835
77 | 1865
77.04 | 1842
77.08 | 1816
77.12 | 1880
77.16 | 1761
77.2 | 1817
77.24 | 1755
77.28 | 1778
77.32 | 1730
77.36 | 1753
77.4 | 1789
77.44 | 1779
77.48 | 1850
77.52 | 1905
77.56 | 1849
77.6 | 1838
77.64 | 1839
77.68 | 1831
77.72 | 1771
77.76 | 1769
77.8 | 1734
77.84 | 1751
77.88 | 1750
77.92 | 1801
77.96 | 1744
78 | 1707
78.04 | 1774
78.08 | 1734
78.12 | 1730
78.16 | 1819
78.2 | 1796
78.24 | 1721
78.28 | 1725
78.32 | 1710
78.36 | 1776
78.4 | 1772
78.44 | 1786
78.48 | 1816
78.52 | 1698
78.56 | 1779
78.6 | 1711
78.64 | 1679
78.68 | 1715
78.72 | 1782
78.76 | 1731
78.8 | 1704
78.84 | 1828
78.88 | 1779
78.92 | 1688
78.96 | 1771
79 | 1729
79.04 | 1737
79.08 | 1658
79.12 | 1753
79.16 | 1783
79.2 | 1719
79.24 | 1743
79.28 | 1758
79.32 | 1710
79.36 | 1705
79.4 | 1762
79.44 | 1790
79.48 | 1727
79.52 | 1738
79.56 | 1658
79.6 | 1663
79.64 | 1762
79.68 | 1698
79.72 | 1744
79.76 | 1782
79.8 | 1764
79.84 | 1688
79.88 | 1707
79.92 | 1728
79.96 | 1658
80 | 1758