## Sheet1
Figure 4. FTIR spectrum of a bare CaF2 substrate and a ~4.2 μm thick ZnSe film deposited on a CaF2 substrate
Wavelength (µm) | Transmittance of bare CaF2 substrate | Transmittance of 4.2 µm ZnSe film on CaF2 substrate
1.66631 | 0.94964 | 0.77992
1.67167 | 0.94945 | 0.78418
1.67703 | 0.94949 | 0.78782
1.68238 | 0.94957 | 0.79019
1.68774 | 0.94947 | 0.7912
1.6931 | 0.94953 | 0.79057
1.69846 | 0.94967 | 0.78851
1.70382 | 0.94949 | 0.78564
1.70917 | 0.94953 | 0.78175
1.71453 | 0.94928 | 0.77749
1.71989 | 0.94944 | 0.77363
1.72525 | 0.9495 | 0.76981
1.7306 | 0.94949 | 0.76728
1.73596 | 0.94932 | 0.76582
1.74132 | 0.94944 | 0.76519
1.74668 | 0.94927 | 0.76574
1.75204 | 0.94931 | 0.7671
1.75739 | 0.94938 | 0.76944
1.76275 | 0.94942 | 0.77214
1.76811 | 0.94926 | 0.77567
1.77347 | 0.94921 | 0.77916
1.77883 | 0.94926 | 0.78225
1.78418 | 0.94929 | 0.78493
1.78954 | 0.94932 | 0.78697
1.7949 | 0.94937 | 0.78777
1.80026 | 0.94961 | 0.78764
1.80562 | 0.94954 | 0.78634
1.81097 | 0.95003 | 0.78416
1.81633 | 0.95046 | 0.78112
1.82169 | 0.95215 | 0.77694
1.82705 | 0.95231 | 0.77357
1.83241 | 0.95166 | 0.77124
1.83776 | 0.95393 | 0.7672
1.84312 | 0.95287 | 0.76605
1.84848 | 0.95499 | 0.7635
1.85384 | 0.95332 | 0.76434
1.85919 | 0.952 | 0.76545
1.86455 | 0.95067 | 0.76717
1.86991 | 0.95356 | 0.76647
1.87527 | 0.95262 | 0.76865
1.88063 | 0.94994 | 0.77237
1.88598 | 0.95063 | 0.7739
1.89134 | 0.95157 | 0.77542
1.8967 | 0.94985 | 0.77845
1.90206 | 0.95182 | 0.77853
1.90742 | 0.95261 | 0.7792
1.91277 | 0.95176 | 0.78028
1.91813 | 0.95026 | 0.78155
1.92349 | 0.9506 | 0.78076
1.92885 | 0.95103 | 0.77912
1.93421 | 0.95036 | 0.77794
1.93956 | 0.9506 | 0.77577
1.94492 | 0.9501 | 0.77369
1.95028 | 0.94983 | 0.7716
1.95564 | 0.94993 | 0.7692
1.961 | 0.94988 | 0.76739
1.96635 | 0.94973 | 0.76589
1.97171 | 0.94977 | 0.76477
1.97707 | 0.94986 | 0.76443
1.98243 | 0.94991 | 0.76443
1.98778 | 0.94996 | 0.76506
1.99314 | 0.94986 | 0.76596
1.9985 | 0.94986 | 0.76721
2.00386 | 0.95002 | 0.76856
2.00922 | 0.94995 | 0.77021
2.01457 | 0.94996 | 0.77181
2.01993 | 0.94996 | 0.7735
2.02529 | 0.95003 | 0.77518
2.03065 | 0.95002 | 0.77673
2.036 | 0.9501 | 0.77811
2.04136 | 0.94995 | 0.77931
2.04672 | 0.95008 | 0.78008
2.05208 | 0.9501 | 0.78044
2.05744 | 0.95005 | 0.78047
2.06279 | 0.95012 | 0.77989
2.06815 | 0.94994 | 0.77885
2.07351 | 0.95017 | 0.77729
2.07887 | 0.95009 | 0.77538
2.08423 | 0.95003 | 0.77334
2.08958 | 0.95008 | 0.77116
2.09494 | 0.95004 | 0.76893
2.1003 | 0.95012 | 0.76691
2.10566 | 0.95021 | 0.76514
2.11102 | 0.95022 | 0.76393
2.11637 | 0.95027 | 0.76302
2.12173 | 0.95036 | 0.76258
2.12709 | 0.95035 | 0.76263
2.13245 | 0.95031 | 0.76343
2.13781 | 0.95025 | 0.76449
2.14316 | 0.95023 | 0.76591
2.14852 | 0.95031 | 0.76764
2.15388 | 0.95017 | 0.7696
2.15924 | 0.95034 | 0.77156
2.16459 | 0.95023 | 0.77363
2.16995 | 0.95018 | 0.77571
2.17531 | 0.95025 | 0.77757
2.18067 | 0.95019 | 0.77932
2.18603 | 0.95012 | 0.78086
2.19138 | 0.95021 | 0.78214
2.19674 | 0.95018 | 0.78319
2.2021 | 0.95021 | 0.78376
2.20746 | 0.9502 | 0.78421
2.21282 | 0.95015 | 0.78422
2.21817 | 0.95019 | 0.78381
2.22353 | 0.95016 | 0.78301
2.22889 | 0.95015 | 0.78158
2.23425 | 0.95026 | 0.77969
2.23961 | 0.95013 | 0.77747
2.24496 | 0.95011 | 0.77483
2.25032 | 0.95023 | 0.77189
2.25568 | 0.95027 | 0.76911
2.26104 | 0.95014 | 0.76615
2.2664 | 0.9502 | 0.76327
2.27175 | 0.95017 | 0.76067
2.27711 | 0.95023 | 0.75844
2.28247 | 0.95022 | 0.75674
2.28783 | 0.95021 | 0.75545
2.29318 | 0.95019 | 0.75469
2.29854 | 0.95016 | 0.75449
2.3039 | 0.95023 | 0.75486
2.30926 | 0.95022 | 0.75584
2.31462 | 0.95017 | 0.75734
2.31997 | 0.95024 | 0.75907
2.32533 | 0.95014 | 0.76108
2.33069 | 0.9502 | 0.76328
2.33605 | 0.95015 | 0.76568
2.34141 | 0.95014 | 0.7682
2.34676 | 0.95022 | 0.77079
2.35212 | 0.95027 | 0.77322
2.35748 | 0.95014 | 0.77556
2.36284 | 0.95013 | 0.77759
2.3682 | 0.95023 | 0.77939
2.37355 | 0.95021 | 0.78116
2.37891 | 0.95027 | 0.78263
2.38427 | 0.95016 | 0.78393
2.38963 | 0.95027 | 0.78471
2.39499 | 0.95026 | 0.7852
2.40034 | 0.95027 | 0.78543
2.4057 | 0.95025 | 0.78524
2.41106 | 0.95023 | 0.78466
2.41642 | 0.95037 | 0.78349
2.42177 | 0.9503 | 0.782
2.42713 | 0.95029 | 0.78013
2.43249 | 0.95034 | 0.77774
2.43785 | 0.95046 | 0.77495
2.44321 | 0.95032 | 0.77211
2.44856 | 0.95054 | 0.76878
2.45392 | 0.95045 | 0.76541
2.45928 | 0.95037 | 0.76188
2.46464 | 0.95048 | 0.75846
2.47 | 0.95046 | 0.75531
2.47535 | 0.95053 | 0.7524
2.48071 | 0.95052 | 0.74984
2.48607 | 0.95067 | 0.74755
2.49143 | 0.95057 | 0.74585
2.49679 | 0.95064 | 0.74457
2.50214 | 0.95065 | 0.7441
2.5075 | 0.95081 | 0.74406
2.51286 | 0.95087 | 0.74458
2.51822 | 0.95138 | 0.74544
2.52358 | 0.9515 | 0.74691
2.52893 | 0.9517 | 0.74872
2.53429 | 0.95452 | 0.74919
2.53965 | 0.95226 | 0.75344
2.54501 | 0.95608 | 0.75381
2.55037 | 0.95711 | 0.75628
2.55572 | 0.95321 | 0.76225
2.56108 | 0.96777 | 0.75564
2.56644 | 0.96232 | 0.76267
2.5718 | 0.96476 | 0.76414
2.57715 | 0.9656 | 0.76673
2.58251 | 0.96953 | 0.76696
2.58787 | 0.97047 | 0.76897
2.59323 | 0.97773 | 0.76644
2.59859 | 0.96682 | 0.77601
2.60394 | 0.97483 | 0.77251
2.6093 | 0.9699 | 0.77732
2.61466 | 0.96491 | 0.782
2.62002 | 0.97676 | 0.77449
2.62538 | 0.96135 | 0.78564
2.63073 | 0.97694 | 0.77469
2.63609 | 0.95707 | 0.78812
2.64145 | 0.95381 | 0.78953
2.64681 | 0.95818 | 0.78499
2.65217 | 0.96074 | 0.78122
2.65752 | 0.96025 | 0.77921
2.66288 | 0.96985 | 0.76978
2.66824 | 0.99679 | 0.74849
2.6736 | 0.97758 | 0.75783
2.67895 | 0.98375 | 0.74984
2.68431 | 0.96462 | 0.75845
2.68967 | 0.95892 | 0.75796
2.69503 | 0.97571 | 0.74186
2.70039 | 0.95877 | 0.74823
2.70574 | 0.95544 | 0.74535
2.7111 | 0.9771 | 0.72621
2.71646 | 0.95737 | 0.73443
2.72182 | 0.98684 | 0.71028
2.72718 | 0.96657 | 0.71742
2.73253 | 0.95554 | 0.71822
2.73789 | 0.97247 | 0.70025
2.74325 | 0.97221 | 0.67419
2.74861 | 0.95388 | 0.68439
2.75397 | 0.97016 | 0.69262
2.75932 | 0.96296 | 0.69746
2.76468 | 0.96864 | 0.69153
2.77004 | 0.96847 | 0.68941
2.7754 | 0.95692 | 0.69401
2.78076 | 0.95821 | 0.69059
2.78611 | 0.96322 | 0.68481
2.79147 | 0.95644 | 0.68609
2.79683 | 0.95252 | 0.68548
2.80219 | 0.96158 | 0.67681
2.80754 | 0.95672 | 0.67658
2.8129 | 0.95266 | 0.67566
2.81826 | 0.95534 | 0.67054
2.82362 | 0.95362 | 0.6678
2.82898 | 0.95189 | 0.66477
2.83433 | 0.95386 | 0.65887
2.83969 | 0.95334 | 0.65298
2.84505 | 0.95106 | 0.64957
2.85041 | 0.95237 | 0.64551
2.85576 | 0.95342 | 0.64032
2.86112 | 0.9514 | 0.63423
2.86648 | 0.95122 | 0.62579
2.87184 | 0.95194 | 0.6208
2.8772 | 0.95095 | 0.61841
2.88256 | 0.95136 | 0.61499
2.88791 | 0.95113 | 0.6111
2.89327 | 0.95039 | 0.6058
2.89863 | 0.95088 | 0.59825
2.90399 | 0.95169 | 0.58966
2.90934 | 0.95099 | 0.58197
2.9147 | 0.9509 | 0.57575
2.92006 | 0.95064 | 0.57257
2.92542 | 0.95097 | 0.5715
2.93078 | 0.95054 | 0.57183
2.93613 | 0.95052 | 0.57172
2.94149 | 0.95128 | 0.57089
2.94685 | 0.95117 | 0.57268
2.95221 | 0.95057 | 0.57554
2.95757 | 0.9504 | 0.57711
2.96292 | 0.95032 | 0.57748
2.96828 | 0.95107 | 0.57673
2.97364 | 0.95078 | 0.57671
2.979 | 0.95049 | 0.57654
2.98435 | 0.95055 | 0.57601
2.98971 | 0.95025 | 0.57584
2.99507 | 0.95056 | 0.57519
3.00043 | 0.9503 | 0.57492
3.00579 | 0.95035 | 0.5744
3.01115 | 0.95019 | 0.57401
3.0165 | 0.9502 | 0.57356
3.02186 | 0.9508 | 0.57268
3.02722 | 0.95049 | 0.57229
3.03258 | 0.95032 | 0.57211
3.03793 | 0.95056 | 0.57152
3.04329 | 0.9502 | 0.57157
3.04865 | 0.95028 | 0.57135
3.05401 | 0.95066 | 0.57107
3.05937 | 0.95025 | 0.57135
3.06472 | 0.95009 | 0.57182
3.07008 | 0.95031 | 0.57217
3.07544 | 0.95025 | 0.5729
3.0808 | 0.95041 | 0.57364
3.08616 | 0.95022 | 0.57481
3.09151 | 0.95032 | 0.57592
3.09687 | 0.95034 | 0.57741
3.10223 | 0.9502 | 0.57918
3.10759 | 0.9504 | 0.58088
3.11294 | 0.95031 | 0.58307
3.1183 | 0.95018 | 0.58548
3.12366 | 0.95012 | 0.58809
3.12902 | 0.95032 | 0.59084
3.13438 | 0.95016 | 0.59397
3.13973 | 0.95024 | 0.59718
3.14509 | 0.95029 | 0.6005
3.15045 | 0.95018 | 0.60404
3.15581 | 0.95014 | 0.60764
3.16117 | 0.95011 | 0.61129
3.16652 | 0.95013 | 0.61498
3.17188 | 0.95028 | 0.61862
3.17724 | 0.95017 | 0.6226
3.1826 | 0.95023 | 0.62648
3.18796 | 0.95035 | 0.63036
3.19331 | 0.95054 | 0.63419
3.19867 | 0.95057 | 0.63802
3.20403 | 0.95101 | 0.64141
3.20939 | 0.95112 | 0.64491
3.21475 | 0.95068 | 0.64877
3.2201 | 0.95057 | 0.65215
3.22546 | 0.95079 | 0.65518
3.23082 | 0.95067 | 0.65825
3.23618 | 0.95062 | 0.66109
3.24153 | 0.95082 | 0.6637
3.24689 | 0.95119 | 0.66604
3.25225 | 0.9507 | 0.66908
3.25761 | 0.95068 | 0.67163
3.26297 | 0.95095 | 0.6739
3.26832 | 0.95068 | 0.6765
3.27368 | 0.95085 | 0.67873
3.27904 | 0.95084 | 0.68103
3.2844 | 0.95091 | 0.68313
3.28976 | 0.9508 | 0.68536
3.29511 | 0.95101 | 0.68722
3.30047 | 0.95099 | 0.689
3.30583 | 0.95071 | 0.6906
3.31119 | 0.9507 | 0.69173
3.31655 | 0.95128 | 0.6921
3.3219 | 0.95119 | 0.69268
3.32726 | 0.95046 | 0.69341
3.33262 | 0.95042 | 0.69327
3.33798 | 0.95063 | 0.69261
3.34334 | 0.95057 | 0.69177
3.34869 | 0.95033 | 0.69089
3.35405 | 0.95055 | 0.68938
3.35941 | 0.95045 | 0.68791
3.36477 | 0.95014 | 0.68635
3.37012 | 0.94987 | 0.68454
3.37548 | 0.94973 | 0.68268
3.38084 | 0.94956 | 0.6812
3.3862 | 0.94973 | 0.6797
3.39156 | 0.94989 | 0.67795
3.39691 | 0.94975 | 0.67603
3.40227 | 0.94902 | 0.67431
3.40763 | 0.94857 | 0.67236
3.41299 | 0.94807 | 0.67055
3.41835 | 0.94709 | 0.6694
3.4237 | 0.94654 | 0.66843
3.42906 | 0.94695 | 0.6669
3.43442 | 0.94802 | 0.66495
3.43978 | 0.9486 | 0.66343
3.44514 | 0.94901 | 0.66208
3.45049 | 0.94931 | 0.66086
3.45585 | 0.94952 | 0.65981
3.46121 | 0.94956 | 0.65896
3.46657 | 0.94966 | 0.65817
3.47193 | 0.94978 | 0.65743
3.47728 | 0.95001 | 0.65681
3.48264 | 0.95004 | 0.65661
3.488 | 0.94972 | 0.65691
3.49336 | 0.94952 | 0.65724
3.49871 | 0.94916 | 0.65785
3.50407 | 0.94842 | 0.6591
3.50943 | 0.94805 | 0.66054
3.51479 | 0.94878 | 0.66157
3.52015 | 0.94986 | 0.66265
3.5255 | 0.95033 | 0.66447
3.53086 | 0.9503 | 0.66687
3.53622 | 0.95035 | 0.66945
3.54158 | 0.95046 | 0.67209
3.54694 | 0.95048 | 0.6749
3.55229 | 0.95048 | 0.67791
3.55765 | 0.95058 | 0.68101
3.56301 | 0.95059 | 0.68426
3.56837 | 0.95061 | 0.68765
3.57373 | 0.95075 | 0.69108
3.57908 | 0.95078 | 0.6947
3.58444 | 0.9508 | 0.69844
3.5898 | 0.95071 | 0.70228
3.59516 | 0.9507 | 0.70612
3.60052 | 0.95078 | 0.70999
3.60587 | 0.95081 | 0.71394
3.61123 | 0.95075 | 0.7179
3.61659 | 0.95075 | 0.72185
3.62195 | 0.95076 | 0.72578
3.6273 | 0.95075 | 0.72966
3.63266 | 0.95078 | 0.73345
3.63802 | 0.95082 | 0.7372
3.64338 | 0.95078 | 0.74087
3.64874 | 0.95077 | 0.74442
3.65409 | 0.95074 | 0.74788
3.65945 | 0.95076 | 0.75121
3.66481 | 0.95076 | 0.75446
3.67017 | 0.95077 | 0.75759
3.67552 | 0.95074 | 0.76058
3.68088 | 0.95072 | 0.76343
3.68624 | 0.95073 | 0.76611
3.6916 | 0.95071 | 0.76859
3.69696 | 0.95073 | 0.77091
3.70232 | 0.95074 | 0.77303
3.70767 | 0.95072 | 0.77491
3.71303 | 0.95071 | 0.77657
3.71839 | 0.9507 | 0.77807
3.72375 | 0.95068 | 0.77932
3.72911 | 0.95066 | 0.78037
3.73446 | 0.95065 | 0.78118
3.73982 | 0.95067 | 0.78177
3.74518 | 0.95068 | 0.78218
3.75054 | 0.95067 | 0.7824
3.75589 | 0.95065 | 0.78238
3.76125 | 0.95062 | 0.78217
3.76661 | 0.95061 | 0.78173
3.77197 | 0.95065 | 0.78103
3.77733 | 0.95068 | 0.78009
3.78268 | 0.95065 | 0.779
3.78804 | 0.95067 | 0.77774
3.7934 | 0.95065 | 0.77625
3.79876 | 0.95062 | 0.77459
3.80411 | 0.95064 | 0.77275
3.80947 | 0.95066 | 0.77075
3.81483 | 0.95066 | 0.76856
3.82019 | 0.95066 | 0.76623
3.82555 | 0.9507 | 0.76377
3.83091 | 0.95071 | 0.76119
3.83626 | 0.9507 | 0.7585
3.84162 | 0.95069 | 0.75566
3.84698 | 0.95066 | 0.75275
3.85234 | 0.95071 | 0.74977
3.85769 | 0.95074 | 0.7467
3.86305 | 0.95075 | 0.7436
3.86841 | 0.95075 | 0.74049
3.87377 | 0.95073 | 0.73735
3.87913 | 0.95077 | 0.73416
3.88448 | 0.95079 | 0.73098
3.88984 | 0.95078 | 0.72782
3.8952 | 0.95079 | 0.72471
3.90056 | 0.9508 | 0.72166
3.90592 | 0.9508 | 0.71863
3.91127 | 0.9508 | 0.71565
3.91663 | 0.95084 | 0.71269
3.92199 | 0.95088 | 0.70988
3.92735 | 0.95091 | 0.70719
3.9327 | 0.95093 | 0.70462
3.93806 | 0.95093 | 0.70219
3.94342 | 0.95092 | 0.6999
3.94878 | 0.95094 | 0.69773
3.95414 | 0.95097 | 0.69568
3.9595 | 0.95098 | 0.69376
3.96485 | 0.95098 | 0.69201
3.97021 | 0.95101 | 0.6904
3.97557 | 0.95105 | 0.68895
3.98093 | 0.95109 | 0.68767
3.98628 | 0.95109 | 0.68658
3.99164 | 0.95109 | 0.68567
3.997 | 0.95111 | 0.6849
4.00236 | 0.95114 | 0.68429
4.00772 | 0.95115 | 0.68386
4.01307 | 0.95116 | 0.68364
4.01843 | 0.95116 | 0.68357
4.02379 | 0.95117 | 0.68362
4.02915 | 0.95118 | 0.68383
4.03451 | 0.95118 | 0.68424
4.03986 | 0.95117 | 0.68481
4.04522 | 0.95118 | 0.68555
4.05058 | 0.95122 | 0.68641
4.05594 | 0.95126 | 0.68741
4.0613 | 0.95127 | 0.68859
4.06665 | 0.95124 | 0.68995
4.07201 | 0.95124 | 0.69141
4.07737 | 0.95127 | 0.69295
4.08273 | 0.95125 | 0.69467
4.08808 | 0.95123 | 0.69654
4.09344 | 0.95123 | 0.6985
4.0988 | 0.95126 | 0.70055
4.10416 | 0.95125 | 0.70272
4.10952 | 0.95124 | 0.70497
4.11487 | 0.95124 | 0.70732
4.12023 | 0.95125 | 0.70979
4.12559 | 0.95124 | 0.71233
4.13095 | 0.95121 | 0.7149
4.13631 | 0.95118 | 0.71755
4.14166 | 0.95117 | 0.72027
4.14702 | 0.9512 | 0.72302
4.15238 | 0.95124 | 0.72581
4.15774 | 0.95125 | 0.72866
4.1631 | 0.95126 | 0.73158
4.16845 | 0.95128 | 0.7345
4.17381 | 0.9513 | 0.73741
4.17917 | 0.95138 | 0.74031
4.18453 | 0.95156 | 0.74313
4.18989 | 0.95195 | 0.74575
4.19524 | 0.95265 | 0.74797
4.2006 | 0.95394 | 0.74939
4.20596 | 0.95573 | 0.75006
4.21132 | 0.95765 | 0.75041
4.21667 | 0.95917 | 0.75096
4.22203 | 0.96023 | 0.75183
4.22739 | 0.96105 | 0.75303
4.23275 | 0.96176 | 0.75466
4.23811 | 0.96229 | 0.7569
4.24346 | 0.96251 | 0.7599
4.24882 | 0.96192 | 0.76419
4.25418 | 0.96071 | 0.76896
4.25954 | 0.96034 | 0.77175
4.2649 | 0.96092 | 0.77275
4.27025 | 0.96092 | 0.77431
4.27561 | 0.9603 | 0.77673
4.28097 | 0.95979 | 0.77914
4.28633 | 0.95961 | 0.78126
4.29169 | 0.95946 | 0.7833
4.29704 | 0.95912 | 0.78547
4.3024 | 0.95884 | 0.78751
4.30776 | 0.95846 | 0.78956
4.31312 | 0.95766 | 0.79187
4.31848 | 0.95677 | 0.79405
4.32383 | 0.95601 | 0.79592
4.32919 | 0.95523 | 0.79764
4.33455 | 0.95443 | 0.79922
4.33991 | 0.95373 | 0.80054
4.34526 | 0.95321 | 0.80151
4.35062 | 0.9528 | 0.80221
4.35598 | 0.95248 | 0.80263
4.36134 | 0.95224 | 0.80282
4.3667 | 0.95205 | 0.80279
4.37205 | 0.95185 | 0.80264
4.37741 | 0.95167 | 0.80232
4.38277 | 0.95158 | 0.80175
4.38813 | 0.95161 | 0.80089
4.39349 | 0.95167 | 0.79983
4.39884 | 0.9517 | 0.79868
4.4042 | 0.95168 | 0.79742
4.40956 | 0.95168 | 0.79605
4.41492 | 0.95168 | 0.79453
4.42028 | 0.95166 | 0.79291
4.42563 | 0.95161 | 0.79118
4.43099 | 0.95157 | 0.78934
4.43635 | 0.95156 | 0.78735
4.44171 | 0.95157 | 0.78524
4.44706 | 0.95158 | 0.78304
4.45242 | 0.95158 | 0.78076
4.45778 | 0.95156 | 0.77842
4.46314 | 0.95156 | 0.77599
4.4685 | 0.95158 | 0.77345
4.47385 | 0.95161 | 0.77083
4.47921 | 0.9516 | 0.76813
4.48457 | 0.95158 | 0.76537
4.48993 | 0.9516 | 0.76255
4.49529 | 0.95164 | 0.7597
4.50064 | 0.95166 | 0.75682
4.506 | 0.95166 | 0.75388
4.51136 | 0.95168 | 0.75089
4.51672 | 0.95173 | 0.7479
4.52208 | 0.95176 | 0.74491
4.52743 | 0.95178 | 0.7419
4.53279 | 0.95179 | 0.7389
4.53815 | 0.95177 | 0.7359
4.54351 | 0.95178 | 0.73291
4.54887 | 0.9518 | 0.72997
4.55422 | 0.95181 | 0.72706
4.55958 | 0.95182 | 0.72418
4.56494 | 0.95185 | 0.72132
4.5703 | 0.95188 | 0.71852
4.57565 | 0.95187 | 0.7158
4.58101 | 0.95188 | 0.7131
4.58637 | 0.95195 | 0.7104
4.59173 | 0.952 | 0.70777
4.59709 | 0.952 | 0.70525
4.60244 | 0.95197 | 0.70279
4.6078 | 0.95198 | 0.70038
4.61316 | 0.95199 | 0.69802
4.61852 | 0.95198 | 0.69574
4.62388 | 0.95199 | 0.69352
4.62923 | 0.95202 | 0.69138
4.63459 | 0.95202 | 0.68932
4.63995 | 0.95201 | 0.68736
4.64531 | 0.95201 | 0.68546
4.65067 | 0.95203 | 0.68364
4.65602 | 0.95204 | 0.68193
4.66138 | 0.95205 | 0.68031
4.66674 | 0.95207 | 0.67878
4.6721 | 0.9521 | 0.67735
4.67745 | 0.95212 | 0.67603
4.68281 | 0.95211 | 0.67484
4.68817 | 0.95209 | 0.67377
4.69353 | 0.95208 | 0.67282
4.69889 | 0.95206 | 0.67201
4.70424 | 0.95204 | 0.6713
4.7096 | 0.95204 | 0.6707
4.71496 | 0.95202 | 0.67026
4.72032 | 0.95202 | 0.66994
4.72568 | 0.95208 | 0.66969
4.73103 | 0.95211 | 0.66956
4.73639 | 0.95206 | 0.66961
4.74175 | 0.95201 | 0.66976
4.74711 | 0.95201 | 0.66995
4.75246 | 0.95204 | 0.67021
4.75782 | 0.95204 | 0.67059
4.76318 | 0.95206 | 0.67106
4.76854 | 0.95208 | 0.67159
4.7739 | 0.9521 | 0.67221
4.77926 | 0.95216 | 0.6729
4.78461 | 0.95221 | 0.67371
4.78997 | 0.95214 | 0.67463
4.79533 | 0.95205 | 0.67564
4.80069 | 0.95203 | 0.67671
4.80604 | 0.95205 | 0.67784
4.8114 | 0.95208 | 0.67904
4.81676 | 0.9521 | 0.68033
4.82212 | 0.9521 | 0.68171
4.82748 | 0.95208 | 0.68317
4.83283 | 0.95213 | 0.68466
4.83819 | 0.95234 | 0.68613
4.84355 | 0.95248 | 0.6877
4.84891 | 0.95238 | 0.68947
4.85426 | 0.95219 | 0.69136
4.85962 | 0.95208 | 0.69326
4.86498 | 0.95204 | 0.69519
4.87034 | 0.95203 | 0.69717
4.8757 | 0.95205 | 0.69919
4.88105 | 0.9521 | 0.70124
4.88641 | 0.95218 | 0.70333
4.89177 | 0.95234 | 0.70541
4.89713 | 0.95248 | 0.70752
4.90249 | 0.95242 | 0.7098
4.90784 | 0.95224 | 0.71222
4.9132 | 0.95211 | 0.71467
4.91856 | 0.95208 | 0.71711
4.92392 | 0.95208 | 0.71955
4.92928 | 0.95211 | 0.72197
4.93463 | 0.95217 | 0.72441
4.93999 | 0.95223 | 0.72688
4.94535 | 0.95239 | 0.72932
4.95071 | 0.95275 | 0.73162
4.95607 | 0.95312 | 0.73392
4.96142 | 0.95302 | 0.73653
4.96678 | 0.95256 | 0.7394
4.97214 | 0.95226 | 0.74219
4.9775 | 0.95222 | 0.74479
4.98285 | 0.95223 | 0.74734
4.98821 | 0.9522 | 0.7499
4.99357 | 0.95219 | 0.75244
4.99893 | 0.95224 | 0.75495
5.00429 | 0.95233 | 0.75741
5.00964 | 0.95271 | 0.75966
5.015 | 0.95361 | 0.76153
5.02036 | 0.95439 | 0.76346
5.02572 | 0.95418 | 0.76601
5.03108 | 0.95336 | 0.76892
5.03643 | 0.9527 | 0.77171
5.04179 | 0.95238 | 0.77422
5.04715 | 0.95229 | 0.77654
5.05251 | 0.9523 | 0.77874
5.05787 | 0.95232 | 0.78088
5.06322 | 0.95234 | 0.78299
5.06858 | 0.95243 | 0.785
5.07394 | 0.95282 | 0.78673
5.0793 | 0.95356 | 0.78813
5.08465 | 0.95397 | 0.78972
5.09001 | 0.95361 | 0.79177
5.09537 | 0.95301 | 0.79393
5.10073 | 0.9527 | 0.79585
5.10609 | 0.95267 | 0.79752
5.11144 | 0.95272 | 0.79905
5.1168 | 0.95273 | 0.80053
5.12216 | 0.95268 | 0.802
5.12752 | 0.95273 | 0.80334
5.13288 | 0.95316 | 0.80432
5.13823 | 0.95422 | 0.80476
5.14359 | 0.95565 | 0.80486
5.14895 | 0.95619 | 0.80551
5.15431 | 0.95512 | 0.80723
5.15967 | 0.95358 | 0.80921
5.16502 | 0.95288 | 0.8105
5.17038 | 0.95284 | 0.81125
5.17574 | 0.95287 | 0.81186
5.1811 | 0.95287 | 0.81241
5.18646 | 0.95307 | 0.81273
5.19181 | 0.95385 | 0.81253
5.19717 | 0.95514 | 0.81185
5.20253 | 0.9565 | 0.81106
5.20789 | 0.95773 | 0.81026
5.21324 | 0.95832 | 0.80983
5.2186 | 0.95733 | 0.81044
5.22396 | 0.95544 | 0.81162
5.22932 | 0.95447 | 0.81208
5.23468 | 0.95463 | 0.81165
5.24003 | 0.95474 | 0.81114
5.24539 | 0.9543 | 0.81093
5.25075 | 0.9537 | 0.81073
5.25611 | 0.95333 | 0.81025
5.26147 | 0.95327 | 0.80947
5.26682 | 0.95357 | 0.80838
5.27218 | 0.95416 | 0.80702
5.27754 | 0.9548 | 0.80554
5.2829 | 0.95555 | 0.8039
5.28826 | 0.95647 | 0.80207
5.29361 | 0.95683 | 0.80054
5.29897 | 0.95599 | 0.79977
5.30433 | 0.95464 | 0.79929
5.30969 | 0.95375 | 0.79841
5.31505 | 0.95341 | 0.79708
5.3204 | 0.95331 | 0.79552
5.32576 | 0.9533 | 0.79383
5.33112 | 0.95352 | 0.79191
5.33648 | 0.95466 | 0.78933
5.34183 | 0.95752 | 0.7855
5.34719 | 0.96133 | 0.78093
5.35255 | 0.96316 | 0.77767
5.35791 | 0.96117 | 0.77698
5.36327 | 0.95741 | 0.7775
5.36862 | 0.95484 | 0.77717
5.37398 | 0.95396 | 0.77563
5.37934 | 0.95377 | 0.77356
5.3847 | 0.95362 | 0.77144
5.39006 | 0.95345 | 0.76929
5.39541 | 0.95346 | 0.76699
5.40077 | 0.95397 | 0.76434
5.40613 | 0.95559 | 0.76094
5.41149 | 0.95916 | 0.75619
5.41685 | 0.96397 | 0.75058
5.4222 | 0.96659 | 0.74639
5.42756 | 0.96462 | 0.74523
5.43292 | 0.96007 | 0.74584
5.43828 | 0.95651 | 0.74582
5.44363 | 0.95522 | 0.74429
5.44899 | 0.9556 | 0.74163
5.45435 | 0.9575 | 0.73799
5.45971 | 0.96083 | 0.73342
5.46507 | 0.96386 | 0.72903
5.47042 | 0.96457 | 0.72616
5.47578 | 0.96329 | 0.72457
5.48114 | 0.96107 | 0.72359
5.4865 | 0.95823 | 0.723
5.49186 | 0.95582 | 0.7222
5.49721 | 0.95464 | 0.72063
5.50257 | 0.9544 | 0.71846
5.50793 | 0.95473 | 0.71594
5.51329 | 0.95563 | 0.71311
5.51865 | 0.95686 | 0.71011
5.524 | 0.9576 | 0.70744
5.52936 | 0.95724 | 0.70548
5.53472 | 0.95639 | 0.70386
5.54008 | 0.95661 | 0.70161
5.54544 | 0.95874 | 0.69822
5.55079 | 0.96108 | 0.69473
5.55615 | 0.96195 | 0.69218
5.56151 | 0.96182 | 0.69031
5.56687 | 0.96279 | 0.68783
5.57223 | 0.96583 | 0.68411
5.57758 | 0.96907 | 0.68028
5.58294 | 0.96904 | 0.67847
5.5883 | 0.96472 | 0.67932
5.59366 | 0.96022 | 0.6804
5.59901 | 0.95889 | 0.67959
5.60437 | 0.95916 | 0.67782
5.60973 | 0.95957 | 0.67602
5.61509 | 0.95959 | 0.67451
5.62045 | 0.95956 | 0.67308
5.6258 | 0.96067 | 0.67101
5.63116 | 0.96446 | 0.66738
5.63652 | 0.97139 | 0.66196
5.64188 | 0.97705 | 0.65734
5.64724 | 0.97698 | 0.65611
5.65259 | 0.9726 | 0.65745
5.65795 | 0.96715 | 0.65951
5.66331 | 0.96343 | 0.66066
5.66867 | 0.96262 | 0.66015
5.67403 | 0.96401 | 0.65838
5.67938 | 0.96501 | 0.65687
5.68474 | 0.96437 | 0.65639
5.6901 | 0.96354 | 0.6561
5.69546 | 0.96361 | 0.65533
5.70082 | 0.96554 | 0.65351
5.70617 | 0.96939 | 0.65064
5.71153 | 0.97369 | 0.64758
5.71689 | 0.9747 | 0.64648
5.72225 | 0.97165 | 0.64773
5.7276 | 0.96826 | 0.64921
5.73296 | 0.96652 | 0.64978
5.73832 | 0.96688 | 0.64916
5.74368 | 0.96861 | 0.64778
5.74904 | 0.97044 | 0.64641
5.75439 | 0.97374 | 0.64428
5.75975 | 0.98001 | 0.64053
5.76511 | 0.9852 | 0.63746
5.77047 | 0.98503 | 0.63745
5.77583 | 0.97818 | 0.64124
5.78118 | 0.9681 | 0.64697
5.78654 | 0.9612 | 0.65094
5.7919 | 0.95781 | 0.65294
5.79726 | 0.95695 | 0.65349
5.80262 | 0.95864 | 0.6526
5.80797 | 0.96337 | 0.64997
5.81333 | 0.97212 | 0.64509
5.81869 | 0.98272 | 0.6393
5.82405 | 0.98759 | 0.63686
5.82941 | 0.98506 | 0.63856
5.83476 | 0.97717 | 0.64331
5.84012 | 0.96825 | 0.64873
5.84548 | 0.96352 | 0.65183
5.85084 | 0.96387 | 0.65203
5.85619 | 0.96711 | 0.65058
5.86155 | 0.97212 | 0.64815
5.86691 | 0.97844 | 0.645
5.87227 | 0.98725 | 0.64049
5.87763 | 0.99765 | 0.63523
5.88298 | 1.0039 | 0.63238
5.88834 | 1.00415 | 0.63284
5.8937 | 0.99829 | 0.63666
5.89906 | 0.9883 | 0.64284
5.90442 | 0.97752 | 0.6496
5.90977 | 0.96956 | 0.65486
5.91513 | 0.96599 | 0.65763
5.92049 | 0.96771 | 0.6573
5.92585 | 0.97543 | 0.65349
5.93121 | 0.98622 | 0.64805
5.93656 | 0.99252 | 0.64533
5.94192 | 0.99164 | 0.6467
5.94728 | 0.98314 | 0.6524
5.95264 | 0.97395 | 0.65853
5.958 | 0.97117 | 0.66094
5.96335 | 0.97249 | 0.66098
5.96871 | 0.97572 | 0.65993
5.97407 | 0.97808 | 0.65943
5.97943 | 0.9788 | 0.65992
5.98478 | 0.97906 | 0.6607
5.99014 | 0.97782 | 0.66237
5.9955 | 0.97452 | 0.66526
6.00086 | 0.96974 | 0.66903
6.00622 | 0.96744 | 0.67135
6.01157 | 0.96651 | 0.67291
6.01693 | 0.96594 | 0.67428
6.02229 | 0.96404 | 0.67648
6.02765 | 0.96394 | 0.67753
6.03301 | 0.9695 | 0.6751
6.03836 | 0.98098 | 0.6692
6.04372 | 0.99806 | 0.66026
6.04908 | 1.00764 | 0.65602
6.05444 | 1.00607 | 0.65815
6.0598 | 0.99863 | 0.66362
6.06515 | 0.99043 | 0.66954
6.07051 | 0.98734 | 0.67251
6.07587 | 0.98272 | 0.67646
6.08123 | 0.97629 | 0.68156
6.08658 | 0.96815 | 0.6878
6.09194 | 0.96399 | 0.69166
6.0973 | 0.96545 | 0.69205
6.10266 | 0.97102 | 0.68995
6.10802 | 0.97948 | 0.68615
6.11337 | 0.98355 | 0.68519
6.11873 | 0.98069 | 0.6884
6.12409 | 0.97395 | 0.69399
6.12945 | 0.96577 | 0.7005
6.13481 | 0.96285 | 0.70375
6.14016 | 0.96274 | 0.70526
6.14552 | 0.9645 | 0.7056
6.15088 | 0.96698 | 0.70547
6.15624 | 0.96834 | 0.70603
6.1616 | 0.96846 | 0.70732
6.16695 | 0.96788 | 0.70901
6.17231 | 0.96814 | 0.71006
6.17767 | 0.97092 | 0.70947
6.18303 | 0.97327 | 0.70918
6.18839 | 0.97398 | 0.70994
6.19374 | 0.96916 | 0.71419
6.1991 | 0.96387 | 0.71868
6.20446 | 0.95941 | 0.7226
6.20982 | 0.9573 | 0.72493
6.21517 | 0.95692 | 0.72607
6.22053 | 0.95664 | 0.7271
6.22589 | 0.9563 | 0.72812
6.23125 | 0.95585 | 0.72917
6.23661 | 0.95549 | 0.73013
6.24196 | 0.95516 | 0.73105
6.24732 | 0.95484 | 0.73195
6.25268 | 0.95464 | 0.7328
6.25804 | 0.95463 | 0.73355
6.2634 | 0.95479 | 0.73423
6.26875 | 0.95499 | 0.73498
6.27411 | 0.95495 | 0.73599
6.27947 | 0.95472 | 0.73723
6.28483 | 0.95432 | 0.73874
6.29019 | 0.95394 | 0.74046
6.29554 | 0.95362 | 0.74229
6.3009 | 0.95337 | 0.74422
6.30626 | 0.95328 | 0.74628
6.31162 | 0.95333 | 0.74835
6.31698 | 0.95367 | 0.75032
6.32233 | 0.955 | 0.75172
6.32769 | 0.95853 | 0.75164
6.33305 | 0.96351 | 0.7506
6.33841 | 0.97006 | 0.74858
6.34376 | 0.97346 | 0.74879
6.34912 | 0.97413 | 0.75078
6.35448 | 0.97144 | 0.75494
6.35984 | 0.9696 | 0.75832
6.3652 | 0.96901 | 0.76078
6.37055 | 0.96969 | 0.76229
6.37591 | 0.96877 | 0.76477
6.38127 | 0.96712 | 0.76762
6.38663 | 0.96523 | 0.77048
6.39199 | 0.96707 | 0.77051
6.39734 | 0.97428 | 0.7667
6.4027 | 0.98563 | 0.76007
6.40806 | 1.0019 | 0.75032
6.41342 | 1.01197 | 0.74477
6.41878 | 1.01591 | 0.74315
6.42413 | 1.00661 | 0.74981
6.42949 | 0.99468 | 0.75819
6.43485 | 0.98268 | 0.76673
6.44021 | 0.9744 | 0.77283
6.44556 | 0.96931 | 0.77675
6.45092 | 0.96618 | 0.77929
6.45628 | 0.9656 | 0.77998
6.46164 | 0.96793 | 0.77857
6.467 | 0.97243 | 0.77563
6.47235 | 0.98065 | 0.7701
6.47771 | 0.99129 | 0.76295
6.48307 | 1.00212 | 0.75573
6.48843 | 1.01019 | 0.75024
6.49379 | 1.00996 | 0.74994
6.49914 | 1.00485 | 0.75272
6.5045 | 0.99386 | 0.75932
6.50986 | 0.98545 | 0.76432
6.51522 | 0.97898 | 0.76807
6.52058 | 0.97644 | 0.76907
6.52593 | 0.97406 | 0.76988
6.53129 | 0.97188 | 0.7705
6.53665 | 0.97092 | 0.7702
6.54201 | 0.97184 | 0.76857
6.54737 | 0.97441 | 0.76575
6.55272 | 0.97947 | 0.76112
6.55808 | 0.98493 | 0.75621
6.56344 | 0.99085 | 0.75097
6.5688 | 0.995 | 0.74682
6.57415 | 0.99719 | 0.74392
6.57951 | 0.99604 | 0.74314
6.58487 | 0.99202 | 0.74423
6.59023 | 0.98716 | 0.74587
6.59559 | 0.98209 | 0.74766
6.60094 | 0.97813 | 0.74872
6.6063 | 0.97511 | 0.74915
6.61166 | 0.9757 | 0.74723
6.61702 | 0.97945 | 0.74324
6.62237 | 0.98611 | 0.7374
6.62773 | 0.99568 | 0.7296
6.63309 | 1.00261 | 0.72343
6.63845 | 1.00462 | 0.72011
6.64381 | 0.99736 | 0.72247
6.64917 | 0.98743 | 0.72659
6.65452 | 0.9773 | 0.73112
6.65988 | 0.97192 | 0.73267
6.66524 | 0.96975 | 0.73217
6.6706 | 0.97268 | 0.72815
6.67595 | 0.97488 | 0.72452
6.68131 | 0.97597 | 0.72147
6.68667 | 0.97428 | 0.72018
6.69203 | 0.9721 | 0.71922
6.69739 | 0.9709 | 0.71773
6.70274 | 0.97148 | 0.7151
6.7081 | 0.9734 | 0.71162
6.71346 | 0.9743 | 0.70862
6.71882 | 0.97382 | 0.70649
6.72418 | 0.97065 | 0.70602
6.72953 | 0.96652 | 0.70627
6.73489 | 0.96215 | 0.70676
6.74025 | 0.95949 | 0.70635
6.74561 | 0.95785 | 0.70537
6.75096 | 0.95752 | 0.70364
6.75632 | 0.9588 | 0.701
6.76168 | 0.96085 | 0.69794
6.76704 | 0.96489 | 0.69376
6.7724 | 0.96982 | 0.68907
6.77776 | 0.97559 | 0.68394
6.78311 | 0.97956 | 0.67984
6.78847 | 0.98197 | 0.67667
6.79383 | 0.97944 | 0.6764
6.79919 | 0.97505 | 0.67736
6.80454 | 0.96911 | 0.67937
6.8099 | 0.96578 | 0.68019
6.81526 | 0.96358 | 0.68047
6.82062 | 0.96422 | 0.67935
6.82598 | 0.96477 | 0.67852
6.83133 | 0.96523 | 0.67792
6.83669 | 0.96609 | 0.6774
6.84205 | 0.96783 | 0.67644
6.84741 | 0.97338 | 0.67341
6.85276 | 0.97997 | 0.66983
6.85812 | 0.98764 | 0.6657
6.86348 | 0.98936 | 0.66493
6.86884 | 0.98873 | 0.66546
6.8742 | 0.98072 | 0.67007
6.87955 | 0.97308 | 0.67444
6.88491 | 0.96599 | 0.67841
6.89027 | 0.96233 | 0.6802
6.89563 | 0.96014 | 0.68105
6.90099 | 0.96021 | 0.68036
6.90634 | 0.96006 | 0.67977
6.9117 | 0.95928 | 0.67949
6.91706 | 0.95799 | 0.67951
6.92242 | 0.9563 | 0.67976
6.92778 | 0.95538 | 0.67954
6.93313 | 0.95489 | 0.67905
6.93849 | 0.95676 | 0.67711
6.94385 | 0.9596 | 0.67454
6.94921 | 0.96409 | 0.67096
6.95457 | 0.96786 | 0.66776
6.95992 | 0.97123 | 0.66478
6.96528 | 0.97027 | 0.66428
6.97064 | 0.96851 | 0.66426
6.976 | 0.96498 | 0.66528
6.98135 | 0.96214 | 0.66587
6.98671 | 0.96035 | 0.66581
6.99207 | 0.95931 | 0.66526
6.99743 | 0.9587 | 0.66443
7.00279 | 0.95815 | 0.66356
7.00814 | 0.95771 | 0.66264
7.0135 | 0.95796 | 0.66134
7.01886 | 0.95879 | 0.6597
7.02422 | 0.96073 | 0.65746
7.02958 | 0.96366 | 0.65467
7.03493 | 0.96732 | 0.6515
7.04029 | 0.97031 | 0.64876
7.04565 | 0.97308 | 0.64617
7.05101 | 0.97151 | 0.64612
7.05637 | 0.96928 | 0.64648
7.06172 | 0.96471 | 0.64826
7.06708 | 0.96064 | 0.64981
7.07244 | 0.95722 | 0.65103
7.0778 | 0.95519 | 0.65146
7.08315 | 0.95398 | 0.65142
7.08851 | 0.95373 | 0.65084
7.09387 | 0.95369 | 0.65015
7.09923 | 0.95432 | 0.64909
7.10459 | 0.955 | 0.64801
7.10994 | 0.95589 | 0.64682
7.1153 | 0.95664 | 0.64573
7.12066 | 0.95716 | 0.64479
7.12602 | 0.95772 | 0.64385
7.13138 | 0.9583 | 0.64291
7.13673 | 0.95955 | 0.64161
7.14209 | 0.96104 | 0.64018
7.14745 | 0.96283 | 0.63858
7.15281 | 0.96461 | 0.637
7.15817 | 0.96553 | 0.63592
7.16352 | 0.96607 | 0.63505
7.16888 | 0.96523 | 0.63499
7.17424 | 0.96394 | 0.6352
7.1796 | 0.96185 | 0.63589
7.18496 | 0.96024 | 0.63635
7.19031 | 0.95907 | 0.63658
7.19567 | 0.95898 | 0.6362
7.20103 | 0.95947 | 0.63551
7.20639 | 0.95964 | 0.63501
7.21174 | 0.95973 | 0.63457
7.2171 | 0.95842 | 0.63494
7.22246 | 0.95698 | 0.63539
7.22782 | 0.9555 | 0.63591
7.23318 | 0.9542 | 0.63635
7.23853 | 0.95381 | 0.63632
7.24389 | 0.95367 | 0.63616
7.24925 | 0.9542 | 0.63568
7.25461 | 0.95496 | 0.63508
7.25997 | 0.95609 | 0.63431
7.26532 | 0.95719 | 0.63357
7.27068 | 0.95827 | 0.63285
7.27604 | 0.9587 | 0.6325
7.2814 | 0.95868 | 0.63241
7.28676 | 0.95799 | 0.63271
7.29211 | 0.95699 | 0.63319
7.29747 | 0.95611 | 0.63361
7.30283 | 0.95526 | 0.63401
7.30819 | 0.95512 | 0.63401
7.31355 | 0.9551 | 0.63394
7.3189 | 0.95593 | 0.63339
7.32426 | 0.95683 | 0.63281
7.32962 | 0.95803 | 0.63211
7.33498 | 0.95915 | 0.63145
7.34033 | 0.9593 | 0.6314
7.34569 | 0.95926 | 0.63145
7.35105 | 0.95806 | 0.63218
7.35641 | 0.95684 | 0.63293
7.36177 | 0.95554 | 0.63373
7.36712 | 0.9544 | 0.63443
7.37248 | 0.95378 | 0.63485
7.37784 | 0.95328 | 0.63521
7.3832 | 0.95307 | 0.6354
7.38856 | 0.95289 | 0.63559
7.39391 | 0.95277 | 0.63575
7.39927 | 0.95267 | 0.63592
7.40463 | 0.95259 | 0.6361
7.40999 | 0.95251 | 0.63629
7.41535 | 0.95243 | 0.6365
7.4207 | 0.95236 | 0.63671
7.42606 | 0.95232 | 0.63694
7.43142 | 0.95242 | 0.6371
7.43678 | 0.95272 | 0.63718
7.44214 | 0.95327 | 0.63714
7.44749 | 0.95415 | 0.63692
7.45285 | 0.95511 | 0.63669
7.45821 | 0.95615 | 0.63644
7.46357 | 0.95687 | 0.63642
7.46892 | 0.95716 | 0.63669
7.47428 | 0.95702 | 0.63723
7.47964 | 0.95632 | 0.63813
7.485 | 0.95548 | 0.63911
7.49036 | 0.95446 | 0.64018
7.49571 | 0.95356 | 0.64118
7.50107 | 0.95284 | 0.64205
7.50643 | 0.95226 | 0.64284
7.51179 | 0.95192 | 0.6435
7.51715 | 0.95165 | 0.64414
7.5225 | 0.95152 | 0.64474
7.52786 | 0.95141 | 0.64534
7.53322 | 0.95134 | 0.64594
7.53858 | 0.95129 | 0.64654
7.54394 | 0.95129 | 0.64713
7.54929 | 0.95132 | 0.64772
7.55465 | 0.95145 | 0.64828
7.56001 | 0.95161 | 0.64882
7.56537 | 0.95189 | 0.64934
7.57073 | 0.95216 | 0.64985
7.57608 | 0.95239 | 0.65043
7.58144 | 0.95261 | 0.65101
7.5868 | 0.9526 | 0.65175
7.59216 | 0.95259 | 0.65249
7.59751 | 0.95241 | 0.65334
7.60287 | 0.95223 | 0.6542
7.60823 | 0.95201 | 0.6551
7.61359 | 0.95179 | 0.65601
7.61895 | 0.95155 | 0.65697
7.6243 | 0.9513 | 0.65794
7.62966 | 0.95105 | 0.65893
7.63502 | 0.9508 | 0.65993
7.64038 | 0.9506 | 0.66091
7.64574 | 0.95042 | 0.66188
7.65109 | 0.95026 | 0.66285
7.65645 | 0.95013 | 0.66381
7.66181 | 0.95 | 0.66478
7.66717 | 0.94989 | 0.66576
7.67253 | 0.94978 | 0.66674
7.67788 | 0.9497 | 0.66774
7.68324 | 0.94962 | 0.66874
7.6886 | 0.94957 | 0.66975
7.69396 | 0.94952 | 0.67075
7.69932 | 0.94948 | 0.67177
7.70467 | 0.94944 | 0.67279
7.71003 | 0.94938 | 0.67383
7.71539 | 0.94931 | 0.67488
7.72075 | 0.94923 | 0.67596
7.7261 | 0.94914 | 0.67704
7.73146 | 0.94908 | 0.67811
7.73682 | 0.94902 | 0.67918
7.74218 | 0.94898 | 0.68024
7.74754 | 0.94897 | 0.68129
7.75289 | 0.94895 | 0.68235
7.75825 | 0.94891 | 0.68342
7.76361 | 0.94887 | 0.6845
7.76897 | 0.94876 | 0.68564
7.77433 | 0.94866 | 0.68679
7.77968 | 0.94851 | 0.68798
7.78504 | 0.94836 | 0.68916
7.7904 | 0.94823 | 0.69036
7.79576 | 0.94811 | 0.69156
7.80112 | 0.94801 | 0.69276
7.80647 | 0.94792 | 0.69397
7.81183 | 0.94784 | 0.69518
7.81719 | 0.94775 | 0.69641
7.82255 | 0.94767 | 0.69764
7.82791 | 0.9476 | 0.69887
7.83326 | 0.94753 | 0.70009
7.83862 | 0.9475 | 0.70129
7.84398 | 0.94747 | 0.70248
7.84934 | 0.94747 | 0.70367
7.85469 | 0.94747 | 0.70485
7.86005 | 0.94744 | 0.70606
7.86541 | 0.9474 | 0.70729
7.87077 | 0.94732 | 0.70855
7.87613 | 0.94719 | 0.70986
7.88148 | 0.94706 | 0.71117
7.88684 | 0.94689 | 0.7125
7.8922 | 0.94673 | 0.71383
7.89756 | 0.94659 | 0.71514
7.90292 | 0.94646 | 0.71646
7.90827 | 0.94636 | 0.71776
7.91363 | 0.94628 | 0.71904
7.91899 | 0.94621 | 0.72033
7.92435 | 0.94615 | 0.72161
7.92971 | 0.94609 | 0.7229
7.93506 | 0.94598 | 0.72423
7.94042 | 0.94588 | 0.72556
7.94578 | 0.94572 | 0.72692
7.95114 | 0.94556 | 0.72829
7.9565 | 0.9454 | 0.72965
7.96185 | 0.94523 | 0.73101
7.96721 | 0.94508 | 0.73235
7.97257 | 0.94495 | 0.73368
7.97793 | 0.94482 | 0.73501
7.98328 | 0.94471 | 0.73632
7.98864 | 0.94459 | 0.73764
7.994 | 0.94448 | 0.73896
7.99936 | 0.94437 | 0.74028
8.00472 | 0.94426 | 0.7416
8.01007 | 0.94415 | 0.74292
8.01543 | 0.94405 | 0.74425
8.02079 | 0.94395 | 0.74556
8.02615 | 0.94386 | 0.74688
8.0315 | 0.94376 | 0.74819
8.03686 | 0.94366 | 0.7495
8.04222 | 0.94355 | 0.75082
8.04758 | 0.94344 | 0.75213
8.05294 | 0.94332 | 0.75344
8.05829 | 0.9432 | 0.75475
8.06365 | 0.94308 | 0.75606
8.06901 | 0.94295 | 0.75737
8.07437 | 0.94282 | 0.75867
8.07973 | 0.94269 | 0.75996
8.08508 | 0.94256 | 0.76124
8.09044 | 0.94243 | 0.76251
8.0958 | 0.94231 | 0.76375
8.10116 | 0.94218 | 0.765
8.10652 | 0.94205 | 0.76622
8.11187 | 0.94192 | 0.76744
8.11723 | 0.9418 | 0.76865
8.12259 | 0.94168 | 0.76984
8.12795 | 0.94155 | 0.77104
8.13331 | 0.94143 | 0.7722
8.13866 | 0.94131 | 0.77336
8.14402 | 0.94119 | 0.77451
8.14938 | 0.94108 | 0.77565
8.15474 | 0.94096 | 0.77679
8.1601 | 0.94083 | 0.77792
8.16545 | 0.9407 | 0.77906
8.17081 | 0.94055 | 0.78019
8.17617 | 0.9404 | 0.78132
8.18153 | 0.94024 | 0.78245
8.18689 | 0.94008 | 0.78355
8.19224 | 0.93992 | 0.78466
8.1976 | 0.93977 | 0.78572
8.20296 | 0.93962 | 0.78679
8.20832 | 0.93946 | 0.78783
8.21367 | 0.93931 | 0.78887
8.21903 | 0.93917 | 0.78989
8.22439 | 0.93902 | 0.79089
8.22975 | 0.93888 | 0.79189
8.23511 | 0.93874 | 0.79287
8.24046 | 0.93859 | 0.79384
8.24582 | 0.93845 | 0.7948
8.25118 | 0.93829 | 0.79575
8.25654 | 0.93814 | 0.79669
8.2619 | 0.93796 | 0.79763
8.26725 | 0.93779 | 0.79856
8.27261 | 0.9376 | 0.79949
8.27797 | 0.93741 | 0.80041
8.28333 | 0.93722 | 0.80132
8.28868 | 0.93703 | 0.80223
8.29404 | 0.93684 | 0.80313
8.2994 | 0.93665 | 0.80403
8.30476 | 0.93646 | 0.80492
8.31012 | 0.93628 | 0.8058
8.31547 | 0.93612 | 0.80667
8.32083 | 0.93595 | 0.80753
8.32619 | 0.93579 | 0.80839
8.33155 | 0.93562 | 0.80923
8.33691 | 0.93546 | 0.81007
8.34226 | 0.93529 | 0.8109
8.34762 | 0.93511 | 0.81173
8.35298 | 0.93493 | 0.81254
8.35834 | 0.93475 | 0.81334
8.3637 | 0.93456 | 0.81414
8.36905 | 0.93437 | 0.81488
8.37441 | 0.93418 | 0.81563
8.37977 | 0.93399 | 0.81635
8.38513 | 0.93379 | 0.81705
8.39049 | 0.9336 | 0.81774
8.39584 | 0.9334 | 0.81839
8.4012 | 0.9332 | 0.81904
8.40656 | 0.933 | 0.81968
8.41192 | 0.93281 | 0.82028
8.41728 | 0.93262 | 0.82089
8.42263 | 0.93244 | 0.82146
8.42799 | 0.93225 | 0.82203
8.43335 | 0.93206 | 0.82259
8.43871 | 0.93185 | 0.82312
8.44406 | 0.93165 | 0.82364
8.44942 | 0.93142 | 0.82414
8.45478 | 0.93119 | 0.82463
8.46014 | 0.93096 | 0.82511
8.4655 | 0.93072 | 0.82555
8.47085 | 0.93048 | 0.82599
8.47621 | 0.93025 | 0.82639
8.48157 | 0.93002 | 0.82677
8.48693 | 0.9298 | 0.82714
8.49229 | 0.92959 | 0.82743
8.49764 | 0.92939 | 0.82772
8.503 | 0.92918 | 0.82799
8.50836 | 0.92897 | 0.82821
8.51372 | 0.92876 | 0.82844
8.51908 | 0.92852 | 0.82863
8.52443 | 0.92827 | 0.82882
8.52979 | 0.92802 | 0.82899
8.53515 | 0.92775 | 0.82911
8.54051 | 0.92748 | 0.82924
8.54586 | 0.92722 | 0.82932
8.55122 | 0.92696 | 0.82936
8.55658 | 0.9267 | 0.8294
8.56194 | 0.92645 | 0.82936
8.5673 | 0.92621 | 0.82932
8.57265 | 0.92596 | 0.82926
8.57801 | 0.92572 | 0.82915
8.58337 | 0.92548 | 0.82904
8.58873 | 0.92523 | 0.8289
8.59409 | 0.92499 | 0.82872
8.59944 | 0.92475 | 0.82855
8.6048 | 0.9245 | 0.82832
8.61016 | 0.92424 | 0.82809
8.61552 | 0.92399 | 0.82783
8.62087 | 0.92373 | 0.82754
8.62623 | 0.92346 | 0.82725
8.63159 | 0.92319 | 0.82692
8.63695 | 0.92292 | 0.82658
8.64231 | 0.92264 | 0.82624
8.64766 | 0.92237 | 0.82586
8.65302 | 0.92209 | 0.82549
8.65838 | 0.92182 | 0.82511
8.66374 | 0.92154 | 0.82472
8.6691 | 0.92127 | 0.82434
8.67445 | 0.92099 | 0.82396
8.67981 | 0.92071 | 0.82358
8.68517 | 0.92043 | 0.8232
8.69053 | 0.92013 | 0.82281
8.69589 | 0.91983 | 0.82243
8.70124 | 0.91953 | 0.82204
8.7066 | 0.91921 | 0.82163
8.71196 | 0.91889 | 0.82122
8.71732 | 0.91857 | 0.8208
8.72268 | 0.91824 | 0.82035
8.72803 | 0.91791 | 0.8199
8.73339 | 0.91758 | 0.81941
8.73875 | 0.91725 | 0.81891
8.74411 | 0.91693 | 0.81841
8.74947 | 0.91662 | 0.81785
8.75482 | 0.91632 | 0.81729
8.76018 | 0.91602 | 0.81672
8.76554 | 0.91572 | 0.81611
8.7709 | 0.91543 | 0.81549
8.77626 | 0.91513 | 0.81487
8.78161 | 0.91483 | 0.81421
8.78697 | 0.91453 | 0.81356
8.79233 | 0.91421 | 0.81288
8.79769 | 0.91387 | 0.81219
8.80304 | 0.91354 | 0.8115
8.8084 | 0.91318 | 0.81076
8.81376 | 0.91282 | 0.81001
8.81912 | 0.91247 | 0.80927
8.82448 | 0.91211 | 0.80845
8.82983 | 0.91176 | 0.80764
8.83519 | 0.91141 | 0.80682
8.84055 | 0.91106 | 0.80596
8.84591 | 0.91071 | 0.80509
8.85126 | 0.91036 | 0.80422
8.85662 | 0.91001 | 0.80333
8.86198 | 0.90966 | 0.80244
8.86734 | 0.9093 | 0.80154
8.8727 | 0.90893 | 0.80064
8.87805 | 0.90856 | 0.79973
8.88341 | 0.90819 | 0.79881
8.88877 | 0.90781 | 0.79788
8.89413 | 0.90744 | 0.79695
8.89949 | 0.90706 | 0.79599
8.90484 | 0.90668 | 0.79502
8.9102 | 0.9063 | 0.79406
8.91556 | 0.9059 | 0.79306
8.92092 | 0.90551 | 0.79206
8.92628 | 0.90511 | 0.79106
8.93163 | 0.90471 | 0.79003
8.93699 | 0.9043 | 0.789
8.94235 | 0.9039 | 0.78795
8.94771 | 0.9035 | 0.78689
8.95307 | 0.9031 | 0.78582
8.95842 | 0.9027 | 0.78475
8.96378 | 0.90231 | 0.78367
8.96914 | 0.90192 | 0.78259
8.9745 | 0.90153 | 0.7815
8.97986 | 0.90114 | 0.78041
8.98521 | 0.90075 | 0.77933
8.99057 | 0.90035 | 0.77824
8.99593 | 0.89994 | 0.77714
9.00129 | 0.89954 | 0.77605
9.00665 | 0.89911 | 0.77495
9.012 | 0.89868 | 0.77384
9.01736 | 0.89826 | 0.77273
9.02272 | 0.89782 | 0.77161
9.02808 | 0.89738 | 0.77048
9.03343 | 0.89695 | 0.76935
9.03879 | 0.89652 | 0.76821
9.04415 | 0.89609 | 0.76706
9.04951 | 0.89566 | 0.76592
9.05487 | 0.89523 | 0.76476
9.06022 | 0.8948 | 0.7636
9.06558 | 0.89437 | 0.76244
9.07094 | 0.89393 | 0.76127
9.0763 | 0.89348 | 0.76011
9.08165 | 0.89304 | 0.75894
9.08701 | 0.89258 | 0.75777
9.09237 | 0.89212 | 0.75661
9.09773 | 0.89165 | 0.75545
9.10309 | 0.89117 | 0.7543
9.10844 | 0.89068 | 0.75316
9.1138 | 0.89019 | 0.75202
9.11916 | 0.8897 | 0.75088
9.12452 | 0.88922 | 0.74974
9.12988 | 0.88873 | 0.7486
9.13523 | 0.88827 | 0.74743
9.14059 | 0.8878 | 0.74626
9.14595 | 0.88733 | 0.7451
9.15131 | 0.88687 | 0.7439
9.15667 | 0.88641 | 0.74271
9.16202 | 0.88595 | 0.74152
9.16738 | 0.88548 | 0.74035
9.17274 | 0.885 | 0.73917
9.1781 | 0.88453 | 0.738
9.18346 | 0.88404 | 0.73688
9.18881 | 0.88356 | 0.73576
9.19417 | 0.88307 | 0.73463
9.19953 | 0.88257 | 0.73355
9.20489 | 0.88207 | 0.73247
9.21025 | 0.88157 | 0.73138
9.2156 | 0.88104 | 0.73032
9.22096 | 0.88051 | 0.72926
9.22632 | 0.87998 | 0.7282
9.23168 | 0.87944 | 0.72714
9.23704 | 0.87889 | 0.72608
9.24239 | 0.87834 | 0.72502
9.24775 | 0.87779 | 0.72395
9.25311 | 0.87725 | 0.72289
9.25847 | 0.8767 | 0.72182
9.26382 | 0.87617 | 0.72076
9.26918 | 0.87564 | 0.71969
9.27454 | 0.87511 | 0.71862
9.2799 | 0.87457 | 0.71755
9.28526 | 0.87404 | 0.7165
9.29061 | 0.87351 | 0.71544
9.29597 | 0.87296 | 0.7144
9.30133 | 0.87241 | 0.71337
9.30669 | 0.87186 | 0.71234
9.31205 | 0.87131 | 0.71132
9.3174 | 0.87075 | 0.71032
9.32276 | 0.87019 | 0.70931
9.32812 | 0.86962 | 0.7083
9.33348 | 0.86905 | 0.70731
9.33883 | 0.86848 | 0.70631
9.34419 | 0.8679 | 0.70532
9.34955 | 0.8673 | 0.70435
9.35491 | 0.8667 | 0.70337
9.36027 | 0.86611 | 0.70239
9.36562 | 0.86549 | 0.70143
9.37098 | 0.86487 | 0.70047
9.37634 | 0.86425 | 0.69951
9.3817 | 0.86363 | 0.69855
9.38706 | 0.86301 | 0.69759
9.39241 | 0.86239 | 0.69663
9.39777 | 0.86177 | 0.69567
9.40313 | 0.86114 | 0.69472
9.40849 | 0.86052 | 0.69377
9.41385 | 0.8599 | 0.69283
9.4192 | 0.85928 | 0.6919
9.42456 | 0.85866 | 0.69097
9.42992 | 0.85804 | 0.69005
9.43528 | 0.85741 | 0.68915
9.44064 | 0.85678 | 0.68825
9.44599 | 0.85615 | 0.68735
9.45135 | 0.8555 | 0.68647
9.45671 | 0.85485 | 0.68558
9.46207 | 0.8542 | 0.6847
9.46743 | 0.85353 | 0.68382
9.47278 | 0.85286 | 0.68294
9.47814 | 0.8522 | 0.68206
9.4835 | 0.85153 | 0.68118
9.48886 | 0.85086 | 0.68031
9.49421 | 0.85019 | 0.67943
9.49957 | 0.84953 | 0.67857
9.50493 | 0.84886 | 0.67771
9.51029 | 0.84819 | 0.67686
9.51565 | 0.84752 | 0.67601
9.521 | 0.84683 | 0.67519
9.52636 | 0.84615 | 0.67437
9.53172 | 0.84546 | 0.67355
9.53708 | 0.84475 | 0.67275
9.54244 | 0.84404 | 0.67195
9.54779 | 0.84333 | 0.67115
9.55315 | 0.84261 | 0.67035
9.55851 | 0.8419 | 0.66957
9.56387 | 0.84118 | 0.66878
9.56922 | 0.84046 | 0.668
9.57458 | 0.83975 | 0.66725
9.57994 | 0.83903 | 0.66649
9.5853 | 0.83832 | 0.66573
9.59066 | 0.8376 | 0.66501
9.59601 | 0.83688 | 0.6643
9.60137 | 0.83617 | 0.66358
9.60673 | 0.83544 | 0.66289
9.61209 | 0.83471 | 0.6622
9.61745 | 0.83398 | 0.66151
9.6228 | 0.83324 | 0.66083
9.62816 | 0.83249 | 0.66016
9.63352 | 0.83174 | 0.65948
9.63888 | 0.83099 | 0.65881
9.64424 | 0.83024 | 0.65815
9.64959 | 0.82948 | 0.6575
9.65495 | 0.82873 | 0.65684
9.66031 | 0.82797 | 0.65619
9.66567 | 0.82721 | 0.65555
9.67103 | 0.82645 | 0.65491
9.67638 | 0.82568 | 0.65427
9.68174 | 0.8249 | 0.65364
9.6871 | 0.82413 | 0.65301
9.69246 | 0.82335 | 0.65237
9.69782 | 0.82256 | 0.65175
9.70317 | 0.82177 | 0.65113
9.70853 | 0.82097 | 0.6505
9.71389 | 0.82017 | 0.64989
9.71925 | 0.81937 | 0.64929
9.72461 | 0.81857 | 0.64869
9.72996 | 0.81776 | 0.64809
9.73532 | 0.81695 | 0.64752
9.74068 | 0.81614 | 0.64694
9.74604 | 0.81533 | 0.64636
9.75139 | 0.81451 | 0.64581
9.75675 | 0.81369 | 0.64526
9.76211 | 0.81287 | 0.64471
9.76747 | 0.81205 | 0.64417
9.77283 | 0.81121 | 0.64365
9.77818 | 0.81037 | 0.64313
9.78354 | 0.80954 | 0.6426
9.7889 | 0.80868 | 0.64212
9.79426 | 0.80782 | 0.64163
9.79961 | 0.80696 | 0.64115
9.80497 | 0.80609 | 0.64068
9.81033 | 0.80521 | 0.64024
9.81569 | 0.80433 | 0.63979
9.82105 | 0.80345 | 0.63934
9.8264 | 0.80255 | 0.63891
9.83176 | 0.80166 | 0.63848
9.83712 | 0.80077 | 0.63804
9.84248 | 0.79988 | 0.6376
9.84784 | 0.79898 | 0.63717
9.85319 | 0.79808 | 0.63673
9.85855 | 0.79719 | 0.63629
9.86391 | 0.79629 | 0.63585
9.86927 | 0.79539 | 0.63542
9.87463 | 0.79449 | 0.63498
9.87998 | 0.7936 | 0.63455
9.88534 | 0.7927 | 0.63414
9.8907 | 0.7918 | 0.63372
9.89606 | 0.79091 | 0.63331
9.90142 | 0.79 | 0.63293
9.90677 | 0.78909 | 0.63254
9.91213 | 0.78818 | 0.63216
9.91749 | 0.78725 | 0.63179
9.92285 | 0.78631 | 0.63144
9.92821 | 0.78537 | 0.63109
9.93356 | 0.78443 | 0.63074
9.93892 | 0.78346 | 0.6304
9.94428 | 0.78249 | 0.63005
9.94964 | 0.78152 | 0.62971
9.955 | 0.78055 | 0.62937
9.96035 | 0.77957 | 0.62903
9.96571 | 0.77859 | 0.62868
9.97107 | 0.77762 | 0.62834
9.97643 | 0.77665 | 0.628
9.98178 | 0.77567 | 0.62765
9.98714 | 0.77471 | 0.62731
9.9925 | 0.77374 | 0.62697
9.99786 | 0.77277 | 0.62663
10.00322 | 0.7718 | 0.62629
10.00857 | 0.77083 | 0.62594
10.01393 | 0.76986 | 0.6256
10.01929 | 0.76888 | 0.62525
10.02465 | 0.7679 | 0.6249
10.03 | 0.76692 | 0.62455
10.03536 | 0.76593 | 0.62419
10.04072 | 0.76493 | 0.62383
10.04608 | 0.76394 | 0.62346
10.05144 | 0.76294 | 0.6231
10.05679 | 0.76193 | 0.62274
10.06215 | 0.76092 | 0.62238
10.06751 | 0.75991 | 0.62202
10.07287 | 0.7589 | 0.62167
10.07823 | 0.75787 | 0.62134
10.08358 | 0.75685 | 0.621
10.08894 | 0.75583 | 0.62066
10.0943 | 0.75479 | 0.62036
10.09966 | 0.75375 | 0.62006
10.10502 | 0.75271 | 0.61976
10.11037 | 0.75166 | 0.61948
10.11573 | 0.7506 | 0.61922
10.12109 | 0.74953 | 0.61895
10.12645 | 0.74847 | 0.61869
10.13181 | 0.7474 | 0.61846
10.13716 | 0.74633 | 0.61824
10.14252 | 0.74526 | 0.61802
10.14788 | 0.74419 | 0.6178
10.15324 | 0.7431 | 0.61763
10.1586 | 0.74201 | 0.61747
10.16395 | 0.74093 | 0.6173
10.16931 | 0.73984 | 0.61715
10.17467 | 0.73874 | 0.61705
10.18003 | 0.73763 | 0.61695
10.18539 | 0.73653 | 0.61684
10.19074 | 0.73541 | 0.61678
10.1961 | 0.73429 | 0.61674
10.20146 | 0.73316 | 0.61671
10.20682 | 0.73204 | 0.61667
10.21217 | 0.7309 | 0.6167
10.21753 | 0.72976 | 0.61673
10.22289 | 0.72862 | 0.61676
10.22825 | 0.72748 | 0.6168
10.23361 | 0.72634 | 0.61688
10.23896 | 0.72519 | 0.61696
10.24432 | 0.72405 | 0.61703
10.24968 | 0.7229 | 0.61712
10.25504 | 0.72174 | 0.61721
10.2604 | 0.72059 | 0.61731
10.26575 | 0.71943 | 0.61741
10.27111 | 0.71826 | 0.61751
10.27647 | 0.71707 | 0.61762
10.28183 | 0.71588 | 0.61773
10.28718 | 0.7147 | 0.61784
10.29254 | 0.7135 | 0.61795
10.2979 | 0.71229 | 0.61806
10.30326 | 0.71108 | 0.61816
10.30862 | 0.70987 | 0.61827
10.31397 | 0.70866 | 0.61836
10.31933 | 0.70744 | 0.61844
10.32469 | 0.70623 | 0.61852
10.33005 | 0.70502 | 0.6186
10.33541 | 0.7038 | 0.61867
10.34076 | 0.70258 | 0.61874
10.34612 | 0.70137 | 0.6188
10.35148 | 0.70015 | 0.61887
10.35684 | 0.69891 | 0.61895
10.3622 | 0.69768 | 0.61903
10.36755 | 0.69645 | 0.6191
10.37291 | 0.69521 | 0.61919
10.37827 | 0.69395 | 0.61929
10.38363 | 0.69268 | 0.61938
10.38899 | 0.69142 | 0.61948
10.39434 | 0.69015 | 0.61959
10.3997 | 0.68886 | 0.61971
10.40506 | 0.68757 | 0.61983
10.41042 | 0.68628 | 0.61996
10.41578 | 0.68498 | 0.62011
10.42113 | 0.68367 | 0.62028
10.42649 | 0.68236 | 0.62046
10.43185 | 0.68105 | 0.62064
10.43721 | 0.67973 | 0.62087
10.44256 | 0.67841 | 0.62113
10.44792 | 0.67709 | 0.62139
10.45328 | 0.67577 | 0.62165
10.45864 | 0.67443 | 0.62197
10.464 | 0.67309 | 0.62232
10.46935 | 0.67175 | 0.62266
10.47471 | 0.67042 | 0.62301
10.48007 | 0.66906 | 0.62341
10.48543 | 0.6677 | 0.62382
10.49079 | 0.66635 | 0.62423
10.49614 | 0.66499 | 0.62465
10.5015 | 0.66362 | 0.62507
10.50686 | 0.66225 | 0.6255
10.51222 | 0.66088 | 0.62593
10.51758 | 0.65951 | 0.62637
10.52293 | 0.65813 | 0.62679
10.52829 | 0.65675 | 0.62721
10.53365 | 0.65537 | 0.62764
10.53901 | 0.65399 | 0.62807
10.54437 | 0.6526 | 0.62849
10.54972 | 0.6512 | 0.62892
10.55508 | 0.64981 | 0.62934
10.56044 | 0.64842 | 0.62977
10.5658 | 0.647 | 0.63022
10.57115 | 0.64557 | 0.63067
10.57651 | 0.64415 | 0.63112
10.58187 | 0.64273 | 0.63157
10.58723 | 0.64128 | 0.63204
10.59259 | 0.63983 | 0.63251
10.59794 | 0.63837 | 0.63299
10.6033 | 0.63692 | 0.63347
10.60866 | 0.63545 | 0.63395
10.61402 | 0.63398 | 0.63444
10.61938 | 0.63251 | 0.63493
10.62473 | 0.63105 | 0.63542
10.63009 | 0.62957 | 0.63593
10.63545 | 0.6281 | 0.63643
10.64081 | 0.62662 | 0.63694
10.64617 | 0.62515 | 0.63745
10.65152 | 0.62367 | 0.63798
10.65688 | 0.62219 | 0.63851
10.66224 | 0.62071 | 0.63905
10.6676 | 0.61924 | 0.63959
10.67295 | 0.61775 | 0.64014
10.67831 | 0.61625 | 0.6407
10.68367 | 0.61476 | 0.64126
10.68903 | 0.61327 | 0.64183
10.69439 | 0.61176 | 0.64241
10.69974 | 0.61024 | 0.643
10.7051 | 0.60873 | 0.6436
10.71046 | 0.60721 | 0.6442
10.71582 | 0.60568 | 0.64481
10.72118 | 0.60414 | 0.64544
10.72653 | 0.6026 | 0.64607
10.73189 | 0.60106 | 0.64671
10.73725 | 0.59952 | 0.64735
10.74261 | 0.59797 | 0.648
10.74797 | 0.59642 | 0.64865
10.75332 | 0.59487 | 0.6493
10.75868 | 0.59333 | 0.64996
10.76404 | 0.59178 | 0.65061
10.7694 | 0.59023 | 0.65127
10.77476 | 0.58869 | 0.65193
10.78011 | 0.58714 | 0.65259
10.78547 | 0.58559 | 0.65325
10.79083 | 0.58404 | 0.65391
10.79619 | 0.58249 | 0.65458
10.80154 | 0.58095 | 0.65525
10.8069 | 0.57939 | 0.65592
10.81226 | 0.57783 | 0.65659
10.81762 | 0.57628 | 0.65727
10.82298 | 0.57472 | 0.65794
10.82833 | 0.57316 | 0.65862
10.83369 | 0.5716 | 0.65931
10.83905 | 0.57004 | 0.65999
10.84441 | 0.56849 | 0.66068
10.84977 | 0.56693 | 0.66138
10.85512 | 0.56537 | 0.6621
10.86048 | 0.5638 | 0.66283
10.86584 | 0.56224 | 0.66356
10.8712 | 0.56069 | 0.66429
10.87656 | 0.55911 | 0.66508
10.88191 | 0.55754 | 0.66587
10.88727 | 0.55597 | 0.66667
10.89263 | 0.5544 | 0.66746
10.89799 | 0.55282 | 0.66828
10.90334 | 0.55124 | 0.66911
10.9087 | 0.54966 | 0.66994
10.91406 | 0.54808 | 0.67077
10.91942 | 0.5465 | 0.67159
10.92478 | 0.54492 | 0.67241
10.93013 | 0.54334 | 0.67322
10.93549 | 0.54176 | 0.67405
10.94085 | 0.54019 | 0.67487
10.94621 | 0.53862 | 0.67567
10.95157 | 0.53705 | 0.67647
10.95692 | 0.53548 | 0.67728
10.96228 | 0.53392 | 0.6781
10.96764 | 0.53236 | 0.67892
10.973 | 0.5308 | 0.67975
10.97836 | 0.52924 | 0.68058
10.98371 | 0.52769 | 0.68142
10.98907 | 0.52614 | 0.68228
10.99443 | 0.52459 | 0.68314
10.99979 | 0.52304 | 0.68402
11.00515 | 0.52149 | 0.68489
11.0105 | 0.51995 | 0.68578
11.01586 | 0.51841 | 0.68668
11.02122 | 0.51686 | 0.68758
11.02658 | 0.51532 | 0.68849
11.03193 | 0.51378 | 0.6894
11.03729 | 0.51223 | 0.69033
11.04265 | 0.51069 | 0.69126
11.04801 | 0.50914 | 0.6922
11.05337 | 0.50759 | 0.69314
11.05872 | 0.50605 | 0.69408
11.06408 | 0.5045 | 0.69502
11.06944 | 0.50295 | 0.69597
11.0748 | 0.50141 | 0.69692
11.08016 | 0.49986 | 0.69788
11.08551 | 0.49833 | 0.69882
11.09087 | 0.4968 | 0.69977
11.09623 | 0.49527 | 0.70071
11.10159 | 0.49374 | 0.70167
11.10695 | 0.49222 | 0.70262
11.1123 | 0.49071 | 0.70357
11.11766 | 0.4892 | 0.70452
11.12302 | 0.48769 | 0.70548
11.12838 | 0.48619 | 0.70644
11.13374 | 0.48469 | 0.7074
11.13909 | 0.48319 | 0.70836
11.14445 | 0.48169 | 0.70933
11.14981 | 0.48019 | 0.7103
11.15517 | 0.4787 | 0.71127
11.16052 | 0.4772 | 0.71225
11.16588 | 0.47571 | 0.71322
11.17124 | 0.47422 | 0.71421
11.1766 | 0.47272 | 0.71519
11.18196 | 0.47123 | 0.71618
11.18731 | 0.46973 | 0.71718
11.19267 | 0.46824 | 0.71818
11.19803 | 0.46675 | 0.71918
11.20339 | 0.46526 | 0.7202
11.20875 | 0.46378 | 0.72122
11.2141 | 0.46229 | 0.72224
11.21946 | 0.46081 | 0.72327
11.22482 | 0.45933 | 0.7243
11.23018 | 0.45786 | 0.72534
11.23554 | 0.45638 | 0.72638
11.24089 | 0.45491 | 0.72742
11.24625 | 0.45344 | 0.72847
11.25161 | 0.45197 | 0.72952
11.25697 | 0.4505 | 0.73056
11.26232 | 0.44903 | 0.73161
11.26768 | 0.44756 | 0.73267
11.27304 | 0.44609 | 0.73373
11.2784 | 0.44461 | 0.73477
11.28376 | 0.44313 | 0.73582
11.28911 | 0.44165 | 0.73688
11.29447 | 0.44017 | 0.73794
11.29983 | 0.4387 | 0.73898
11.30519 | 0.43722 | 0.73998
11.31055 | 0.43574 | 0.741
11.3159 | 0.43426 | 0.74201
11.32126 | 0.43279 | 0.74304
11.32662 | 0.43131 | 0.74391
11.33198 | 0.42984 | 0.74476
11.33733 | 0.42837 | 0.74561
11.34269 | 0.4269 | 0.74647
11.34805 | 0.42543 | 0.74724
11.35341 | 0.42395 | 0.74767
11.35877 | 0.42247 | 0.7481
11.36413 | 0.42099 | 0.74854
11.36948 | 0.41952 | 0.74897
11.37484 | 0.41804 | 0.74903
11.3802 | 0.41655 | 0.74878
11.38556 | 0.41506 | 0.74853
11.39091 | 0.41358 | 0.74828
11.39627 | 0.41209 | 0.74803
11.40163 | 0.4106 | 0.7474
11.40699 | 0.40911 | 0.74674
11.41235 | 0.40762 | 0.74606
11.4177 | 0.40613 | 0.74539
11.42306 | 0.40464 | 0.74484
11.42842 | 0.40315 | 0.74478
11.43378 | 0.40166 | 0.74472
11.43914 | 0.40017 | 0.74466
11.44449 | 0.39868 | 0.7446
11.44985 | 0.39719 | 0.74523
11.45521 | 0.3957 | 0.74655
11.46057 | 0.39421 | 0.74788
11.46593 | 0.39272 | 0.74922
11.47128 | 0.39124 | 0.75057
11.47664 | 0.38974 | 0.7526
11.482 | 0.38825 | 0.75484
11.48736 | 0.38676 | 0.75709
11.49271 | 0.38527 | 0.75936
11.49807 | 0.38378 | 0.76164
11.50343 | 0.38229 | 0.76377
11.50879 | 0.38079 | 0.76592
11.51415 | 0.3793 | 0.76808
11.5195 | 0.37781 | 0.77025
11.52486 | 0.37631 | 0.77229
11.53022 | 0.37481 | 0.77391
11.53558 | 0.37331 | 0.77554
11.54094 | 0.37181 | 0.77718
11.54629 | 0.37031 | 0.77884
11.55165 | 0.36881 | 0.78031
11.55701 | 0.36731 | 0.78157
11.56237 | 0.36581 | 0.78284
11.56772 | 0.3643 | 0.78412
11.57308 | 0.3628 | 0.78541
11.57844 | 0.3613 | 0.78659
11.5838 | 0.3598 | 0.78772
11.58916 | 0.3583 | 0.78885
11.59451 | 0.3568 | 0.79
11.59987 | 0.3553 | 0.79115
11.60523 | 0.3538 | 0.79223
11.61059 | 0.35229 | 0.7933
11.61595 | 0.35079 | 0.79438
11.6213 | 0.34928 | 0.79547
11.62666 | 0.34778 | 0.79657
11.63202 | 0.34626 | 0.7976
11.63738 | 0.34474 | 0.79863
11.64274 | 0.34322 | 0.79967
11.64809 | 0.3417 | 0.80071
11.65345 | 0.34019 | 0.80176
11.65881 | 0.33865 | 0.80276
11.66417 | 0.33712 | 0.80376
11.66953 | 0.33559 | 0.80478
11.67488 | 0.33406 | 0.8058
11.68024 | 0.33253 | 0.80682
11.6856 | 0.33099 | 0.80783
11.69096 | 0.32945 | 0.80885
11.69632 | 0.32791 | 0.80988
11.70167 | 0.32637 | 0.81092
11.70703 | 0.32484 | 0.81196
11.71239 | 0.32329 | 0.81301
11.71775 | 0.32175 | 0.81407
11.72311 | 0.3202 | 0.81514
11.72846 | 0.31866 | 0.81621
11.73382 | 0.31712 | 0.8173
11.73918 | 0.31556 | 0.81838
11.74454 | 0.31401 | 0.81947
11.74989 | 0.31246 | 0.82057
11.75525 | 0.31091 | 0.82168
11.76061 | 0.30936 | 0.8228
11.76597 | 0.3078 | 0.82393
11.77133 | 0.30624 | 0.82506
11.77668 | 0.30469 | 0.82621
11.78204 | 0.30313 | 0.82737
11.7874 | 0.30158 | 0.82854
11.79276 | 0.30002 | 0.82974
11.79811 | 0.29847 | 0.83095
11.80347 | 0.29692 | 0.83217
11.80883 | 0.29537 | 0.8334
11.81419 | 0.29381 | 0.83465
11.81955 | 0.29226 | 0.83592
11.8249 | 0.29071 | 0.83721
11.83026 | 0.28917 | 0.83851
11.83562 | 0.28762 | 0.83982
11.84098 | 0.28607 | 0.84115
11.84634 | 0.28451 | 0.8425
11.85169 | 0.28296 | 0.84387
11.85705 | 0.2814 | 0.84525
11.86241 | 0.27985 | 0.84665
11.86777 | 0.27829 | 0.84807
11.87313 | 0.27672 | 0.84954
11.87848 | 0.27515 | 0.85102
11.88384 | 0.27358 | 0.85251
11.8892 | 0.27202 | 0.85402
11.89456 | 0.27045 | 0.85556
11.89992 | 0.26886 | 0.85716
11.90527 | 0.26728 | 0.85877
11.91063 | 0.26569 | 0.86041
11.91599 | 0.26411 | 0.86206
11.92135 | 0.26253 | 0.86374
11.92671 | 0.26094 | 0.86548
11.93206 | 0.25935 | 0.86724
11.93742 | 0.25776 | 0.86903
11.94278 | 0.25617 | 0.87083
11.94814 | 0.25458 | 0.87265
11.9535 | 0.25298 | 0.87454
11.95885 | 0.25137 | 0.87645
11.96421 | 0.24977 | 0.87838
11.96957 | 0.24818 | 0.88033
11.97493 | 0.24658 | 0.88231
11.98028 | 0.24497 | 0.88433
11.98564 | 0.24336 | 0.88637
11.991 | 0.24175 | 0.88845
11.99636 | 0.24014 | 0.89055
12.00172 | 0.23853 | 0.89267
12.00707 | 0.23692 | 0.89481
12.01243 | 0.23531 | 0.89696
12.01779 | 0.23369 | 0.89914
12.02315 | 0.23208 | 0.90135
12.0285 | 0.23047 | 0.90359
12.03386 | 0.22886 | 0.90583
12.03922 | 0.22725 | 0.90806
12.04458 | 0.22564 | 0.91033
12.04994 | 0.22403 | 0.91262
12.05529 | 0.22243 | 0.91494
12.06065 | 0.22082 | 0.91729
12.06601 | 0.21921 | 0.91965
12.07137 | 0.2176 | 0.92203
12.07673 | 0.21599 | 0.92445
12.08208 | 0.21438 | 0.92691
12.08744 | 0.21277 | 0.9294
12.0928 | 0.21115 | 0.93194
12.09816 | 0.20953 | 0.93453
12.10352 | 0.20791 | 0.93715
12.10887 | 0.20629 | 0.9398
12.11423 | 0.20467 | 0.9425
12.11959 | 0.20305 | 0.94525
12.12495 | 0.20141 | 0.94804
12.13031 | 0.19978 | 0.95087
12.13566 | 0.19816 | 0.95375
12.14102 | 0.19653 | 0.95667
12.14638 | 0.19489 | 0.95963
12.15174 | 0.19325 | 0.96263
12.1571 | 0.1916 | 0.96568
12.16245 | 0.18996 | 0.96878
12.16781 | 0.18832 | 0.97194
12.17317 | 0.18668 | 0.97514
12.17853 | 0.18502 | 0.97838
12.18389 | 0.18335 | 0.98167
12.18924 | 0.18169 | 0.98503
12.1946 | 0.18004 | 0.98844
12.19996 | 0.17838 | 0.99191
12.20532 | 0.17671 | 0.99538
12.21067 | 0.17504 | 0.9989
12.21603 | 0.17338 | 1.00248
12.22139 | 0.17171 | 1.00613
12.22675 | 0.17005 | 1.00984
12.23211 | 0.16838 | 1.01354
12.23746 | 0.16673 | 1.01719
12.24282 | 0.16507 | 1.0209
12.24818 | 0.16342 | 1.02468
12.25354 | 0.16176 | 1.02854
12.2589 | 0.16011 | 1.03247
12.26425 | 0.15847 | 1.03626
12.26961 | 0.15683 | 1.04012
12.27497 | 0.1552 | 1.04405
12.28033 | 0.15356 | 1.04807
12.28569 | 0.15193 | 1.05217
12.29104 | 0.1503 | 1.05632
12.2964 | 0.14867 | 1.06052
12.30176 | 0.14705 | 1.06481
12.30712 | 0.14543 | 1.0692
12.31247 | 0.14381 | 1.07367
12.31783 | 0.14219 | 1.07826
12.32319 | 0.14056 | 1.08306
12.32855 | 0.13894 | 1.08796
12.33391 | 0.13732 | 1.09297
12.33926 | 0.1357 | 1.0981
12.34462 | 0.13408 | 1.10335
12.34998 | 0.13245 | 1.10882
12.35534 | 0.13083 | 1.11447
12.3607 | 0.1292 | 1.12026
12.36605 | 0.12758 | 1.12619
12.37141 | 0.12596 | 1.13227
12.37677 | 0.12434 | 1.13851
12.38213 | 0.12272 | 1.14493
12.38749 | 0.12111 | 1.15152
12.39284 | 0.1195 | 1.15828
12.3982 | 0.11789 | 1.16521
12.40356 | 0.11629 | 1.17234
12.40892 | 0.11471 | 1.17953
12.41428 | 0.11314 | 1.18685
12.41963 | 0.11158 | 1.19437
12.42499 | 0.11001 | 1.2021
12.43035 | 0.10845 | 1.21004
12.43571 | 0.1069 | 1.21818
12.44106 | 0.10541 | 1.22614
12.44642 | 0.10392 | 1.23432
12.45178 | 0.10243 | 1.24274
12.45714 | 0.10095 | 1.25139
12.4625 | 0.09946 | 1.2603
12.46785 | 0.09802 | 1.26918
12.47321 | 0.09662 | 1.27802
12.47857 | 0.09523 | 1.28711
12.48393 | 0.09383 | 1.29646
12.48929 | 0.09244 | 1.30608
12.49464 | 0.09104 | 1.316
12.5 | 0.08972 | 1.32569
12.50536 | 0.08841 | 1.3356
12.51072 | 0.08711 | 1.34579
12.51608 | 0.0858 | 1.35628
12.52143 | 0.08449 | 1.36709
12.52679 | 0.08321 | 1.37805
12.53215 | 0.08199 | 1.38872
12.53751 | 0.08078 | 1.3997
12.54287 | 0.07956 | 1.41101
12.54822 | 0.07835 | 1.42266
12.55358 | 0.07714 | 1.43467
12.55894 | 0.07598 | 1.44639
12.5643 | 0.07486 | 1.45797
12.56965 | 0.07375 | 1.46988
12.57501 | 0.07263 | 1.48216
12.58037 | 0.07152 | 1.4948
12.58573 | 0.07041 | 1.50783
12.59109 | 0.06938 | 1.52007
12.59644 | 0.06836 | 1.53252
12.6018 | 0.06735 | 1.54533
12.60716 | 0.06633 | 1.55852
12.61252 | 0.06531 | 1.57212
12.61788 | 0.06432 | 1.58588
12.62323 | 0.06339 | 1.59893
12.62859 | 0.06246 | 1.61234
12.63395 | 0.06154 | 1.62615
12.63931 | 0.06061 | 1.64037
12.64467 | 0.05969 | 1.65501
12.65002 | 0.0588 | 1.66949
12.65538 | 0.05796 | 1.68357
12.66074 | 0.05712 | 1.69806
12.6661 | 0.05629 | 1.71297
12.67145 | 0.05545 | 1.72831
12.67681 | 0.05461 | 1.74411
12.68217 | 0.05382 | 1.75948
12.68753 | 0.05305 | 1.77481
12.69289 | 0.05229 | 1.79058
12.69824 | 0.05152 | 1.8068
12.7036 | 0.05076 | 1.82349
12.70896 | 0.05 | 1.84068
12.71432 | 0.04929 | 1.8572
12.71968 | 0.04859 | 1.874
12.72503 | 0.04789 | 1.89128
12.73039 | 0.04719 | 1.90905
12.73575 | 0.04649 | 1.92734
12.74111 | 0.0458 | 1.94612
12.74647 | 0.04516 | 1.96392
12.75182 | 0.04453 | 1.98221
12.75718 | 0.04389 | 2.00102
12.76254 | 0.04326 | 2.02037
12.7679 | 0.04262 | 2.04027
12.77326 | 0.042 | 2.0604
12.77861 | 0.04143 | 2.07938
12.78397 | 0.04086 | 2.09887
12.78933 | 0.04028 | 2.1189
12.79469 | 0.03971 | 2.13949
12.80004 | 0.03914 | 2.16065
12.8054 | 0.03859 | 2.18176
12.81076 | 0.03807 | 2.20179
12.81612 | 0.03756 | 2.22236
12.82148 | 0.03705 | 2.24347
12.82683 | 0.03653 | 2.26517
12.83219 | 0.03602 | 2.28746
12.83755 | 0.03552 | 2.30954
12.84291 | 0.03505 | 2.33081
12.84827 | 0.03458 | 2.35263
12.85362 | 0.03411 | 2.37503
12.85898 | 0.03365 | 2.39804
12.86434 | 0.03318 | 2.42168
12.8697 | 0.03273 | 2.44503
12.87506 | 0.0323 | 2.46775
12.88041 | 0.03187 | 2.49105
12.88577 | 0.03144 | 2.51498
12.89113 | 0.03101 | 2.53954
12.89649 | 0.03058 | 2.56477
12.90184 | 0.03017 | 2.58965
12.9072 | 0.02978 | 2.61392
12.91256 | 0.02939 | 2.63881
12.91792 | 0.02901 | 2.66435
12.92328 | 0.02862 | 2.69056
12.92863 | 0.02823 | 2.71747
12.93399 | 0.02785 | 2.74406
12.93935 | 0.0275 | 2.77005
12.94471 | 0.02714 | 2.79671
12.95007 | 0.02679 | 2.82404
12.95542 | 0.02643 | 2.85209
12.96078 | 0.02608 | 2.88087
12.96614 | 0.02573 | 2.90958
12.9715 | 0.0254 | 2.93785
12.97686 | 0.02507 | 2.96685
12.98221 | 0.02474 | 2.99659
12.98757 | 0.02441 | 3.02712
12.99293 | 0.02408 | 3.05845
12.99829 | 0.02376 | 3.08993
13.00365 | 0.02345 | 3.12095
13.009 | 0.02314 | 3.15278
13.01436 | 0.02283 | 3.18544
13.01972 | 0.02252 | 3.21898
13.02508 | 0.02221 | 3.25342
13.03043 | 0.02191 | 3.28797
13.03579 | 0.02163 | 3.32105
13.04115 | 0.02134 | 3.35498
13.04651 | 0.02106 | 3.38979
13.05187 | 0.02078 | 3.42551
13.05722 | 0.0205 | 3.46219
13.06258 | 0.02022 | 3.49937
13.06794 | 0.01996 | 3.53434
13.0733 | 0.01971 | 3.57018
13.07865 | 0.01945 | 3.60695
13.08401 | 0.0192 | 3.64466
13.08937 | 0.01894 | 3.68335
13.09473 | 0.01869 | 3.72307
13.10009 | 0.01844 | 3.76206
13.10545 | 0.0182 | 3.80202
13.1108 | 0.01796 | 3.84302
13.11616 | 0.01772 | 3.8851
13.12152 | 0.01748 | 3.92831
13.12688 | 0.01724 | 3.97269
13.13224 | 0.017 | 4.0176
13.13759 | 0.01677 | 4.06355
13.14295 | 0.01654 | 4.11076
13.14831 | 0.0163 | 4.15928
13.15367 | 0.01607 | 4.20917
13.15902 | 0.01584 | 4.26048
13.16438 | 0.01561 | 4.31105
13.16974 | 0.0154 | 4.36134
13.1751 | 0.01518 | 4.41302
13.18046 | 0.01497 | 4.46614
13.18581 | 0.01475 | 4.52077
13.19117 | 0.01454 | 4.57697
13.19653 | 0.01433 | 4.6327
13.20189 | 0.01414 | 4.68551
13.20725 | 0.01395 | 4.73973
13.2126 | 0.01375 | 4.79543
13.21796 | 0.01356 | 4.85264
13.22332 | 0.01337 | 4.91146
13.22868 | 0.01318 | 4.97175
13.23404 | 0.013 | 5.0294
13.23939 | 0.01282 | 5.0886
13.24475 | 0.01265 | 5.14941
13.25011 | 0.01247 | 5.21189
13.25547 | 0.01229 | 5.27613
13.26082 | 0.01212 | 5.34218
13.26618 | 0.01194 | 5.40877
13.27154 | 0.01177 | 5.47673
13.2769 | 0.0116 | 5.54665
13.28226 | 0.01143 | 5.6186
13.28761 | 0.01126 | 5.69268
13.29297 | 0.01109 | 5.76898
13.29833 | 0.01092 | 5.8467
13.30369 | 0.01075 | 5.92528
13.30905 | 0.01059 | 6.00625
13.3144 | 0.01042 | 6.08973
13.31976 | 0.01025 | 6.17585
13.32512 | 0.01009 | 6.26471
13.33048 | 0.00992 | 6.35647
13.33583 | 0.00977 | 6.44704
13.34119 | 0.00961 | 6.54052
13.34655 | 0.00945 | 6.63705
13.35191 | 0.00929 | 6.73677
13.35727 | 0.00913 | 6.83985
13.36263 | 0.00898 | 6.94648
13.36798 | 0.00883 | 7.05121
13.37334 | 0.00868 | 7.15541
13.3787 | 0.00854 | 7.26304
13.38406 | 0.00839 | 7.37428
13.38941 | 0.00825 | 7.48931
13.39477 | 0.00811 | 7.60832
13.40013 | 0.00797 | 7.72906
13.40549 | 0.00784 | 7.83871
13.41085 | 0.00772 | 7.95178
13.4162 | 0.00759 | 8.06846
13.42156 | 0.00747 | 8.18891
13.42692 | 0.00735 | 8.31331
13.43228 | 0.00722 | 8.44187
13.43764 | 0.00711 | 8.56573
13.44299 | 0.007 | 8.6888
13.44835 | 0.00689 | 8.81569
13.45371 | 0.00678 | 8.9466
13.45907 | 0.00667 | 9.08171
13.46443 | 0.00656 | 9.22122
13.46978 | 0.00645 | 9.36633
13.47514 | 0.00634 | 9.5219
13.4805 | 0.00622 | 9.68297
13.48586 | 0.00611 | 9.84982
13.49121 | 0.006 | 10.02279
13.49657 | 0.00589 | 10.20219
13.50193 | 0.00578 | 10.3884
13.50729 | 0.00566 | 10.58911
13.51265 | 0.00554 | 10.803
13.518 | 0.00542 | 11.026
13.52336 | 0.00531 | 11.25871
13.52872 | 0.00519 | 11.50183
13.53408 | 0.00507 | 11.75601
13.53944 | 0.00495 | 12.02132
13.54479 | 0.00485 | 12.2671
13.55015 | 0.00474 | 12.52355
13.55551 | 0.00464 | 12.79134
13.56087 | 0.00454 | 13.07126
13.56622 | 0.00443 | 13.36416
13.57158 | 0.00433 | 13.67092
13.57694 | 0.00423 | 13.95705
13.5823 | 0.00416 | 14.20241
13.58766 | 0.00408 | 14.45689
13.59301 | 0.004 | 14.72108
13.59837 | 0.00392 | 14.99548
13.60373 | 0.00384 | 15.28072
13.60909 | 0.00377 | 15.5775
13.61445 | 0.0037 | 15.83562
13.6198 | 0.00364 | 16.08609
13.62516 | 0.00358 | 16.34491
13.63052 | 0.00352 | 16.61241
13.63588 | 0.00346 | 16.88913
13.64124 | 0.0034 | 17.1755
13.64659 | 0.00334 | 17.47131
13.65195 | 0.00328 | 17.76772
13.65731 | 0.00322 | 18.07445
13.66267 | 0.00317 | 18.39209
13.66803 | 0.00311 | 18.72118
13.67338 | 0.00305 | 19.06243
13.67874 | 0.00299 | 19.41643
13.6841 | 0.00294 | 19.76846
13.68946 | 0.00289 | 20.10425
13.69482 | 0.00284 | 20.45163
13.70017 | 0.00279 | 20.8112
13.70553 | 0.00274 | 21.18355
13.71089 | 0.00269 | 21.56952
13.71625 | 0.00264 | 21.9698
13.72161 | 0.0026 | 22.2994
13.72696 | 0.00256 | 22.57995
13.73232 | 0.00253 | 22.86753
13.73768 | 0.0025 | 23.16268
13.74304 | 0.00247 | 23.46542
13.74839 | 0.00243 | 23.77624
13.75375 | 0.0024 | 24.09546
13.75911 | 0.00238 | 24.31292
13.76447 | 0.00236 | 24.50763
13.76983 | 0.00234 | 24.70549
13.77518 | 0.00232 | 24.90658
13.78054 | 0.0023 | 25.11109
13.7859 | 0.00228 | 25.31909
13.79126 | 0.00226 | 25.53058
13.79661 | 0.00224 | 25.67593
13.80197 | 0.00223 | 25.82149
13.80733 | 0.00221 | 25.96876
13.81269 | 0.0022 | 26.11763
13.81805 | 0.00219 | 26.26839
13.8234 | 0.00217 | 26.42095
13.82876 | 0.00216 | 26.56248
13.83412 | 0.00216 | 26.6068
13.83948 | 0.00215 | 26.65116
13.84484 | 0.00215 | 26.6957
13.85019 | 0.00214 | 26.74041
13.85555 | 0.00214 | 26.7853
13.86091 | 0.00214 | 26.83023
13.86627 | 0.00213 | 26.85102
13.87163 | 0.00214 | 26.78324
13.87698 | 0.00215 | 26.71582
13.88234 | 0.00215 | 26.64876
13.8877 | 0.00216 | 26.58217
13.89306 | 0.00216 | 26.51605
13.89842 | 0.00217 | 26.45016
13.90377 | 0.00218 | 26.37234
13.90913 | 0.00218 | 26.26251
13.91449 | 0.00219 | 26.15386
13.91985 | 0.0022 | 26.04612
13.92521 | 0.00221 | 25.93929
13.93056 | 0.00222 | 25.83359
13.93592 | 0.00223 | 25.72877
13.94128 | 0.00224 | 25.6231
13.94664 | 0.00225 | 25.51388
13.952 | 0.00226 | 25.40568
13.95735 | 0.00227 | 25.29848
13.96271 | 0.00228 | 25.19226
13.96807 | 0.00229 | 25.08691
13.97343 | 0.0023 | 24.98252
13.97878 | 0.00231 | 24.88664
13.98414 | 0.00231 | 24.81014
13.9895 | 0.00232 | 24.73418
13.99486 | 0.00233 | 24.65866
14.00022 | 0.00233 | 24.58368
14.00557 | 0.00234 | 24.50914
14.01093 | 0.00235 | 24.43513
14.01629 | 0.00235 | 24.37099
14.02165 | 0.00235 | 24.33736
14.02701 | 0.00236 | 24.30382
14.03236 | 0.00236 | 24.27037
14.03772 | 0.00236 | 24.23712
14.04308 | 0.00237 | 24.20395
14.04844 | 0.00237 | 24.17088
14.05379 | 0.00237 | 24.14104
14.05915 | 0.00237 | 24.12938
14.06451 | 0.00238 | 24.11762
14.06987 | 0.00238 | 24.10598
14.07523 | 0.00238 | 24.09435
14.08058 | 0.00238 | 24.08273
14.08594 | 0.00238 | 24.07102
14.0913 | 0.00238 | 24.05919
14.09666 | 0.00238 | 24.03615
14.10202 | 0.00239 | 24.01305
14.10737 | 0.00239 | 23.99009
14.11273 | 0.00239 | 23.96717
14.11809 | 0.00239 | 23.9443
14.12345 | 0.00239 | 23.92158
14.12881 | 0.0024 | 23.89879
14.13416 | 0.0024 | 23.83753
14.13952 | 0.00241 | 23.77012
14.14488 | 0.00242 | 23.70319
14.15024 | 0.00242 | 23.63662
14.1556 | 0.00243 | 23.57041
14.16095 | 0.00244 | 23.50466
14.16631 | 0.00244 | 23.43936
14.17167 | 0.00245 | 23.36884
14.17703 | 0.00246 | 23.29587
14.18239 | 0.00246 | 23.22344
14.18774 | 0.00247 | 23.15145
14.1931 | 0.00248 | 23.0799
14.19846 | 0.00249 | 23.00887
14.20382 | 0.00249 | 22.93837
14.20917 | 0.0025 | 22.89103
14.21453 | 0.0025 | 22.8771
14.21989 | 0.0025 | 22.86318
14.22525 | 0.0025 | 22.84937
14.23061 | 0.00251 | 22.83549
14.23596 | 0.00251 | 22.82171
14.24132 | 0.00251 | 22.80796
14.24668 | 0.00251 | 22.79435
14.25204 | 0.00251 | 22.78199
14.2574 | 0.00251 | 22.76955
14.26275 | 0.00252 | 22.75721
14.26811 | 0.00252 | 22.7448
14.27347 | 0.00252 | 22.7325
14.27883 | 0.00252 | 22.72021
14.28419 | 0.00252 | 22.70793
14.28954 | 0.00253 | 22.62376
14.2949 | 0.00254 | 22.52213
14.30026 | 0.00256 | 22.42152
14.30562 | 0.00257 | 22.32191
14.31097 | 0.00258 | 22.2233
14.31633 | 0.00259 | 22.12557
14.32169 | 0.0026 | 22.02889
14.32705 | 0.00262 | 21.92003
14.33241 | 0.00263 | 21.79546
14.33776 | 0.00265 | 21.6724
14.34312 | 0.00266 | 21.55082
14.34848 | 0.00268 | 21.4307
14.35384 | 0.00269 | 21.31201
14.3592 | 0.00271 | 21.19473
14.36455 | 0.00272 | 21.08125
14.36991 | 0.00273 | 21.06126
14.37527 | 0.00273 | 21.0413
14.38063 | 0.00273 | 21.02139
14.38599 | 0.00273 | 21.00158
14.39134 | 0.00274 | 20.98174
14.3967 | 0.00274 | 20.96201
14.40206 | 0.00274 | 20.94232
14.40742 | 0.00273 | 20.99383
14.41278 | 0.00272 | 21.09799
14.41813 | 0.00271 | 21.20322
14.42349 | 0.00269 | 21.3094
14.42885 | 0.00268 | 21.41669
14.43421 | 0.00266 | 21.52494
14.43956 | 0.00265 | 21.63426
14.44492 | 0.00263 | 21.74934
14.45028 | 0.00261 | 21.9139
14.45564 | 0.00259 | 22.08089
14.461 | 0.00257 | 22.25043
14.46635 | 0.00255 | 22.4225
14.47171 | 0.00253 | 22.59716
14.47707 | 0.00251 | 22.77456
14.48243 | 0.00249 | 22.95476
14.48779 | 0.00247 | 23.14193
14.49314 | 0.00245 | 23.33541
14.4985 | 0.00243 | 23.5321
14.50386 | 0.00241 | 23.73199
14.50922 | 0.00239 | 23.93525
14.51458 | 0.00237 | 24.14188
14.51993 | 0.00235 | 24.35204
14.52529 | 0.00233 | 24.56575
14.53065 | 0.0023 | 24.82616
14.53601 | 0.00228 | 25.09263
14.54137 | 0.00225 | 25.36467
14.54672 | 0.00223 | 25.64246
14.55208 | 0.0022 | 25.92617
14.55744 | 0.00218 | 26.21613
14.5628 | 0.00216 | 26.51228
14.56815 | 0.00213 | 26.83284
14.57351 | 0.0021 | 27.19198
14.57887 | 0.00207 | 27.56054
14.58423 | 0.00204 | 27.93903
14.58959 | 0.00202 | 28.32801
14.59494 | 0.00199 | 28.72763
14.6003 | 0.00196 | 29.13847
14.60566 | 0.00193 | 29.56103
14.61102 | 0.00191 | 29.9294
14.61638 | 0.00189 | 30.27967
14.62173 | 0.00186 | 30.6381
14.62709 | 0.00184 | 31.00515
14.63245 | 0.00182 | 31.38096
14.63781 | 0.0018 | 31.76586
14.64317 | 0.00177 | 32.16034
14.64852 | 0.00175 | 32.56104
14.65388 | 0.00174 | 32.66178
14.65924 | 0.00174 | 32.76302
14.6646 | 0.00173 | 32.86495
14.66995 | 0.00173 | 32.96759
14.67531 | 0.00172 | 33.07075
14.68067 | 0.00171 | 33.17461
14.68603 | 0.00171 | 33.27901
14.69139 | 0.00171 | 33.32987
14.69674 | 0.00171 | 33.23195
14.7021 | 0.00172 | 33.13476
14.70746 | 0.00172 | 33.03809
14.71282 | 0.00172 | 32.94195
14.71818 | 0.00173 | 32.84651
14.72353 | 0.00173 | 32.75158
14.72889 | 0.00174 | 32.65735
14.73425 | 0.00174 | 32.66812
14.73961 | 0.00173 | 32.79422
14.74497 | 0.00172 | 32.92118
14.75032 | 0.00172 | 33.0492
14.75568 | 0.00171 | 33.17829
14.76104 | 0.0017 | 33.30827
14.7664 | 0.00169 | 33.43914
14.77176 | 0.00169 | 33.57113
14.77711 | 0.00167 | 33.9446
14.78247 | 0.00164 | 34.46415
14.78783 | 0.00162 | 34.99946
14.79319 | 0.00159 | 35.55145
14.79854 | 0.00157 | 36.12118
14.8039 | 0.00154 | 36.70923
14.80926 | 0.00152 | 37.31654
14.81462 | 0.00149 | 37.94406
14.81998 | 0.00147 | 38.53958
14.82533 | 0.00144 | 39.13743
14.83069 | 0.00142 | 39.7535
14.83605 | 0.0014 | 40.3892
14.84141 | 0.00138 | 41.04549
14.84677 | 0.00135 | 41.72309
14.85212 | 0.00133 | 42.42304
14.85748 | 0.00131 | 43.14645
14.86284 | 0.0013 | 43.31093
14.8682 | 0.0013 | 43.36813
14.87356 | 0.0013 | 43.42551
14.87891 | 0.0013 | 43.48307
14.88427 | 0.0013 | 43.54049
14.88963 | 0.00129 | 43.59842
14.89499 | 0.00129 | 43.65621
14.90034 | 0.00129 | 43.71452
14.9057 | 0.00129 | 43.52936
14.91106 | 0.0013 | 43.31151
14.91642 | 0.00131 | 43.09546
14.92178 | 0.00131 | 42.88214
14.92713 | 0.00132 | 42.67087
14.93249 | 0.00133 | 42.46162
14.93785 | 0.00133 | 42.25467
14.94321 | 0.00134 | 42.04968
14.94857 | 0.00133 | 42.41913
14.95392 | 0.00131 | 42.89215
14.95928 | 0.0013 | 43.37491
14.96464 | 0.00128 | 43.86841
14.97 | 0.00127 | 44.37267
14.97536 | 0.00126 | 44.88767
14.98071 | 0.00124 | 45.41451
14.98607 | 0.00123 | 45.95284
14.99143 | 0.0012 | 47.02331
14.99679 | 0.00117 | 48.28369
15.00215 | 0.00114 | 49.61129
15.0075 | 0.00111 | 51.01256
15.01286 | 0.00108 | 52.49284
15.01822 | 0.00105 | 54.05899
15.02358 | 0.00101 | 55.71982
15.02893 | 0.0009839 | 57.48301
15.03429 | 0.00096082 | 58.86918
15.03965 | 0.00094123 | 60.09375
15.04501 | 0.00092165 | 61.36971
15.05037 | 0.00090209 | 62.69968
15.05572 | 0.00088254 | 64.08787
15.06108 | 0.000863 | 65.53819
15.06644 | 0.00084348 | 67.05413
15.0718 | 0.00082397 | 68.64107
15.07715 | 0.0008125 | 69.59938
15.08251 | 0.000808 | 69.96761
15.08787 | 0.0008035 | 70.33999
15.09323 | 0.00079901 | 70.7157
15.09859 | 0.00079452 | 71.09566
15.10395 | 0.00079004 | 71.47904
15.1093 | 0.00078555 | 71.86774
15.11466 | 0.00078107 | 72.25998
15.12002 | 0.00077769 | 72.55206
15.12538 | 0.00077651 | 72.63639
15.13074 | 0.00077533 | 72.72101
15.13609 | 0.00077415 | 72.8059
15.14145 | 0.00077297 | 72.89107
15.14681 | 0.0007718 | 72.97558
15.15217 | 0.00077062 | 73.0613
15.15752 | 0.00076944 | 73.1473
15.16288 | 0.00076799 | 73.25998
15.16824 | 0.00076337 | 73.68492
15.1736 | 0.00075876 | 74.11408
15.17896 | 0.00075415 | 74.54851
15.18431 | 0.00074954 | 74.98829
15.18967 | 0.00074494 | 75.4325
15.19503 | 0.00074034 | 75.88227
15.20039 | 0.00073574 | 76.33766
15.20575 | 0.00073115 | 76.79774
15.2111 | 0.00072494 | 77.4507
15.21646 | 0.00071828 | 78.1679
15.22182 | 0.00071163 | 78.89742
15.22718 | 0.00070499 | 79.63957
15.23254 | 0.00069835 | 80.39583
15.23789 | 0.00069171 | 81.16662
15.24325 | 0.00068508 | 81.95116
15.24861 | 0.00067845 | 82.75102
15.25397 | 0.00067217 | 83.52799
15.25932 | 0.00066633 | 84.27027
15.26468 | 0.0006605 | 85.02438
15.27004 | 0.00065468 | 85.79058
15.2754 | 0.00064885 | 86.57189
15.28076 | 0.00064304 | 87.36461
15.28611 | 0.00063722 | 88.17319
15.29147 | 0.00063141 | 88.99523
15.29683 | 0.00062587 | 89.7933
15.30219 | 0.00062687 | 89.64768
15.30755 | 0.00062787 | 89.50254
15.3129 | 0.00062887 | 89.35785
15.31826 | 0.00062987 | 89.21363
15.32362 | 0.00063087 | 89.06987
15.32898 | 0.00063186 | 88.92796
15.33433 | 0.00063286 | 88.7851
15.33969 | 0.00063386 | 88.6427
15.34505 | 0.00064211 | 87.48806
15.35041 | 0.00065535 | 85.69606
15.35577 | 0.00066859 | 83.97504
15.36112 | 0.00068181 | 82.32329
15.36648 | 0.00069503 | 80.73439
15.37184 | 0.00070824 | 79.20595
15.3772 | 0.00072144 | 77.73456
15.38256 | 0.00073463 | 76.31711
15.38791 | 0.00074812 | 74.91941
15.39327 | 0.00076455 | 73.28638
15.39863 | 0.00078098 | 71.72207
15.40399 | 0.00079739 | 70.22401
15.40935 | 0.00081379 | 68.78722
15.4147 | 0.00083018 | 67.40802
15.42006 | 0.00084656 | 66.08302
15.42542 | 0.00086293 | 64.80908
15.43078 | 0.00087928 | 63.58405
15.43614 | 0.00088926 | 62.85832
15.44149 | 0.00089398 | 62.52059
15.44685 | 0.00089869 | 62.18709
15.45221 | 0.0009034 | 61.8571
15.45757 | 0.0009081 | 61.53119
15.46293 | 0.00091281 | 61.20797
15.46828 | 0.0009175 | 60.88942
15.47364 | 0.0009222 | 60.57343
15.479 | 0.00092689 | 60.26131
15.48436 | 0.00091834 | 60.82459
15.48971 | 0.00090908 | 61.4468
15.49507 | 0.00089984 | 62.08046
15.50043 | 0.00089059 | 62.72796
15.50579 | 0.00088136 | 63.38761
15.51115 | 0.00087213 | 64.06122
15.5165 | 0.00086291 | 64.74849
15.52186 | 0.00085369 | 65.45061
15.52722 | 0.00084285 | 66.29368
15.53258 | 0.00082821 | 67.4632
15.53794 | 0.00081358 | 68.67397
15.54329 | 0.00079897 | 69.92732
15.54865 | 0.00078436 | 71.22737
15.55401 | 0.00076976 | 72.57583
15.55937 | 0.00075517 | 73.97546
15.56472 | 0.00074059 | 75.42921
15.57008 | 0.00072603 | 76.93923
15.57544 | 0.00071468 | 78.15656
15.5808 | 0.0007055 | 79.16763
15.58616 | 0.00069633 | 80.2042
15.59151 | 0.00068716 | 81.26844
15.59687 | 0.000678 | 82.36027
15.60223 | 0.00066885 | 83.48075
15.60759 | 0.00065971 | 84.63105
15.61295 | 0.00065057 | 85.81366
15.6183 | 0.00064143 | 87.02998
15.62366 | 0.00064222 | 86.93205
15.62902 | 0.00064485 | 86.58945
15.63438 | 0.00064748 | 86.24963
15.63974 | 0.00065011 | 85.91255
15.64509 | 0.00065274 | 85.57819
15.65045 | 0.00065536 | 85.2478
15.65581 | 0.00065798 | 84.92003
15.66117 | 0.0006606 | 84.59485
15.66653 | 0.00066351 | 84.23621
15.67188 | 0.00067409 | 82.94737
15.67724 | 0.00068466 | 81.69953
15.6826 | 0.00069523 | 80.48961
15.68796 | 0.00070579 | 79.31703
15.69332 | 0.00071634 | 78.1801
15.69867 | 0.00072689 | 77.07615
15.70403 | 0.00073742 | 76.00582
15.70939 | 0.00074795 | 74.96561
15.71475 | 0.0007585 | 73.95122
15.72011 | 0.00076914 | 72.95104
15.72546 | 0.00077977 | 71.97905
15.73082 | 0.00079039 | 71.0341
15.73618 | 0.00080101 | 70.11418
15.74154 | 0.00081161 | 69.22003
15.74689 | 0.00082222 | 68.34809
15.75225 | 0.00083281 | 67.49997
15.75761 | 0.0008434 | 66.67313
15.76297 | 0.00085317 | 65.92388
15.76833 | 0.00086063 | 65.34916
15.77368 | 0.0008681 | 64.78357
15.77904 | 0.00087556 | 64.22837
15.7844 | 0.00088301 | 63.68327
15.78976 | 0.00089046 | 63.14728
15.79511 | 0.0008979 | 62.6209
15.80047 | 0.00090534 | 62.10317
15.80583 | 0.00091278 | 61.59388
15.81119 | 0.00091928 | 61.15203
15.81655 | 0.00092352 | 60.8571
15.8219 | 0.00092776 | 60.56488
15.82726 | 0.000932 | 60.27531
15.83262 | 0.00093624 | 59.98839
15.83798 | 0.00094047 | 59.7047
15.84334 | 0.0009447 | 59.42355
15.84869 | 0.00094893 | 59.14492
15.85405 | 0.00095316 | 58.86878
15.85941 | 0.00095683 | 58.63109
15.86477 | 0.00095899 | 58.49183
15.87013 | 0.00096114 | 58.35381
15.87548 | 0.0009633 | 58.21579
15.88084 | 0.00096546 | 58.07841
15.8862 | 0.00096761 | 57.94224
15.89156 | 0.00096976 | 57.80667
15.89692 | 0.00097192 | 57.67113
15.90227 | 0.00097407 | 57.53677
15.90763 | 0.00097594 | 57.42104
15.91299 | 0.00097665 | 57.38048
15.91835 | 0.00097735 | 57.34056
15.92371 | 0.00097805 | 57.30071
15.92906 | 0.00097876 | 57.26032
15.93442 | 0.00097946 | 57.22057
15.93978 | 0.00098016 | 57.18088
15.94514 | 0.00098087 | 57.14066
15.9505 | 0.00098157 | 57.10108
15.95585 | 0.00098217 | 57.06767
15.96121 | 0.00098107 | 57.13813
15.96657 | 0.00097996 | 57.20936
15.97193 | 0.00097886 | 57.28013
15.97728 | 0.00097776 | 57.35107
15.98264 | 0.00097666 | 57.42216
15.988 | 0.00097556 | 57.49342
15.99336 | 0.00097446 | 57.56483
15.99872 | 0.00097336 | 57.63638
16.00407 | 0.00097226 | 57.7081
16.00943 | 0.00096766 | 57.99475
16.01479 | 0.00096252 | 58.31773
16.02015 | 0.00095738 | 58.64417
16.0255 | 0.00095225 | 58.97352
16.03086 | 0.00094711 | 59.30704
16.03622 | 0.00094198 | 59.64356
16.04158 | 0.00093686 | 59.98311
16.04694 | 0.00093174 | 60.3264
16.0523 | 0.00092662 | 60.67347
16.05765 | 0.0009178 | 61.27262
16.06301 | 0.0009067 | 62.0404
16.06837 | 0.00089559 | 62.8279
16.07373 | 0.0008845 | 63.63375
16.07908 | 0.00087341 | 64.46004
16.08444 | 0.00086233 | 65.30681
16.0898 | 0.00085126 | 66.17483
16.09516 | 0.0008402 | 67.06493
16.10052 | 0.00082914 | 67.97875
16.10587 | 0.00081769 | 68.94692
16.11123 | 0.00080537 | 70.01088
16.11659 | 0.00079305 | 71.10787
16.12195 | 0.00078074 | 72.23857
16.12731 | 0.00076844 | 73.40453
16.13266 | 0.00075615 | 74.60743
16.13802 | 0.00074386 | 75.85007
16.14338 | 0.00073159 | 77.13236
16.14874 | 0.00071932 | 78.45836
16.1541 | 0.00070706 | 79.82926
16.15945 | 0.00069931 | 80.70012
16.16481 | 0.00069183 | 81.55728
16.17017 | 0.00068435 | 82.43318
16.17553 | 0.00067687 | 83.32847
16.18089 | 0.0006694 | 84.2425
16.18624 | 0.00066193 | 85.17718
16.1916 | 0.00065447 | 86.13189
16.19696 | 0.00064702 | 87.10728
16.20232 | 0.00063956 | 88.10678
16.20767 | 0.00063524 | 88.6776
16.21303 | 0.00063373 | 88.84987
16.21839 | 0.00063223 | 89.02159
16.22375 | 0.00063073 | 89.19416
16.22911 | 0.00062922 | 89.36898
16.23446 | 0.00062772 | 89.54324
16.23982 | 0.00062622 | 89.71837
16.24518 | 0.00062472 | 89.89437
16.25054 | 0.00062323 | 90.06978
16.25589 | 0.00062199 | 90.20963
16.26125 | 0.00062639 | 89.53294
16.26661 | 0.00063078 | 88.86715
16.27197 | 0.00063517 | 88.21057
16.27733 | 0.00063956 | 87.56303
16.28269 | 0.00064395 | 86.92436
16.28804 | 0.00064833 | 86.29568
16.2934 | 0.00065271 | 85.67548
16.29876 | 0.00065709 | 85.06357
16.30412 | 0.00066147 | 84.45979
16.30947 | 0.00066812 | 83.58253
16.31483 | 0.00067701 | 82.45228
16.32019 | 0.0006859 | 81.35136
16.32555 | 0.00069478 | 80.27979
16.33091 | 0.00070366 | 79.23527
16.33626 | 0.00071253 | 78.21791
16.34162 | 0.00072139 | 77.22666
16.34698 | 0.00073025 | 76.25949
16.35234 | 0.00073911 | 75.31551
16.3577 | 0.00074795 | 74.39592
16.36305 | 0.00075996 | 73.19591
16.36841 | 0.00077229 | 72.00388
16.37377 | 0.00078462 | 70.84935
16.37913 | 0.00079694 | 69.73144
16.38449 | 0.00080925 | 68.64842
16.38984 | 0.00082155 | 67.5987
16.3952 | 0.00083385 | 66.57995
16.40056 | 0.00084614 | 65.59162
16.40592 | 0.00085842 | 64.63235
16.41128 | 0.00087217 | 63.59386
16.41663 | 0.00089057 | 62.26415
16.42199 | 0.00090897 | 60.98827
16.42735 | 0.00092736 | 59.76368
16.43271 | 0.00094573 | 58.58797
16.43806 | 0.00096409 | 57.45766
16.44342 | 0.00098244 | 56.37019
16.44878 | 0.001 | 55.3237
16.45414 | 0.00102 | 54.31488
16.4595 | 0.00104 | 53.34274
16.46485 | 0.00106 | 52.42082
16.47021 | 0.00107 | 51.54567
16.47557 | 0.00109 | 50.69956
16.48093 | 0.00111 | 49.88107
16.48628 | 0.00113 | 49.08887
16.49164 | 0.00114 | 48.3217
16.497 | 0.00116 | 47.5784
16.50236 | 0.00118 | 46.85829
16.50772 | 0.0012 | 46.15989
16.51308 | 0.00122 | 45.48187
16.51843 | 0.00122 | 45.31492
16.52379 | 0.00122 | 45.32907
16.52915 | 0.00122 | 45.34361
16.53451 | 0.00122 | 45.35816
16.53986 | 0.00122 | 45.37271
16.54522 | 0.00122 | 45.3869
16.55058 | 0.00122 | 45.40147
16.55594 | 0.00122 | 45.41605
16.5613 | 0.00122 | 45.43026
16.56665 | 0.00122 | 45.44486
16.57201 | 0.0012 | 46.05249
16.57737 | 0.00118 | 46.75662
16.58273 | 0.00116 | 47.48222
16.58809 | 0.00115 | 48.22985
16.59344 | 0.00113 | 49.00141
16.5988 | 0.00111 | 49.79716
16.60416 | 0.00109 | 50.61871
16.60952 | 0.00107 | 51.46735
16.61488 | 0.00106 | 52.34394
16.62023 | 0.00104 | 53.25092
16.62559 | 0.00102 | 53.98057
16.63095 | 0.00101 | 54.72509
16.63631 | 0.00099612 | 55.48942
16.64167 | 0.00098214 | 56.27551
16.64702 | 0.00096818 | 57.08314
16.65238 | 0.00095422 | 57.91439
16.65774 | 0.00094027 | 58.7697
16.6631 | 0.00092633 | 59.65014
16.66845 | 0.0009124 | 60.55682
16.67381 | 0.00089848 | 61.49092