## Sheet1
Figure 3 | Frequency (log Hz) | Specifc capaitance (F.g-1)
|  | A | B | C1 | C2 | D
| 2.056962 | 0.3551036 | 0.2017828125 | 0.2857725 | 0.1354617 | 0.0640767
| 1.885896 | 0.489567 | 0.293178125 | 0.4062431 | 0.2155975 | 0.09507984
| 1.715542 | 0.6598446 | 0.41143125 | 0.5582614 | 0.3334481 | 0.1392302
| 1.544764 | 0.8771503 | 0.575621875 | 0.751915 | 0.4959136 | 0.2017153
| 1.37375 | 1.13371 | 0.776584375 | 0.9742209 | 0.7211716 | 0.2860313
| 1.203185 | 1.440172 | 1.026617 | 1.237244 | 0.9892296 | 0.3941076
| 1.03305 | 1.782256 | 1.330102 | 1.532627 | 1.328654 | 0.5301104
| 0.8617858 | 2.25607 | 1.678421875 | 1.92417 | 1.713444 | 0.7159005
| 0.690847 | 2.629478 | 2.13725 | 2.228444 | 2.142654 | 0.8873869
| 0.5202463 | 3.25074 | 2.66040625 | 2.728039 | 2.685284 | 1.144368
| 0.3499649 | 3.706477 | 3.02425 | 3.156314 | 3.097679 | 1.406948
| 0.1794685 | 4.274759 | 3.579 | 3.633333 | 3.715778 | 1.641662
| 0.008787474 | 4.998649 | 4.362203125 | 4.296523 | 4.493296 | 1.980068
| -0.1624355 | 5.550444 | 5.039703125 | 4.845595 | 5.117173 | 2.350954
| -0.3337582 | 6.073242 | 5.6085 | 5.358667 | 5.67942 | 2.688747
| -0.5038969 | 6.686991 | 6.285296875 | 6.07298 | 6.529654 | 2.998065
| -0.6746588 | 7.07054 | 6.752953125 | 6.782144 | 7.344185 | 3.449373
| -0.8455152 | 7.295281 | 6.91725 | 7.303542 | 7.798556 | 3.878733
| -1.016467 | 7.643394 | 7.23684375 | 7.806314 | 8.316111 | 4.213256
| -1.186586 | 8.113934 | 7.77578125 | 8.422876 | 8.996222 | 4.555736
| -1.357435 | 8.536788 | 8.392453125 | 9.107895 | 9.577679 | 4.957657
| -1.528587 | 8.92067 | 8.888 | 9.712889 | 10.00162 | 5.383951
| -1.69872 | 9.23007 | 9.285109375 | 10.20778 | 10.35499 | 5.760218
Figure 4 |  | Specifc capaitance (F.g-1) |  |  |  | Specifc capaitance (F.g-1)
| E(V) | 100mV/s | 25mV/s |  | E(V) | 200 mV/s
| -0.20664 | 8.517912 | 8.744327 |  | -0.206721 | 4.943271
| -0.196433 | 8.559148 | 8.766163 |  | -0.181496 | 5.065935
| -0.176475 | 8.637912 | 8.81049 |  | -0.131501 | 5.293411
| -0.156389 | 8.712701 | 8.853061 |  | -0.0814189 | 5.49785
| -0.136539 | 8.783642 | 8.893755 |  | -0.0314083 | 5.681402
| -0.116494 | 8.851231 | 8.933633 |  | 0.0187139 | 5.851262
| -0.0964796 | 8.915392 | 8.971673 |  | 0.0688474 | 6.001776
| -0.0764581 | 8.976639 | 9.008367 |  | 0.118884 | 6.140701
| -0.0564043 | 9.035158 | 9.044653 |  | 0.168921 | 6.267523
| -0.0363999 | 9.091091 | 9.078286 |  | 0.218913 | 6.385187
| -0.016382 | 9.145106 | 9.112653 |  | 0.268955 | 6.493598
| 0.00373326 | 9.20481 | 9.158531 |  | 0.319016 | 6.596028
| 0.0237208 | 9.25387 | 9.186776 |  | 0.368843 | 6.691776
| 0.0438212 | 9.29919 | 9.214 |  | 0.418881 | 6.783551
| 0.0638566 | 9.343792 | 9.243102 |  | 0.468949 | 6.869953
| 0.0838661 | 9.38813 | 9.274816 |  | 0.518843 | 6.952523
| 0.103895 | 9.431003 | 9.306 |  | 0.568901 | 7.034019
| 0.123921 | 9.473081 | 9.336857 |  | 0.619033 | 7.113131
| 0.143932 | 9.513771 | 9.369102 |  | 0.669002 | 7.190421
| 0.163964 | 9.553153 | 9.400041 |  | 0.718978 | 7.267664
| 0.183899 | 9.592021 | 9.432816 |  | 0.769054 | 7.342991
| 0.20391 | 9.630468 | 9.466082 |  | 0.797156 | 7.386402
| 0.22393 | 9.668088 | 9.498776 |  | 0.799964 | 7.392617
| 0.243935 | 9.704494 | 9.530776 |  | 0.799964 | 7.367897
| 0.26393 | 9.739683 | 9.562163 |  | 0.775082 | 5.050981
| 0.283985 | 9.775122 | 9.594408 |  | 0.722044 | 2.179154
| 0.304007 | 9.809813 | 9.627796 |  | 0.669068 | 0.4237444
| 0.323991 | 9.844597 | 9.66302 |  | 0.619166 | -0.7548551
| 0.343909 | 9.879491 | 9.699755 |  | 0.56904 | -1.665449
| 0.363869 | 9.913636 | 9.736163 |  | 0.519035 | -2.394341
| 0.383829 | 9.94881 | 9.774082 |  | 0.469079 | -2.993743
| 0.403856 | 9.983938 | 9.813184 |  | 0.418991 | -3.496528
| 0.423896 | 10.02056 | 9.853714 |  | 0.368976 | -3.923537
| 0.443881 | 10.05517 | 9.894327 |  | 0.319138 | -4.290542
| 0.463957 | 10.09108 | 9.936531 |  | 0.266035 | -4.631107
| 0.483935 | 10.12717 | 9.980408 |  | 0.213037 | -4.933224
| 0.503911 | 10.16347 | 10.02678 |  | 0.163052 | -5.17729
| 0.52393 | 10.2003 | 10.07245 |  | 0.113012 | -5.394206
| 0.543872 | 10.23725 | 10.11943 |  | 0.0629981 | -5.589766
| 0.563957 | 10.27548 | 10.16796 |  | 0.012852 | -5.76743
| 0.58392 | 10.3135 | 10.21984 |  | -0.0372677 | -5.927523
| 0.603952 | 10.35123 | 10.27559 |  | -0.0872624 | -6.070841
| 0.623987 | 10.38972 | 10.33453 |  | -0.137319 | -6.203551
| 0.644023 | 10.42883 | 10.39527 |  | -0.187285 | -6.325701
| 0.664037 | 10.46878 | 10.4589 |  | -0.237347 | -6.437056
| 0.683966 | 10.5108 | 10.52555 |  | -0.287385 | -6.540327
| 0.703943 | 10.55515 | 10.59506 |  | -0.337207 | -6.636963
| 0.72399 | 10.60202 | 10.66629 |  | -0.387241 | -6.727897
| 0.744009 | 10.65069 | 10.73971 |  | -0.437332 | -6.814206
| 0.764008 | 10.70096 | 10.81408 |  | -0.487259 | -6.894486
| 0.784036 | 10.75326 | 10.89286 |  | -0.537301 | -6.972944
| 0.797137 | 10.78816 | 10.94669 |  | -0.587429 | -7.047897
| 0.800364 | 10.79221 | 10.9542 |  | -0.637391 | -7.118925
| 0.790204 | 7.726052 | 5.512571 |  | -0.687416 | -7.189673
| 0.769763 | 4.142291 | 0.713502 |  | -0.737468 | -7.259766
| 0.749357 | 1.940166 | -1.586918 |  | -0.781168 | -7.319299
| 0.72933 | 0.2727491 | -3.00722 |  | -0.800472 | -7.347009
| 0.708866 | -1.007191 | -4.026878 |  | -0.800231 | -7.348832
| 0.688533 | -2.023138 | -4.791592 |  | -0.774836 | -5.003551
| 0.668602 | -2.861548 | -5.374735 |  | -0.721827 | -2.13622
| 0.648595 | -3.527595 | -5.844857 |  | -0.668748 | -0.3964995
| 0.628572 | -4.100478 | -6.231388 |  | -0.618851 | 0.7696589
| 0.608567 | -4.598914 | -6.555143 |  | -0.568804 | 1.669841
| 0.588517 | -5.036603 | -6.829714 |  | -0.51876 | 2.390075
| 0.568465 | -5.422629 | -7.066531 |  | -0.468804 | 2.982276
| 0.548465 | -5.767044 | -7.272694 |  | -0.418772 | 3.47971
| 0.528461 | -6.075429 | -7.454531 |  | -0.368686 | 3.903271
| 0.508491 | -6.35333 | -7.613878 |  | -0.318702 | 4.267813
| 0.488506 | -6.604831 | -7.756653 |  | -0.265867 | 4.606407
| 0.468495 | -6.832722 | -7.884 |  | -0.222296 | 4.861168
| 0.448504 | -7.041101 | -8.000041 |  | -0.20624 | 4.941028
| 0.428468 | -7.231823 | -8.105306 |  | -0.20648 | 4.940935
| 0.408438 | -7.407694 | -8.203184
| 0.388454 | -7.568135 | -8.289592
| 0.368377 | -7.716171 | -8.367796
| 0.348433 | -7.853236 | -8.441469
| 0.328618 | -7.980327 | -8.512082
| 0.308548 | -8.098613 | -8.575469
| 0.288535 | -8.209106 | -8.634939
| 0.268527 | -8.312042 | -8.689714
| 0.248494 | -8.408026 | -8.74
| 0.228451 | -8.498478 | -8.789551
| 0.20846 | -8.583803 | -8.836163
| 0.188483 | -8.664 | -8.879469
| 0.168523 | -8.739413 | -8.920612
| 0.148487 | -8.809917 | -8.958327
| 0.128467 | -8.877865 | -8.995673
| 0.108467 | -8.942042 | -9.032041
| 0.0884281 | -9.003086 | -9.065837
| 0.068475 | -9.060857 | -9.098327
| 0.0484251 | -9.115574 | -9.129224
| 0.0283446 | -9.168686 | -9.160041
| 0.00827828 | -9.225444 | -9.196735
| -0.0117166 | -9.277138 | -9.231429
| -0.0318626 | -9.320447 | -9.252939
| -0.0517854 | -9.363647 | -9.278367
| -0.0718297 | -9.406644 | -9.306327
| -0.0918467 | -9.448052 | -9.332735
| -0.111872 | -9.488384 | -9.359959
| -0.131947 | -9.527283 | -9.386898
| -0.151902 | -9.564888 | -9.412449
| -0.171865 | -9.601683 | -9.440816
| -0.191908 | -9.637979 | -9.469306
| -0.211895 | -9.673091 | -9.497837
| -0.231883 | -9.706426 | -9.524531
| -0.251896 | -9.739449 | -9.552082
| -0.271925 | -9.772161 | -9.579714
| -0.291989 | -9.803906 | -9.607469
| -0.311862 | -9.835294 | -9.636408
| -0.331801 | -9.866852 | -9.665143
| -0.351767 | -9.897803 | -9.694245
| -0.371768 | -9.928597 | -9.724408
| -0.391852 | -9.959688 | -9.755469
| -0.41185 | -9.991683 | -9.789061
| -0.431854 | -10.02185 | -9.820449
| -0.451941 | -10.05242 | -9.853633
| -0.471937 | -10.0829 | -9.887429
| -0.491836 | -10.11432 | -9.924082
| -0.511921 | -10.14597 | -9.960857
| -0.5319 | -10.17681 | -9.999592
| -0.551941 | -10.20829 | -10.03988
| -0.571932 | -10.24011 | -10.08012
| -0.59194 | -10.27261 | -10.124
| -0.611974 | -10.30548 | -10.16951
| -0.631992 | -10.33841 | -10.21567
| -0.651909 | -10.37208 | -10.2638
| -0.671923 | -10.4059 | -10.31318
| -0.691961 | -10.44097 | -10.36612
| -0.711967 | -10.47745 | -10.42045
| -0.732 | -10.51548 | -10.47812
| -0.752027 | -10.55532 | -10.5378
| -0.772016 | -10.59667 | -10.60041
| -0.790939 | -10.63449 | -10.6651
| -0.799831 | -10.6464 | -10.6949
| -0.789716 | -7.576379 | -5.282653
| -0.769318 | -4.013673 | -0.5603388
| -0.748831 | -1.838603 | 1.684731
| -0.728844 | -0.1950094 | 3.064355
| -0.708458 | 1.12178 | 4.051461
| -0.68804 | 2.111486 | 4.789469
| -0.668014 | 2.883226 | 5.350041
| -0.647998 | 3.536494 | 5.802082
| -0.628084 | 4.097891 | 6.173469
| -0.608075 | 4.58573 | 6.486367
| -0.588052 | 5.014223 | 6.75049
| -0.568027 | 5.393268 | 6.978735
| -0.548012 | 5.730514 | 7.177388
| -0.527973 | 6.033569 | 7.35302
| -0.507975 | 6.305829 | 7.509796
| -0.487924 | 6.553184 | 7.649469
| -0.468021 | 6.777522 | 7.775347
| -0.44805 | 6.982535 | 7.888694
| -0.427994 | 7.170935 | 7.993184
| -0.407961 | 7.344779 | 8.09098
| -0.387915 | 7.504145 | 8.178163
| -0.367886 | 7.651512 | 8.259061
| -0.347864 | 7.787953 | 8.332531
| -0.327896 | 7.915371 | 8.40249
| -0.307971 | 8.033891 | 8.468449
| -0.288063 | 8.144649 | 8.53
| -0.268023 | 8.248317 | 8.587102
| -0.247974 | 8.34519 | 8.640367
| -0.227982 | 8.43681 | 8.692449
| -0.212277 | 8.49921 | 8.731224
| -0.2064 | 8.517538 | 8.74351
| -0.2064 | 8.524332 | 8.777796
Figure 5 |  | Capacitance percentage
| Scan Rate (mV.s-1) | A | B | C1 | D
| 25 | 1 | 1 | 1 | 1
| 50 | 0.9872242 | 0.8915929 | 0.9342105 | 0.94
| 75 | 0.9581882 | 0.8576327 | 0.8833333 | 0.8814286
| 100 | 0.9558653 | 0.8484513 | 0.8385965 | 0.8380952
| 150 | 0.9414634 | 0.8019912 | 0.7236842 | 0.7714286
| 200 | 0.9059233 | 0.7522124 | 0.6622807 | 0.7238095
Figure 6 |  | Normalized supercapacitor devices ESR (Ω.cm)
| Frequency (log Hz) | A | B | C1 | C2 | D
| 5.30108 | 22.4747 | 20.350848 | 25.93565 | 38.44146 | 25.4072
| 5.13029 | 23.69114 | 21.642992 | 27.07992 | 40.64213 | 27.267856
| 4.95958 | 24.58344 | 22.551984 | 27.82993 | 42.87062 | 29.499792
| 4.78887 | 25.56205 | 23.568272 | 28.89903 | 45.22335 | 32.097744
| 4.61809 | 26.80689 | 24.907344 | 30.2032 | 48.09572 | 35.067424
| 4.44739 | 28.48419 | 26.697104 | 31.72518 | 51.31956 | 38.365936
| 4.27666 | 30.77554 | 29.19672 | 33.47597 | 55.12738 | 42.090496
| 4.10573 | 33.63202 | 32.623808 | 35.33729 | 59.40035 | 45.945424
| 3.93512 | 36.94767 | 37.325232 | 37.44739 | 64.21464 | 49.99904
| 3.76531 | 40.85122 | 42.856576 | 39.72923 | 69.71019 | 54.248768
| 3.59398 | 44.72166 | 49.477344 | 42.28351 | 75.83564 | 58.789136
| 3.42283 | 48.51635 | 56.447216 | 45.14019 | 82.44636 | 63.589568
| 3.25244 | 51.93941 | 63.128576 | 48.43549 | 89.42966 | 68.594624
| 3.08168 | 54.9703 | 69.09168 | 51.78728 | 96.69397 | 73.761856
| 2.91074 | 57.61083 | 74.120816 | 55.25961 | 103.9496 | 78.9768
| 2.73995 | 59.96089 | 78.327536 | 58.72836 | 110.9031 | 84.226912
| 2.5689 | 62.0684 | 81.8916 | 62.08514 | 117.4574 | 89.43872
| 2.39864 | 63.99296 | 85.051232 | 65.30556 | 123.2271 | 94.593296
| 2.22782 | 65.9201 | 87.979024 | 68.33299 | 128.3109 | 99.778896
| 2.05696 | 67.82602 | 90.835024 | 71.21734 | 132.7537 | 104.879264
| 1.8859 | 69.85609 | 93.736944 | 74.03836 | 136.5263 | 110.067216
| 1.71554 | 72.06023 | 96.815936 | 76.84726 | 140.0051 | 115.26032
| 1.54476 | 74.48279 | 100.066288 | 79.69238 | 143.2221 | 120.57248
| 1.37375 | 77.1662 | 103.713344 | 82.68557 | 146.3431 | 126.18592
| 1.20319 | 80.28846 | 107.710848 | 86.12152 | 149.5368 | 131.87216
| 1.03305 | 83.85653 | 112.22624 | 89.93533 | 153.09 | 138.91584
| 0.861786 | 88.81333 | 117.9752 | 94.07422 | 157.0098 | 145.824
| 0.690847 | 93.06629 | 124.13968 | 100.2691 | 161.2377 | 154.4984
| 0.520246 | 98.33264 | 131.4152 | 104.9402 | 167.173 | 163.40016
| 0.349964 | 105.7355 | 140.4592 | 113.6115 | 172.9728 | 172.42736
| 0.179467 | 114.1603 | 147.27552 | 120.8319 | 177.9467 | 186.59424
| 0.00878808 | 120.2369 | 158.36016 | 132.0032 | 186.6322 | 201.27072
| -0.162435 | 129.3563 | 173.38272 | 147.0363 | 197.8566 | 215.516
| -0.333758 | 145.145 | 187.61008 | 162.2333 | 208.1539 | 234.43504
| -0.503897 | 156.7078 | 200.30976 | 175.0126 | 218.9718 | 262.82032
| -0.67466 | 167.2897 | 224.18256 | 196.4716 | 238.8275 | 291.59984
| -0.845515 | 186.8518 | 248.33088 | 228.7713 | 260.9569 | 318.95248
| -1.01647 | 210.4377 | 283.64448 | 265.908 | 274.9001 | 359.9848
| -1.18659 | 241.8522 | 319.57968 | 308.2397 | 292.8958 | 414.37424
| -1.35743 | 276.4049 | 374.34096 | 364.1952 | 325.4908 | 485.73056
| -1.52859 | 325.011 | 452.30752 | 448.0798 | 368.677 | 557.91904
| -1.69872 | 403.778 | 554.99248 | 516.7602 | 406.4855 | 660.61296
Specifc capaitance (F.g-1)
Figure 7 | E(V) | cycle 1 | cycle 15000 |  |  |  | Figure 8 | E(V) | non-bent | E(V) | bent
| -0.207121 | 0.924474766 | 0.988654206 |  |  |  |  | -0.207121 | 0.924474766 | 0.061475 | 1.158766
| -0.178319 | 0.953878505 | 1.013186916 |  |  |  |  | -0.178319 | 0.953878505 | 0.0716192 | 1.17296
| -0.125295 | 1.002579439 | 1.058682243 |  |  |  |  | -0.125295 | 1.002579439 | 0.0915969 | 1.183494
| -0.0752801 | 1.043149533 | 1.099570093 |  |  |  |  | -0.0752801 | 1.043149533 | 0.111588 | 1.19364
| -0.0251763 | 1.080130841 | 1.136280374 |  |  |  |  | -0.0251763 | 1.080130841 | 0.131528 | 1.20347
| 0.0249215 | 1.114981308 | 1.170252336 |  |  |  |  | 0.0249215 | 1.114981308 | 0.151645 | 1.212873
| 0.0750398 | 1.146420561 | 1.20035514 |  |  |  |  | 0.0750398 | 1.146420561 | 0.171644 | 1.221878
| 0.125107 | 1.176327103 | 1.228140187 |  |  |  |  | 0.125107 | 1.176327103 | 0.191544 | 1.230661
| 0.175133 | 1.20488785 | 1.253504673 |  |  |  |  | 0.175133 | 1.20488785 | 0.211605 | 1.239227
| 0.225066 | 1.233009346 | 1.277037383 |  |  |  |  | 0.225066 | 1.233009346 | 0.231628 | 1.247403
| 0.275155 | 1.261037383 | 1.298719626 |  |  |  |  | 0.275155 | 1.261037383 | 0.251572 | 1.25533
| 0.325173 | 1.289308411 | 1.319205607 |  |  |  |  | 0.325173 | 1.289308411 | 0.271586 | 1.263125
| 0.375018 | 1.317457944 | 1.33835514 |  |  |  |  | 0.375018 | 1.317457944 | 0.29163 | 1.270806
| 0.425119 | 1.344383178 | 1.35671028 |  |  |  |  | 0.425119 | 1.344383178 | 0.311637 | 1.278246
| 0.475156 | 1.370205607 | 1.373990654 |  |  |  |  | 0.475156 | 1.370205607 | 0.331637 | 1.285543
| 0.525134 | 1.39564486 | 1.390504673 |  |  |  |  | 0.525134 | 1.39564486 | 0.35155 | 1.292703
| 0.575164 | 1.420439252 | 1.406803738 |  |  |  |  | 0.575164 | 1.420439252 | 0.371515 | 1.299772
| 0.625183 | 1.444214953 | 1.422626168 |  |  |  |  | 0.625183 | 1.444214953 | 0.391577 | 1.306775
| 0.675198 | 1.466523364 | 1.438084112 |  |  |  |  | 0.675198 | 1.466523364 | 0.411558 | 1.313607
| 0.725198 | 1.487841121 | 1.45353271 |  |  |  |  | 0.725198 | 1.487841121 | 0.431483 | 1.320473
| 0.775199 | 1.508560748 | 1.468598131 |  |  |  |  | 0.775199 | 1.508560748 | 0.45143 | 1.327461
| 0.800926 | 1.518682243 | 1.477280374 |  |  |  |  | 0.800926 | 1.518682243 | 0.471511 | 1.334409
| 0.800124 | 1.518626168 | 1.478523364 |  |  |  |  | 0.800124 | 1.518626168 | 0.491548 | 1.341179
| 0.799643 | 1.514214953 | 1.473579439 |  |  |  |  | 0.799643 | 1.514214953 | 0.511523 | 1.347967
| 0.775195 | 1.043420561 | 1.010196262 |  |  |  |  | 0.775195 | 1.043420561 | 0.531514 | 1.354809
| 0.722045 | 0.471000935 | 0.435830841 |  |  |  |  | 0.722045 | 0.471000935 | 0.551553 | 1.361637
| 0.669088 | 0.12588972 | 0.084748879 |  |  |  |  | 0.669088 | 0.12588972 | 0.571587 | 1.368484
| 0.619125 | -0.104461682 | -0.150971028 |  |  |  |  | 0.619125 | -0.104461682 | 0.591531 | 1.375416
| 0.569094 | -0.282185047 | -0.33308972 |  |  |  |  | 0.569094 | -0.282185047 | 0.611536 | 1.382384
| 0.519055 | -0.425141121 | -0.478868224 |  |  |  |  | 0.519055 | -0.425141121 | 0.631587 | 1.389403
| 0.46906 | -0.543230841 | -0.598748598 |  |  |  |  | 0.469 | -0.543230841 | 0.651581 | 1.396642
| 0.418998 | -0.642814953 | -0.699305607 |  |  |  |  | 0.418998 | -0.642814953 | 0.671519 | 1.403881
| 0.368961 | -0.727716822 | -0.784707477 |  |  |  |  | 0.368961 | -0.727716822 | 0.691432 | 1.411184
| 0.319134 | -0.800457009 | -0.858108411 |  |  |  |  | 0.319134 | -0.800457009 | 0.711495 | 1.418761
| 0.269073 | -0.863621495 | -0.926221495 |  |  |  |  | 0.269073 | -0.863621495 | 0.731516 | 1.426416
| 0.215959 | -0.9226 | -0.98664486 |  |  |  |  | 0.215959 | -0.9226 | 0.751489 | 1.434397
| 0.162976 | -0.975607477 | -1.035457944 |  |  |  |  | 0.162976 | -0.975607477 | 0.771472 | 1.442422
| 0.112973 | -1.018794393 | -1.078841121 |  |  |  |  | 0.112973 | -1.018794393 | 0.790971 | 1.450415
| 0.0629143 | -1.057560748 | -1.117953271 |  |  |  |  | 0.0629143 | -1.057560748 | 0.800482 | 1.454418
| 0.0127843 | -1.093018692 | -1.153485981 |  |  |  |  | 0.0127843 | -1.093018692 | 0.800322 | 1.452925
| -0.0373348 | -1.125523364 | -1.185504673 |  |  |  |  | -0.0373348 | -1.125523364 | 0.790323 | 1.3253
| -0.08737 | -1.155383178 | -1.214168224 |  |  |  |  | -0.08737 | -1.155383178 | 0.770344 | 1.106707
| -0.137412 | -1.183775701 | -1.24071028 |  |  |  |  | -0.137412 | -1.183775701 | 0.750388 | 0.9193209
| -0.187358 | -1.21082243 | -1.265140187 |  |  |  |  | -0.187358 | -1.21082243 | 0.730398 | 0.7537284
| -0.237435 | -1.237009346 | -1.287411215 |  |  |  |  | -0.237435 | -1.237009346 | 0.710396 | 0.6052134
| -0.287475 | -1.262317757 | -1.308065421 |  |  |  |  | -0.287475 | -1.262317757 | 0.690351 | 0.4708134
| -0.33726 | -1.287 | -1.327392523 |  |  |  |  | -0.33726 | -1.287 | 0.670419 | 0.3483985
| -0.387369 | -1.311663551 | -1.345579439 |  |  |  |  | -0.387369 | -1.311663551 | 0.650429 | 0.2363418
| -0.437433 | -1.335943925 | -1.362841121 |  |  |  |  | -0.437433 | -1.335943925 | 0.630437 | 0.1333385
| -0.487394 | -1.359841121 | -1.378897196 |  |  |  |  | -0.487394 | -1.359841121 | 0.610389 | 0.03833299
| -0.537444 | -1.383214953 | -1.394588785 |  |  |  |  | -0.537444 | -1.383214953 | 0.590454 | -0.04949493
| -0.587509 | -1.405046729 | -1.409579439 |  |  |  |  | -0.587509 | -1.405046729 | 0.570534 | -0.1307778
| -0.637523 | -1.425336449 | -1.423785047 |  |  |  |  | -0.637523 | -1.425336449 | 0.550496 | -0.2062269
| -0.687557 | -1.444850467 | -1.437934579 |  |  |  |  | -0.687557 | -1.444850467 | 0.530435 | -0.2763418
| -0.737558 | -1.462485981 | -1.451953271 |  |  |  |  | -0.737558 | -1.462485981 | 0.510447 | -0.3416045
| -0.781158 | -1.477018692 | -1.463859813 |  |  |  |  | -0.781158 | -1.477018692 | 0.490521 | -0.402406
| -0.79951 | -1.484317757 | -1.469401869 |  |  |  |  | -0.79951 | -1.484317757 | 0.470435 | -0.4591164
| -0.799751 | -1.482906542 | -1.469766355 |  |  |  |  | -0.799751 | -1.482906542 | 0.450409 | -0.512106
| -0.774787 | -1.010990654 | -1.00071028 |  |  |  |  | -0.774787 | -1.010990654 | 0.430436 | -0.5615597
| -0.721591 | -0.446126168 | -0.427243925 |  |  |  |  | -0.721591 | -0.446126168 | 0.410455 | -0.6077
| -0.668528 | -0.10967757 | -0.079299907 |  |  |  |  | -0.668528 | -0.10967757 | 0.390473 | -0.650891
| -0.618623 | 0.114875701 | 0.153931776 |  |  |  |  | -0.618623 | 0.114875701 | 0.370449 | -0.6914493
| -0.568642 | 0.287821495 | 0.333968224 |  |  |  |  | -0.568642 | 0.287821495 | 0.350435 | -0.7293851
| -0.51856 | 0.426743925 | 0.478014953 |  |  |  |  | -0.51856 | 0.426743925 | 0.330516 | -0.7649433
| -0.468566 | 0.541618692 | 0.59645514 |  |  |  |  | -0.468566 | 0.541618692 | 0.310556 | -0.7983582
| -0.41858 | 0.638709346 | 0.695942056 |  |  |  |  | -0.41858 | 0.638709346 | 0.290486 | -0.8296627
| -0.368504 | 0.721924299 | 0.780654206 |  |  |  |  | -0.368504 | 0.721924299 | 0.270485 | -0.8591418
| -0.318503 | 0.793586916 | 0.853562617 |  |  |  |  | -0.318503 | 0.793586916 | 0.250453 | -0.8867746
| -0.268622 | 0.856224299 | 0.921281308 |  |  |  |  | -0.268622 | 0.856224299 | 0.230498 | -0.9128134
| -0.224995 | 0.904909346 | 0.972233645 |  |  |  |  | -0.224995 | 0.904909346 | 0.210474 | -0.9373537
[10 empty] | 0.190487 | -0.960491
Figure 8 | CV Scan cycles | Capacitance percentage difference | [7 empty] | 0.170523 | -0.9822866
|  | C2 | [7 empty] | 0.150556 | -1.002807
| 1 | 1 | [7 empty] | 0.130481 | -1.022231
| 50 | 0.9971851 | [7 empty] | 0.110473 | -1.040533
| 100 | 0.9949969 | [7 empty] | 0.0904999 | -1.057813
| 150 | 0.9940362 | [7 empty] | 0.0705225 | -1.074252
| 200 | 0.9936092 | [7 empty] | 0.0504276 | -1.089876
| 250 | 0.9934758 | [7 empty] | 0.030441 | -1.104625
| 300 | 0.9934758 | [7 empty] | 0.0103389 | -1.118687
| 350 | 0.9936359 | [7 empty] | -0.00973109 | -1.132285
| 400 | 0.9938494 | [7 empty] | -0.0297511 | -1.144961
| 450 | 0.9939828 | [7 empty] | -0.049754 | -1.15699
| 500 | 0.994223 | [7 empty] | -0.0697296 | -1.168454
| 550 | 0.9943564 | [7 empty] | -0.0896997 | -1.179557
| 600 | 0.9945966 | [7 empty] | -0.109737 | -1.190216
| 650 | 0.9948901 | [7 empty] | -0.129753 | -1.200364
| 700 | 0.9950769 | [7 empty] | -0.149755 | -1.210179
| 750 | 0.9953171 | [7 empty] | -0.16974 | -1.219663
| 800 | 0.9955573 | [7 empty] | -0.189756 | -1.228833
| 850 | 0.9957441 | [7 empty] | -0.209768 | -1.23773
| 900 | 0.9959842 | [7 empty] | -0.229752 | -1.246455
| 950 | 0.996171 | [7 empty] | -0.249716 | -1.2549
| 1000 | 0.9962778 | [7 empty] | -0.269776 | -1.263039
| 1050 | 0.996598 | [7 empty] | -0.289793 | -1.271046
| 1100 | 0.9967581 | [7 empty] | -0.309719 | -1.279031
| 1150 | 0.9969716 | [7 empty] | -0.329648 | -1.286739
| 1200 | 0.9971317 | [7 empty] | -0.349692 | -1.294484
| 1250 | 0.9972651 | [7 empty] | -0.369752 | -1.302091
| 1300 | 0.9975053 | [7 empty] | -0.389736 | -1.3096
| 1350 | 0.9975854 | [7 empty] | -0.409626 | -1.316976
| 1400 | 0.9978789 | [7 empty] | -0.429683 | -1.324261
| 1450 | 0.9979856 | [7 empty] | -0.449694 | -1.33173
| 1500 | 0.9981191 | [7 empty] | -0.469713 | -1.3392
| 1550 | 0.9981724 | [7 empty] | -0.489632 | -1.346624
| 1600 | 0.9984393 | [7 empty] | -0.509698 | -1.354149
| 1650 | 0.9984927 | [7 empty] | -0.529729 | -1.361694
| 1700 | 0.9987062 | [7 empty] | -0.549719 | -1.369261
| 1750 | 0.9988129 | [7 empty] | -0.569707 | -1.376788
| 1800 | 0.998973 | [7 empty] | -0.589681 | -1.384478
| 1850 | 0.9990531 | [7 empty] | -0.609696 | -1.39223
| 1900 | 0.9991331 | [7 empty] | -0.629706 | -1.400099
| 1950 | 0.9991865 | [7 empty] | -0.649594 | -1.408121
| 2000 | 0.9992932 | [7 empty] | -0.669604 | -1.416236
| 2050 | 0.9995067 | [7 empty] | -0.689674 | -1.424451
| 2100 | 0.9996402 | [7 empty] | -0.709684 | -1.43289
| 2150 | 0.9998269 | [7 empty] | -0.729634 | -1.441576
| 2200 | 0.9998536 | [7 empty] | -0.749594 | -1.450421
| 2250 | 0.9999871 | [7 empty] | -0.769741 | -1.459421
| 2300 | 1.000147 | [7 empty] | -0.789636 | -1.468627
| 2350 | 1.000414 | [7 empty] | -0.799631 | -1.47341
| 2400 | 1.000547 | [7 empty] | -0.789571 | -1.343513
| 2450 | 1.000654 | [7 empty] | -0.769553 | -1.12147
| 2500 | 1.000681 | [7 empty] | -0.749488 | -0.9309687
| 2550 | 1.000868 | [7 empty] | -0.729517 | -0.7626985
| 2600 | 1.001028 | [7 empty] | -0.709548 | -0.6116209
| 2650 | 1.001135 | [7 empty] | -0.689515 | -0.4749179
| 2700 | 1.001241 | [7 empty] | -0.669466 | -0.350403
| 2750 | 1.001375 | [7 empty] | -0.649489 | -0.2365239
| 2800 | 1.001428 | [7 empty] | -0.62954 | -0.131886
| 2850 | 1.001455 | [7 empty] | -0.609505 | -0.03538299
| 2900 | 1.001588 | [7 empty] | -0.589565 | 0.05378687
| 2950 | 1.001642 | [7 empty] | -0.569496 | 0.1362776
| 3000 | 1.001695 | [7 empty] | -0.549598 | 0.2127881
| 3050 | 1.001802 | [7 empty] | -0.529628 | 0.2838478
| 3100 | 1.001882 | [7 empty] | -0.50951 | 0.3499672
| 3150 | 1.002042 | [7 empty] | -0.489511 | 0.4114672
| 3200 | 1.002282 | [7 empty] | -0.469574 | 0.4687896
| 3250 | 1.002415 | [7 empty] | -0.449592 | 0.5222388
| 3300 | 1.002469 | [7 empty] | -0.429555 | 0.5721463
| 3350 | 1.002576 | [7 empty] | -0.409561 | 0.6185776
| 3400 | 1.002629 | [7 empty] | -0.389621 | 0.6620358
| 3450 | 1.002682 | [7 empty] | -0.369635 | 0.702703
| 3500 | 1.002736 | [7 empty] | -0.349598 | 0.740709
| 3550 | 1.002762 | [7 empty] | -0.329572 | 0.7764239
| 3600 | 1.002949 | [7 empty] | -0.309618 | 0.8097896
| 3650 | 1.003029 | [7 empty] | -0.289698 | 0.8409746
| 3700 | 1.003163 | [7 empty] | -0.269609 | 0.8701881
| 3750 | 1.003216 | [7 empty] | -0.249604 | 0.8975836
| 3800 | 1.003296 | [7 empty] | -0.229614 | 0.923394
| 3850 | 1.003483 | [7 empty] | -0.209693 | 0.9475597
| 3900 | 1.003536 | [7 empty] | -0.189687 | 0.9703478
| 3950 | 1.003643 | [7 empty] | -0.169593 | 0.9917194
| 4000 | 1.003696 | [7 empty] | -0.149652 | 1.011812
| 4050 | 1.00383 | [7 empty] | -0.129683 | 1.030749
| 4100 | 1.00391 | [7 empty] | -0.109678 | 1.048633
| 4150 | 1.00399 | [7 empty] | -0.0896352 | 1.065418
| 4200 | 1.00407 | [7 empty] | -0.0696482 | 1.081407
| 4250 | 1.00407 | [7 empty] | -0.0497171 | 1.096497
| 4300 | 1.004257 | [7 empty] | -0.0296609 | 1.110743
| 4350 | 1.00423 | [7 empty] | -0.00958471 | 1.124363
| 4400 | 1.00439 | [7 empty] | 0.0104147 | 1.137404
| 4450 | 1.004444 | [7 empty] | 0.0304796 | 1.149681
| 4500 | 1.004577 | [7 empty] | 0.0505675 | 1.161339
| 4550 | 1.004604 | [7 empty] | 0.0608812 | 1.167373
| 4600 | 1.004684 | [7 empty] | 0.0606396 | 1.167607
| 4650 | 1.00471
| 4700 | 1.004871
| 4750 | 1.004977
| 4800 | 1.005057
| 4850 | 1.005191
| 4900 | 1.005244
| 4950 | 1.005244
| 5000 | 1.005378
| 5050 | 1.005404
| 5100 | 1.005404
| 5150 | 1.005378
| 5200 | 1.005458
| 5250 | 1.005511
| 5300 | 1.005618
| 5350 | 1.005671
| 5400 | 1.005724
| 5450 | 1.005671
| 5500 | 1.005698
| 5550 | 1.005858
| 5600 | 1.005938
| 5650 | 1.005831
| 5700 | 1.005885
| 5750 | 1.005991
| 5800 | 1.006071
| 5850 | 1.006151
| 5900 | 1.006098
| 5950 | 1.006258
| 6000 | 1.006365
| 6050 | 1.006365
| 6100 | 1.006498
| 6150 | 1.006525
| 6200 | 1.006632
| 6250 | 1.006578
| 6300 | 1.006739
| 6350 | 1.006739
| 6400 | 1.006765
| 6450 | 1.006792
| 6500 | 1.006819
| 6550 | 1.006899
| 6600 | 1.006979
| 6650 | 1.006899
| 6700 | 1.006925
| 6750 | 1.007005
| 6800 | 1.007059
| 6850 | 1.007085
| 6900 | 1.007059
| 6950 | 1.007165
| 7000 | 1.007112
| 7050 | 1.007192
| 7100 | 1.007192
| 7150 | 1.007299
| 7200 | 1.007459
| 7250 | 1.007486
| 7300 | 1.007619
| 7350 | 1.007646
| 7400 | 1.007806
| 7450 | 1.007833
| 7500 | 1.007753
| 7550 | 1.007859
| 7600 | 1.007806
| 7650 | 1.007779
| 7700 | 1.007833
| 7750 | 1.007939
| 7800 | 1.007886
| 7850 | 1.007939
| 7900 | 1.007939
| 7950 | 1.008099
| 8000 | 1.008126
| 8050 | 1.00826
| 8100 | 1.008313
| 8150 | 1.00834
| 8200 | 1.008366
| 8250 | 1.008366
| 8300 | 1.008526
| 8350 | 1.008473
| 8400 | 1.008526
| 8450 | 1.008633
| 8500 | 1.0085
| 8550 | 1.00858
| 8600 | 1.00866
| 8650 | 1.00874
| 8700 | 1.008793
| 8750 | 1.008793
| 8800 | 1.008767
| 8850 | 1.0089
| 8900 | 1.008873
| 8950 | 1.0089
| 9000 | 1.008927
| 9050 | 1.00898
| 9100 | 1.009007
| 9150 | 1.008953
| 9200 | 1.009033
| 9250 | 1.009087
| 9300 | 1.00906
| 9350 | 1.00906
| 9400 | 1.00914
| 9450 | 1.00922
| 9500 | 1.009354
| 9550 | 1.009354
| 9600 | 1.009407
| 9650 | 1.009434
| 9700 | 1.009567
| 9750 | 1.009621
| 9800 | 1.009621
| 9850 | 1.009701
| 9900 | 1.009727
| 9950 | 1.009781
| 10000 | 1.009701
| 10050 | 1.009701
| 10100 | 1.009647
| 10150 | 1.009701
| 10200 | 1.009701
| 10250 | 1.009754
| 10300 | 1.009807
| 10350 | 1.009967
| 10400 | 1.010048
| 10450 | 1.010048
| 10500 | 1.010128
| 10550 | 1.010128
| 10600 | 1.010154
| 10650 | 1.010208
| 10700 | 1.010181
| 10750 | 1.010234
| 10800 | 1.010314
| 10850 | 1.010341
| 10900 | 1.010341
| 10950 | 1.010261
| 11000 | 1.010394
| 11050 | 1.010394
| 11100 | 1.010448
| 11150 | 1.010394
| 11200 | 1.010368
| 11250 | 1.010394
| 11300 | 1.010448
| 11350 | 1.010421
| 11400 | 1.010501
| 11450 | 1.010501
| 11500 | 1.010501
| 11550 | 1.010528
| 11600 | 1.010555
| 11650 | 1.010581
| 11700 | 1.010635
| 11750 | 1.010661
| 11800 | 1.010768
| 11850 | 1.010848
| 11900 | 1.010741
| 11950 | 1.010848
| 12000 | 1.010848
| 12050 | 1.010901
| 12100 | 1.010901
| 12150 | 1.010848
| 12200 | 1.010848
| 12250 | 1.010795
| 12300 | 1.010875
| 12350 | 1.010955
| 12400 | 1.010955
| 12450 | 1.010955
| 12500 | 1.011035
| 12550 | 1.011088
| 12600 | 1.010982
| 12650 | 1.011168
| 12700 | 1.011142
| 12750 | 1.011168
| 12800 | 1.011195
| 12850 | 1.011222
| 12900 | 1.011195
| 12950 | 1.011142
| 13000 | 1.011115
| 13050 | 1.011088
| 13100 | 1.011168
| 13150 | 1.011088
| 13200 | 1.011142
| 13250 | 1.011115
| 13300 | 1.011142
| 13350 | 1.011142
| 13400 | 1.011115
| 13450 | 1.011088
| 13500 | 1.011088
| 13550 | 1.011168
| 13600 | 1.011248
| 13650 | 1.011222
| 13700 | 1.011222
| 13750 | 1.011275
| 13800 | 1.011195
| 13850 | 1.011222
| 13900 | 1.011195
| 13950 | 1.011222
| 14000 | 1.011248
| 14050 | 1.011222
| 14100 | 1.011248
| 14150 | 1.011328
| 14200 | 1.011275
| 14250 | 1.011302
| 14300 | 1.011355
| 14350 | 1.011382
| 14400 | 1.011302
| 14450 | 1.011408
| 14500 | 1.011328
| 14550 | 1.011328
| 14600 | 1.011355
| 14650 | 1.011382
| 14700 | 1.011489
| 14750 | 1.011435
| 14800 | 1.011649
| 14850 | 1.011649
| 14900 | 1.011649
| 14950 | 1.011675
| 15000 | 1.011649