## Sheet1
Top-gate voltage, Vtop (V) | Bottom-gate voltage shift per pH, ΔVT,bot (mV/pH) | Subthreshold slope, SS (V/dec) | Peak current sensitivity (%)
0.5 | 338.6 | 13 | 50
0 | 491 | 10 | 100
-0.5 | 330.4 | 8.4 | 80
-1 | 279.7 | 8 | 60
-1.5 | 214.3 | 7.8 | 50