## Sheet1
Vbot (V) | -5 | -10 | -15 | -20 | -25
Vtop (V) | Current Sensitivity %
-2 |  |  |  |  | 33.4357
-1.96 |  |  |  |  | 40.17442
-1.92 |  |  |  |  | 46.43943
-1.88 |  |  |  |  | 51.10669
-1.84 |  |  |  |  | 54.39594
-1.8 |  |  |  |  | 57.86525
-1.76 |  |  |  |  | 60.47577
-1.72 |  |  |  |  | 62.64053
-1.68 |  |  |  | 66.69761 | 63.68446
-1.64 |  |  |  | 72.1867 | 65.52533
-1.6 |  |  |  | 74.05642 | 64.94975
-1.56 |  |  |  | 78.53557 | 64.44361
-1.52 |  |  |  | 82.38 | 64.64274
-1.48 |  |  |  | 80.12708 | 63.60096
-1.44 |  |  |  | 83.17238 | 63.12114
-1.4 |  |  |  | 82.11942 | 62.60849
-1.36 |  |  | 89.34461 | 82.48572 | 62.40536
-1.32 |  |  | 94.64555 | 83.74294 | 61.39363
-1.28 |  |  | 86.33794 | 83.22505 | 60.60976
-1.24 |  |  | 86.79297 | 80.27146 | 59.76813
-1.2 |  |  | 94.70035 | 80.84326 | 58.78873
-1.16 |  |  | 90.18789 | 82.99047 | 57.97285
-1.12 |  |  | 91.47091 | 82.1857 | 57.16411
-1.08 |  |  | 85.73828 | 78.83268 | 56.24613
-1.04 |  |  | 91.93131 | 79.00172 | 55.31816
-1 |  |  | 90.87283 | 77.63598 | 54.39872
-0.96 |  | 103.169 | 88.76782 | 77.20767 | 53.70073
-0.92 |  | 117.7996 | 90.52259 | 76.46073 | 52.14108
-0.88 |  | 107.0652 | 90.58589 | 74.95745 | 51.24992
-0.84 |  | 118.087 | 88.93735 | 74.08531 | 50.12592
-0.8 |  | 114.0248 | 89.10035 | 72.92407 | 49.07026
-0.76 |  | 109.6042 | 88.23529 | 71.43933 | 48.01273
-0.72 |  | 114.7235 | 86.22625 | 69.74587 | 46.51568
-0.68 |  | 112.6329 | 84.43696 | 68.39122 | 44.78795
-0.64 |  | 111.4433 | 82.76873 | 66.95558 | 43.16781
-0.6 | 146.2058 | 108.9635 | 80.66251 | 65.32683 | 42.56171
-0.56 | 142.9406 | 107.833 | 78.77662 | 63.61796 | 41.613
-0.52 | 149.1134 | 104.3039 | 76.05269 | 61.73616 | 40.14144
-0.48 | 144.8557 | 102.387 | 73.20076 | 59.90753 | 38.55547
-0.44 | 147.2931 | 96.78194 | 70.13116 | 58.09211 | 37.31307
-0.4 | 146.0746 | 94.30094 | 66.78848 | 56.67788 | 35.13694
-0.36 | 142.7451 | 89.5972 | 63.82703 | 54.78022 | 34.02806
-0.32 | 140.2785 | 84.08273 | 59.92672 | 52.48926 | 32.92213
-0.28 | 136.3545 | 78.35052 | 56.06848 | 51.15791 | 31.52311
-0.24 | 133.4421 | 72.35556 | 52.52847 | 49.22547 | 29.87448
-0.2 | 127.4324 | 66.66023 | 48.66765 | 47.34319 | 29.31386
-0.16 | 122.1308 | 60.16479 | 44.83419 | 45.69288 | 27.76633
-0.12 | 116.2773 | 54.20298 | 41.09754 | 44.03766 | 25.82736
-0.08 | 108.9433 | 48.14041 | 36.73085 | 43.20866 | 25.02929
-0.04 | 102.6003 | 42.6662 | 33.64132 | 41.17103 | 23.99065
0 | 97.35812 | 36.85414 | 30.26761 | 39.0771 | 22.94433
0.04 | 91.08418 | 31.41038 | 26.74055 | 38.44451 | 21.84707
0.08 | 85.71984 | 26.55184 | 23.67725 | 37.12559 | 20.83333
0.12 | 79.82133 | 21.4614 | 19.40481 | 36.09854 | 19.56912
0.16 | 74.49976 | 16.94927 | 18.41699 | 34.66987 | 18.68937
0.2 | 70.55868 | 12.8159 | 15.80102 | 33.29488 | 17.93869
0.24 | 65.95832 | 9.253601 | 12.49135 | 32.07631 | 16.72749
0.28 | 62.18271 | 6.251103 | 10.7947 | 32.14132 | 15.92994
0.32 | 59.13139 | 2.757087 | 8.987342 | 30.50707 | 14.93995
0.36 | 55.54783 | 0.3924064 | 6.410644 | 30.1295 | 13.99954
0.4 | 53.67131 | -1.658358 | 5.118456 | 29.59685 | 13.23737
0.44 | 51.78456 | -4.027601 | 3.160271 | 28.25464 | 12.60305
0.48 | 50.05743 | -5.826898 | 2.043634 | 27.19985 | 11.60888
0.52 | 48.44386 | -7.030817 | 0.7219251 | 27.14129 | 10.82751
0.56 | 46.33929 | -8.848605 | -0.5223296 | 25.95447 | 10.03717
0.6 | 45.70591 | -9.268617 | -1.312066 | 25.12713 | 9.101842
0.64 | 44.7009 | -10.94087 | -2.370744 | 24.97406 | 8.486493
0.68 | 43.94011 | -11.67305 | -3.053625 | 24.29253 | 7.825093
0.72 | 43.09812 | -11.94175 | -4.00782 | 24.3307 | 7.107642
0.76 | 42.97682 | -13.19519 | -4.064844 | 23.84282 | 6.536473
0.8 | 41.99834 | -14.41224 | -4.99522 | 23.03527 | 5.818856
0.84 | 41.51462 | -14.12556 | -5.522636 | 23.26644 | 5.387372
0.88 | 41.71314 | -13.8898 | -5.766063 | 23.78405 | 5.060137
0.92 | 41.14541 | -15.84198 | -6.61234 | 22.5244 | 4.195023
0.96 | 41.39214 | -14.89336 | -6.711409 | 22.01078 | 3.812716
1 | 41.03957 | -15.34958 | -6.867052 | 22.29078 | 3.423172
1.04 | 40.40842 | -15.98098 | -7.098553 | 22.05305 | 3.035087
1.08 | 40.03955 | -15.56705 | -7.299771 | 21.3296 | 2.813853
1.12 | 40.71403 | -15.45418 | -8.060109 | 21.44077 | 2.505967
1.16 | 40.78177 | -15.78968 | -8.460314 | 21.2154 | 2.048939
1.2 | 40.45863 | -15.96436 | -8.325792 | 21.33292 | 1.898364
1.24 | 40.75475 | -16.64305 | -8.497621 | 21.57587 | 1.528595
1.28 | 40.76979 | -16.37904 | -8.12344 | 21.49633 | 1.37641
1.32 | 39.73022 | -16.32306 | -8.849358 | 21.47548 | 1.105575
1.36 | 40.02342 | -16.83052 | -8.547009 | 21.30196 | 1.092176
1.4 | 40.03424 | -16.79119 | -8.590061 | 20.94471 | 0.621176
1.44 | 39.94592 | -16.57978 | -8.615246 | 20.71104 | 0.6600046
1.48 | 40.21073 | -16.23464 | -8.921348 | 20.37707 | 0.5215064
1.52 | 39.98015 | -16.53861 | -8.896396 | 20.29226 | 0.257034
1.56 | 40.47641 | -16.65614 | -9.352518 | 20.25888 | 0.1506093
1.6 | 40.5227 | -16.85229 | -8.814931 | 20.95123 | 0.1089968
1.64 | 40.67797 | -17.05558 | -8.972341 | 20.6824 | 0.004517528
1.68 | 40.11775 | -17.62765 | -9.25219 | 20.29376 | -0.1169485
1.72 | 40.18497 | -16.84899 | -9.501348 | 20.02394 | -0.09862817
1.76 | 39.98368 | -17.24684 | -9.305994 | 20.23026 | -0.3838086
1.8 | 39.63017 | -16.71298 | -9.63964 | 20.34076 | -0.2581449
1.84 | 39.65721 | -16.71315 | -9.088864 | 20.50822 | -0.3679404
1.88 | 40.31714 | -16.82198 | -9.673791 | 20.30668 | -0.4239346
1.92 | 39.95814 | -16.87151 | -9.728151 | 20.21736 | -0.501606
1.96 | 39.87635 | -16.7492 | -9.330629 | 20.00594 | -0.6180416
2 | 40.34288 | -17.07686 | -9.833108 | 20.13642 | -0.5472375