## Sheet1
Vtop (V) | 0.5 |  | 0 |  | -0.5 |  | -1 |  | -1.5
| pH9 | pH3 | pH9 | pH3 | pH9 | pH3 | pH9 | pH3 | pH9 | pH3
Vbot (V) | Id (A)
-30 | 7.8875e-10 | 1.1815e-09 | 1.212e-10 | 2.3935e-10 | 2.595e-11 | 4.28e-11 | 1.54e-11 | 1.005e-11 | 1.335e-11 | 1.47e-11
-29.8 | 8.249e-10 | 1.228e-09 | 1.1515e-10 | 2.5085e-10 | 3.085e-11 | 4.36e-11 | 1.585e-11 | 1.905e-11 | 1.53e-11 | 1.16e-11
-29.6 | 8.532e-10 | 1.2755e-09 | 1.2935e-10 | 2.5705e-10 | 2.365e-11 | 4.39e-11 | 1.68e-11 | 1.085e-11 | 1.71e-11 | 1.25e-11
-29.4 | 8.9085e-10 | 1.32e-09 | 1.311e-10 | 2.6105e-10 | 3.53e-11 | 5.145e-11 | 1.67e-11 | 1.685e-11 | 1.19e-11 | 8.25e-12
-29.2 | 9.279e-10 | 1.3715e-09 | 1.443e-10 | 2.8215e-10 | 2.425e-11 | 4.495e-11 | 1.235e-11 | 1.375e-11 | 1.215e-11 | 1.315e-11
-29 | 9.5715e-10 | 1.415e-09 | 1.568e-10 | 3.038e-10 | 2.93e-11 | 4.365e-11 | 2.16e-11 | 1.935e-11 | 9.5e-12 | 7.95e-12
-28.8 | 9.9165e-10 | 1.471e-09 | 1.5065e-10 | 3.033e-10 | 3.19e-11 | 5.31e-11 | 1.015e-11 | 1.6e-11 | 7.6e-12 | 9.95e-12
-28.6 | 1.0275e-09 | 1.5185e-09 | 1.566e-10 | 3.2385e-10 | 2.72e-11 | 5.73e-11 | 1.015e-11 | 1.99e-11 | 5.35e-12 | 1.55e-11
-28.4 | 1.0695e-09 | 1.5765e-09 | 1.6915e-10 | 3.3295e-10 | 3.36e-11 | 5.91e-11 | 1.375e-11 | 2.44e-11 | 9.4e-12 | 2e-11
-28.2 | 1.1175e-09 | 1.6405e-09 | 1.75e-10 | 3.411e-10 | 3.64e-11 | 5.885e-11 | 1.55e-11 | 1.69e-11 | 1.005e-11 | 8.25e-12
-28 | 1.149e-09 | 1.6915e-09 | 1.881e-10 | 3.6005e-10 | 3.99e-11 | 6.85e-11 | 1.19e-11 | 2.28e-11 | 1.345e-11 | 1.305e-11
-27.8 | 1.1955e-09 | 1.748e-09 | 1.899e-10 | 3.6495e-10 | 3.47e-11 | 6.415e-11 | 1.735e-11 | 2.225e-11 | 1.46e-11 | 1.4e-11
-27.6 | 1.2335e-09 | 1.809e-09 | 1.9795e-10 | 3.8015e-10 | 4.2e-11 | 6.675e-11 | 1.175e-11 | 2e-11 | 1.01e-11 | 9.95e-12
-27.4 | 1.2775e-09 | 1.868e-09 | 2.071e-10 | 4.001e-10 | 3.835e-11 | 7.515e-11 | 1.37e-11 | 2.485e-11 | 8.15e-12 | 1.395e-11
-27.2 | 1.331e-09 | 1.936e-09 | 2.221e-10 | 4.207e-10 | 4.56e-11 | 6.5e-11 | 2.21e-11 | 2.405e-11 | 1.225e-11 | 1.38e-11
-27 | 1.379e-09 | 2.01e-09 | 2.335e-10 | 4.393e-10 | 4.59e-11 | 7.895e-11 | 1.535e-11 | 2.765e-11 | 1.74e-11 | 4.6e-12
-26.8 | 1.4365e-09 | 2.0845e-09 | 2.321e-10 | 4.544e-10 | 5.29e-11 | 8.12e-11 | 1.695e-11 | 2.81e-11 | 1.115e-11 | 1.52e-11
-26.6 | 1.488e-09 | 2.15e-09 | 2.5055e-10 | 4.7315e-10 | 5.29e-11 | 8.33e-11 | 1.98e-11 | 2.78e-11 | 1.545e-11 | 7.1e-12
-26.4 | 1.542e-09 | 2.2275e-09 | 2.6085e-10 | 4.9315e-10 | 5.165e-11 | 8.6e-11 | 1.46e-11 | 3.01e-11 | 6.55e-12 | 1.025e-11
-26.2 | 1.601e-09 | 2.3085e-09 | 2.6775e-10 | 5.103e-10 | 5.575e-11 | 9.785e-11 | 1.975e-11 | 3.81e-11 | 1.47e-11 | 1.615e-11
-26 | 1.6605e-09 | 2.385e-09 | 2.813e-10 | 5.3765e-10 | 5.97e-11 | 9.36e-11 | 1.845e-11 | 3.12e-11 | 1.55e-11 | 2.235e-11
-25.8 | 1.72e-09 | 2.4765e-09 | 2.9515e-10 | 5.613e-10 | 5.63e-11 | 1.0345e-10 | 1.87e-11 | 2.995e-11 | 1.465e-11 | 1.57e-11
-25.6 | 1.7835e-09 | 2.5555e-09 | 3.113e-10 | 5.873e-10 | 6.715e-11 | 1.1015e-10 | 2.96e-11 | 3.52e-11 | 1.59e-11 | 1.635e-11
-25.4 | 1.8495e-09 | 2.648e-09 | 3.282e-10 | 6.0775e-10 | 6.07e-11 | 1.126e-10 | 2.22e-11 | 3.625e-11 | 1.545e-11 | 1.475e-11
-25.2 | 1.922e-09 | 2.7425e-09 | 3.426e-10 | 6.3495e-10 | 6.97e-11 | 1.1975e-10 | 2.625e-11 | 3.99e-11 | 1.705e-11 | 1.3e-11
-25 | 1.998e-09 | 2.836e-09 | 3.442e-10 | 6.607e-10 | 7.54e-11 | 1.281e-10 | 2.63e-11 | 3.79e-11 | 1.255e-11 | 2.305e-11
-24.8 | 2.078e-09 | 2.93e-09 | 3.7575e-10 | 6.851e-10 | 7.795e-11 | 1.331e-10 | 2.69e-11 | 4.02e-11 | 1.315e-11 | 1.92e-11
-24.6 | 2.1505e-09 | 3.0315e-09 | 3.885e-10 | 7.2065e-10 | 8.325e-11 | 1.4045e-10 | 3.3e-11 | 4.25e-11 | 1.46e-11 | 1.87e-11
-24.4 | 2.233e-09 | 3.1395e-09 | 4.0985e-10 | 7.5075e-10 | 8.34e-11 | 1.489e-10 | 2.555e-11 | 4.41e-11 | 1.335e-11 | 1.225e-11
-24.2 | 2.3165e-09 | 3.2455e-09 | 4.2975e-10 | 7.8355e-10 | 9.535e-11 | 1.52e-10 | 3.08e-11 | 4.025e-11 | 1.63e-11 | 1.535e-11
-24 | 2.4e-09 | 3.3615e-09 | 4.4435e-10 | 8.1545e-10 | 9.755e-11 | 1.554e-10 | 3.49e-11 | 5.945e-11 | 1.63e-11 | 2.79e-11
-23.8 | 2.49e-09 | 3.4745e-09 | 4.695e-10 | 8.4625e-10 | 1.004e-10 | 1.687e-10 | 2.885e-11 | 4.515e-11 | 1.865e-11 | 1.785e-11
-23.6 | 2.5835e-09 | 3.5895e-09 | 4.9245e-10 | 8.853e-10 | 1.042e-10 | 1.7485e-10 | 3.655e-11 | 5.04e-11 | 1.855e-11 | 1.755e-11
-23.4 | 2.683e-09 | 3.7265e-09 | 5.167e-10 | 9.2115e-10 | 1.137e-10 | 1.851e-10 | 3.65e-11 | 5.59e-11 | 2.035e-11 | 2.145e-11
-23.2 | 2.7775e-09 | 3.855e-09 | 5.3675e-10 | 9.623e-10 | 1.0995e-10 | 2.01e-10 | 3.565e-11 | 6.255e-11 | 1.855e-11 | 3.13e-11
-23 | 2.88e-09 | 3.9795e-09 | 5.6545e-10 | 9.98e-10 | 1.2465e-10 | 2.064e-10 | 4.325e-11 | 6.45e-11 | 1.695e-11 | 1.805e-11
-22.8 | 2.99e-09 | 4.128e-09 | 5.884e-10 | 1.0465e-09 | 1.3195e-10 | 2.2025e-10 | 4.13e-11 | 6.875e-11 | 1.7e-11 | 2.125e-11
-22.6 | 3.1035e-09 | 4.2675e-09 | 6.201e-10 | 1.0905e-09 | 1.385e-10 | 2.299e-10 | 4.115e-11 | 7.005e-11 | 2.47e-11 | 2.47e-11
-22.4 | 3.214e-09 | 4.418e-09 | 6.451e-10 | 1.138e-09 | 1.4755e-10 | 2.45e-10 | 4.675e-11 | 6.875e-11 | 2.99e-11 | 2.52e-11
-22.2 | 3.3275e-09 | 4.5795e-09 | 6.7505e-10 | 1.186e-09 | 1.4985e-10 | 2.5675e-10 | 4.975e-11 | 7.54e-11 | 2.47e-11 | 2.2e-11
-22 | 3.4615e-09 | 4.7385e-09 | 7.1755e-10 | 1.235e-09 | 1.6035e-10 | 2.7655e-10 | 5.355e-11 | 7.755e-11 | 2.19e-11 | 2.855e-11
-21.8 | 3.586e-09 | 4.9045e-09 | 7.4365e-10 | 1.291e-09 | 1.724e-10 | 2.8325e-10 | 5.31e-11 | 8.825e-11 | 2.81e-11 | 2.41e-11
-21.6 | 3.7255e-09 | 5.075e-09 | 7.746e-10 | 1.3575e-09 | 1.8705e-10 | 2.966e-10 | 6.57e-11 | 9.37e-11 | 3.005e-11 | 2.79e-11
-21.4 | 3.8585e-09 | 5.2505e-09 | 8.149e-10 | 1.397e-09 | 1.942e-10 | 3.1155e-10 | 6.035e-11 | 9.615e-11 | 2.31e-11 | 2.95e-11
-21.2 | 3.9965e-09 | 5.438e-09 | 8.4705e-10 | 1.4625e-09 | 2.03e-10 | 3.3215e-10 | 6.08e-11 | 1.0115e-10 | 3.055e-11 | 3.295e-11
-21 | 4.152e-09 | 5.6255e-09 | 8.9295e-10 | 1.525e-09 | 2.0835e-10 | 3.4515e-10 | 6.81e-11 | 1.0705e-10 | 3.005e-11 | 3.34e-11
-20.8 | 4.3045e-09 | 5.82e-09 | 9.4045e-10 | 1.591e-09 | 2.249e-10 | 3.6565e-10 | 7.395e-11 | 1.152e-10 | 3.19e-11 | 3.69e-11
-20.6 | 4.464e-09 | 6.028e-09 | 9.9275e-10 | 1.6625e-09 | 2.3745e-10 | 3.909e-10 | 8.16e-11 | 1.1005e-10 | 3.34e-11 | 3.58e-11
-20.4 | 4.6275e-09 | 6.248e-09 | 1.0345e-09 | 1.7325e-09 | 2.508e-10 | 4.066e-10 | 7.605e-11 | 1.278e-10 | 4.04e-11 | 4.485e-11
-20.2 | 4.8055e-09 | 6.4585e-09 | 1.0875e-09 | 1.811e-09 | 2.6845e-10 | 4.293e-10 | 8.65e-11 | 1.324e-10 | 4.12e-11 | 3.965e-11
-20 | 4.989e-09 | 6.6845e-09 | 1.1345e-09 | 1.8875e-09 | 2.8865e-10 | 4.526e-10 | 8.965e-11 | 1.4145e-10 | 4.39e-11 | 4.66e-11
-19.8 | 5.161e-09 | 6.9075e-09 | 1.196e-09 | 1.9755e-09 | 2.9645e-10 | 4.7905e-10 | 9.61e-11 | 1.5275e-10 | 3.47e-11 | 5.035e-11
-19.6 | 5.3595e-09 | 7.1475e-09 | 1.2465e-09 | 2.058e-09 | 3.194e-10 | 5.119e-10 | 1.0875e-10 | 1.6125e-10 | 4.385e-11 | 5.08e-11
-19.4 | 5.562e-09 | 7.3905e-09 | 1.3065e-09 | 2.137e-09 | 3.2895e-10 | 5.358e-10 | 1.0405e-10 | 1.709e-10 | 4.39e-11 | 4.74e-11
-19.2 | 5.7615e-09 | 7.6465e-09 | 1.3685e-09 | 2.232e-09 | 3.504e-10 | 5.5785e-10 | 1.1615e-10 | 1.7805e-10 | 5.07e-11 | 5.615e-11
-19 | 5.983e-09 | 7.907e-09 | 1.433e-09 | 2.326e-09 | 3.701e-10 | 5.9095e-10 | 1.183e-10 | 1.8425e-10 | 4.885e-11 | 6.575e-11
-18.8 | 6.1885e-09 | 8.172e-09 | 1.505e-09 | 2.4325e-09 | 3.941e-10 | 6.2235e-10 | 1.276e-10 | 2.0165e-10 | 5.685e-11 | 6.935e-11
-18.6 | 6.4125e-09 | 8.4565e-09 | 1.573e-09 | 2.5425e-09 | 4.111e-10 | 6.612e-10 | 1.3025e-10 | 2.127e-10 | 5.59e-11 | 6.47e-11
-18.4 | 6.652e-09 | 8.7405e-09 | 1.6505e-09 | 2.643e-09 | 4.3635e-10 | 6.894e-10 | 1.4255e-10 | 2.297e-10 | 6.38e-11 | 7.35e-11
-18.2 | 6.89e-09 | 9.044e-09 | 1.7285e-09 | 2.759e-09 | 4.6835e-10 | 7.297e-10 | 1.5345e-10 | 2.404e-10 | 6.05e-11 | 7.515e-11
-18 | 7.1395e-09 | 9.3405e-09 | 1.804e-09 | 2.8785e-09 | 4.8875e-10 | 7.693e-10 | 1.5565e-10 | 2.517e-10 | 7.17e-11 | 8.4e-11
-17.8 | 7.3975e-09 | 9.67e-09 | 1.8945e-09 | 2.997e-09 | 5.203e-10 | 8.13e-10 | 1.652e-10 | 2.7005e-10 | 6.98e-11 | 9.25e-11
-17.6 | 7.6625e-09 | 9.975e-09 | 1.986e-09 | 3.13e-09 | 5.467e-10 | 8.473e-10 | 1.788e-10 | 2.8285e-10 | 7.525e-11 | 9.425e-11
-17.4 | 7.9415e-09 | 1.031e-08 | 2.0775e-09 | 3.2575e-09 | 5.7455e-10 | 8.9215e-10 | 1.8775e-10 | 2.9965e-10 | 7.715e-11 | 1.007e-10
-17.2 | 8.221e-09 | 1.0615e-08 | 2.1755e-09 | 3.398e-09 | 6.1245e-10 | 9.42e-10 | 1.992e-10 | 3.184e-10 | 8.01e-11 | 1.108e-10
-17 | 8.5145e-09 | 1.097e-08 | 2.267e-09 | 3.54e-09 | 6.387e-10 | 9.975e-10 | 2.1335e-10 | 3.4035e-10 | 9.515e-11 | 1.2055e-10
-16.8 | 8.821e-09 | 1.137e-08 | 2.377e-09 | 3.692e-09 | 6.8045e-10 | 1.0475e-09 | 2.2765e-10 | 3.5795e-10 | 8.955e-11 | 1.1685e-10
-16.6 | 9.131e-09 | 1.1795e-08 | 2.49e-09 | 3.8485e-09 | 7.242e-10 | 1.106e-09 | 2.4415e-10 | 3.7935e-10 | 9.285e-11 | 1.2715e-10
-16.4 | 9.36e-09 | 1.2185e-08 | 2.613e-09 | 4.0145e-09 | 7.623e-10 | 1.169e-09 | 2.4985e-10 | 4.017e-10 | 9.465e-11 | 1.3685e-10
-16.2 | 9.785e-09 | 1.2545e-08 | 2.7295e-09 | 4.17e-09 | 7.986e-10 | 1.2305e-09 | 2.6645e-10 | 4.2325e-10 | 1.0475e-10 | 1.4695e-10
-16 | 1.0105e-08 | 1.2975e-08 | 2.8595e-09 | 4.346e-09 | 8.4485e-10 | 1.2935e-09 | 2.848e-10 | 4.5515e-10 | 1.1055e-10 | 1.514e-10
-15.8 | 1.054e-08 | 1.3345e-08 | 2.999e-09 | 4.536e-09 | 8.997e-10 | 1.355e-09 | 3.0595e-10 | 4.816e-10 | 1.177e-10 | 1.6905e-10
-15.6 | 1.087e-08 | 1.3905e-08 | 3.13e-09 | 4.717e-09 | 9.467e-10 | 1.4285e-09 | 3.185e-10 | 5.084e-10 | 1.2345e-10 | 1.7095e-10
-15.4 | 1.1255e-08 | 1.4335e-08 | 3.272e-09 | 4.925e-09 | 1.0025e-09 | 1.5075e-09 | 3.364e-10 | 5.3285e-10 | 1.317e-10 | 1.8125e-10
-15.2 | 1.1685e-08 | 1.476e-08 | 3.425e-09 | 5.126e-09 | 1.0505e-09 | 1.5815e-09 | 3.5875e-10 | 5.545e-10 | 1.4195e-10 | 1.927e-10
-15 | 1.2035e-08 | 1.522e-08 | 3.581e-09 | 5.333e-09 | 1.1155e-09 | 1.663e-09 | 3.7595e-10 | 5.952e-10 | 1.485e-10 | 2.142e-10
-14.8 | 1.2455e-08 | 1.561e-08 | 3.7385e-09 | 5.547e-09 | 1.1745e-09 | 1.751e-09 | 4.088e-10 | 6.31e-10 | 1.6235e-10 | 2.2065e-10
-14.6 | 1.291e-08 | 1.6165e-08 | 3.9045e-09 | 5.7785e-09 | 1.2375e-09 | 1.84e-09 | 4.201e-10 | 6.669e-10 | 1.627e-10 | 2.366e-10
-14.4 | 1.333e-08 | 1.672e-08 | 4.0795e-09 | 6.008e-09 | 1.3085e-09 | 1.937e-09 | 4.5095e-10 | 7.1055e-10 | 1.7725e-10 | 2.5035e-10
-14.2 | 1.372e-08 | 1.7215e-08 | 4.268e-09 | 6.2565e-09 | 1.3695e-09 | 2.0325e-09 | 4.721e-10 | 7.479e-10 | 1.888e-10 | 2.6565e-10
-14 | 1.42e-08 | 1.7735e-08 | 4.454e-09 | 6.507e-09 | 1.4515e-09 | 2.14e-09 | 5.165e-10 | 7.9395e-10 | 2.0245e-10 | 2.7745e-10
-13.8 | 1.468e-08 | 1.829e-08 | 4.6575e-09 | 6.7685e-09 | 1.5365e-09 | 2.2485e-09 | 5.387e-10 | 8.3615e-10 | 2.1175e-10 | 2.9795e-10
-13.6 | 1.5205e-08 | 1.8855e-08 | 4.8675e-09 | 7.04e-09 | 1.6215e-09 | 2.36e-09 | 5.7275e-10 | 8.8565e-10 | 2.2535e-10 | 3.1705e-10
-13.4 | 1.5715e-08 | 1.951e-08 | 5.0735e-09 | 7.323e-09 | 1.7055e-09 | 2.4815e-09 | 6.081e-10 | 9.448e-10 | 2.409e-10 | 3.3055e-10
-13.2 | 1.627e-08 | 2.0025e-08 | 5.297e-09 | 7.618e-09 | 1.7965e-09 | 2.606e-09 | 6.442e-10 | 9.93e-10 | 2.5705e-10 | 3.616e-10
-13 | 1.6705e-08 | 2.062e-08 | 5.5305e-09 | 7.919e-09 | 1.8975e-09 | 2.736e-09 | 6.828e-10 | 1.0525e-09 | 2.8295e-10 | 3.8315e-10
-12.8 | 1.7305e-08 | 2.118e-08 | 5.775e-09 | 8.23e-09 | 1.9925e-09 | 2.873e-09 | 7.1545e-10 | 1.113e-09 | 2.856e-10 | 4.1125e-10
-12.6 | 1.79e-08 | 2.1885e-08 | 6.015e-09 | 8.5535e-09 | 2.1035e-09 | 3.0185e-09 | 7.6455e-10 | 1.175e-09 | 3.087e-10 | 4.2795e-10
-12.4 | 1.8595e-08 | 2.261e-08 | 6.2795e-09 | 8.878e-09 | 2.214e-09 | 3.163e-09 | 8.051e-10 | 1.2395e-09 | 3.283e-10 | 4.5345e-10
-12.2 | 1.9115e-08 | 2.328e-08 | 6.5495e-09 | 9.2355e-09 | 2.33e-09 | 3.3265e-09 | 8.5055e-10 | 1.3095e-09 | 3.46e-10 | 4.8765e-10
-12 | 1.981e-08 | 2.3925e-08 | 6.829e-09 | 9.5895e-09 | 2.449e-09 | 3.4865e-09 | 9.032e-10 | 1.3835e-09 | 3.6785e-10 | 5.167e-10
-11.8 | 2.031e-08 | 2.4675e-08 | 7.1245e-09 | 9.95e-09 | 2.574e-09 | 3.658e-09 | 9.631e-10 | 1.458e-09 | 3.912e-10 | 5.489e-10
-11.6 | 2.096e-08 | 2.5465e-08 | 7.409e-09 | 1.0315e-08 | 2.7115e-09 | 3.83e-09 | 1.0185e-09 | 1.5385e-09 | 4.135e-10 | 5.807e-10
-11.4 | 2.1685e-08 | 2.6145e-08 | 7.727e-09 | 1.071e-08 | 2.8525e-09 | 4.016e-09 | 1.0735e-09 | 1.63e-09 | 4.4125e-10 | 6.15e-10
-11.2 | 2.2335e-08 | 2.7e-08 | 8.0285e-09 | 1.1155e-08 | 2.994e-09 | 4.205e-09 | 1.1375e-09 | 1.7215e-09 | 4.71e-10 | 6.576e-10
-11 | 2.307e-08 | 2.768e-08 | 8.3845e-09 | 1.158e-08 | 3.152e-09 | 4.4045e-09 | 1.1985e-09 | 1.817e-09 | 5.014e-10 | 6.952e-10
-10.8 | 2.3745e-08 | 2.851e-08 | 8.724e-09 | 1.1985e-08 | 3.3125e-09 | 4.6195e-09 | 1.267e-09 | 1.915e-09 | 5.317e-10 | 7.3915e-10
-10.6 | 2.45e-08 | 2.932e-08 | 9.077e-09 | 1.246e-08 | 3.481e-09 | 4.837e-09 | 1.3365e-09 | 2.014e-09 | 5.6545e-10 | 7.8095e-10
-10.4 | 2.52e-08 | 3.0125e-08 | 9.444e-09 | 1.2925e-08 | 3.656e-09 | 5.063e-09 | 1.4145e-09 | 2.1225e-09 | 5.998e-10 | 8.28e-10
-10.2 | 2.605e-08 | 3.1025e-08 | 9.8e-09 | 1.344e-08 | 3.841e-09 | 5.3035e-09 | 1.4975e-09 | 2.243e-09 | 6.2655e-10 | 8.8005e-10
-10 | 2.6905e-08 | 3.1925e-08 | 1.0265e-08 | 1.388e-08 | 4.03e-09 | 5.539e-09 | 1.584e-09 | 2.36e-09 | 6.681e-10 | 9.303e-10
-9.8 | 2.771e-08 | 3.277e-08 | 1.063e-08 | 1.4555e-08 | 4.231e-09 | 5.795e-09 | 1.671e-09 | 2.493e-09 | 7.1005e-10 | 9.8785e-10
-9.6 | 2.8525e-08 | 3.3675e-08 | 1.1005e-08 | 1.501e-08 | 4.436e-09 | 6.0475e-09 | 1.761e-09 | 2.616e-09 | 7.584e-10 | 1.045e-09
-9.4 | 2.9295e-08 | 3.4625e-08 | 1.1565e-08 | 1.5485e-08 | 4.652e-09 | 6.328e-09 | 1.871e-09 | 2.7635e-09 | 8.0605e-10 | 1.109e-09
-9.2 | 3.0265e-08 | 3.561e-08 | 1.1885e-08 | 1.6025e-08 | 4.874e-09 | 6.6055e-09 | 1.9675e-09 | 2.9e-09 | 8.4525e-10 | 1.169e-09
-9 | 3.119e-08 | 3.6615e-08 | 1.242e-08 | 1.657e-08 | 5.1105e-09 | 6.9105e-09 | 2.077e-09 | 3.0465e-09 | 8.9935e-10 | 1.2395e-09
-8.8 | 3.218e-08 | 3.773e-08 | 1.2895e-08 | 1.727e-08 | 5.352e-09 | 7.2085e-09 | 2.186e-09 | 3.2035e-09 | 9.535e-10 | 1.313e-09
-8.6 | 3.3055e-08 | 3.8585e-08 | 1.342e-08 | 1.7925e-08 | 5.606e-09 | 7.5285e-09 | 2.308e-09 | 3.376e-09 | 1.0125e-09 | 1.3855e-09
-8.4 | 3.395e-08 | 3.972e-08 | 1.396e-08 | 1.8455e-08 | 5.8655e-09 | 7.8585e-09 | 2.4275e-09 | 3.548e-09 | 1.07e-09 | 1.4645e-09
-8.2 | 3.503e-08 | 4.078e-08 | 1.4425e-08 | 1.911e-08 | 6.1445e-09 | 8.2005e-09 | 2.551e-09 | 3.7345e-09 | 1.131e-09 | 1.5465e-09
-8 | 3.5975e-08 | 4.1855e-08 | 1.499e-08 | 1.9735e-08 | 6.425e-09 | 8.542e-09 | 2.691e-09 | 3.9205e-09 | 1.203e-09 | 1.6355e-09
-7.8 | 3.715e-08 | 4.3035e-08 | 1.5545e-08 | 2.044e-08 | 6.732e-09 | 8.918e-09 | 2.831e-09 | 4.1095e-09 | 1.2815e-09 | 1.7285e-09
-7.6 | 3.81e-08 | 4.4215e-08 | 1.6165e-08 | 2.1185e-08 | 7.0405e-09 | 9.2935e-09 | 2.9815e-09 | 4.334e-09 | 1.343e-09 | 1.83e-09
-7.4 | 3.92e-08 | 4.542e-08 | 1.682e-08 | 2.185e-08 | 7.3685e-09 | 9.585e-09 | 3.142e-09 | 4.5395e-09 | 1.4175e-09 | 1.9185e-09
-7.2 | 4.0325e-08 | 4.654e-08 | 1.74e-08 | 2.266e-08 | 7.6905e-09 | 1.0105e-08 | 3.3025e-09 | 4.766e-09 | 1.5085e-09 | 2.0335e-09
-7 | 4.145e-08 | 4.788e-08 | 1.7985e-08 | 2.339e-08 | 8.022e-09 | 1.045e-08 | 3.472e-09 | 4.986e-09 | 1.5905e-09 | 2.1395e-09
-6.8 | 4.2575e-08 | 4.892e-08 | 1.8595e-08 | 2.416e-08 | 8.382e-09 | 1.0935e-08 | 3.655e-09 | 5.252e-09 | 1.6785e-09 | 2.26e-09
-6.6 | 4.368e-08 | 5.0315e-08 | 1.9335e-08 | 2.4995e-08 | 8.746e-09 | 1.146e-08 | 3.8435e-09 | 5.4895e-09 | 1.777e-09 | 2.376e-09
-6.4 | 4.48e-08 | 5.146e-08 | 1.9965e-08 | 2.584e-08 | 9.12e-09 | 1.188e-08 | 4.038e-09 | 5.7705e-09 | 1.8765e-09 | 2.508e-09
-6.2 | 4.603e-08 | 5.2955e-08 | 2.0715e-08 | 2.673e-08 | 9.527e-09 | 1.237e-08 | 4.2425e-09 | 6.028e-09 | 1.9875e-09 | 2.641e-09
-6 | 4.724e-08 | 5.4215e-08 | 2.1385e-08 | 2.7655e-08 | 9.965e-09 | 1.2915e-08 | 4.4515e-09 | 6.325e-09 | 2.0945e-09 | 2.7785e-09
-5.8 | 4.8475e-08 | 5.547e-08 | 2.2125e-08 | 2.8545e-08 | 1.03e-08 | 1.345e-08 | 4.6705e-09 | 6.607e-09 | 2.206e-09 | 2.9335e-09
-5.6 | 4.982e-08 | 5.6965e-08 | 2.294e-08 | 2.9495e-08 | 1.087e-08 | 1.3945e-08 | 4.8945e-09 | 6.9275e-09 | 2.33e-09 | 3.076e-09
-5.4 | 5.1155e-08 | 5.8275e-08 | 2.3745e-08 | 3.0375e-08 | 1.1335e-08 | 1.449e-08 | 5.132e-09 | 7.244e-09 | 2.4595e-09 | 3.24e-09
-5.2 | 5.2445e-08 | 5.9645e-08 | 2.453e-08 | 3.1425e-08 | 1.1765e-08 | 1.5045e-08 | 5.3815e-09 | 7.588e-09 | 2.596e-09 | 3.4035e-09
-5 | 5.376e-08 | 6.11e-08 | 2.5275e-08 | 3.2415e-08 | 1.224e-08 | 1.557e-08 | 5.6375e-09 | 7.948e-09 | 2.7355e-09 | 3.583e-09
-4.8 | 5.52e-08 | 6.249e-08 | 2.627e-08 | 3.343e-08 | 1.276e-08 | 1.6205e-08 | 5.892e-09 | 8.315e-09 | 2.874e-09 | 3.7635e-09
-4.6 | 5.6515e-08 | 6.3995e-08 | 2.708e-08 | 3.441e-08 | 1.324e-08 | 1.6805e-08 | 6.174e-09 | 8.688e-09 | 3.0285e-09 | 3.9555e-09
-4.4 | 5.806e-08 | 6.5485e-08 | 2.8025e-08 | 3.547e-08 | 1.378e-08 | 1.736e-08 | 6.4555e-09 | 9.0785e-09 | 3.174e-09 | 4.1475e-09
-4.2 | 5.9405e-08 | 6.6975e-08 | 2.903e-08 | 3.655e-08 | 1.44e-08 | 1.8075e-08 | 6.764e-09 | 9.4915e-09 | 3.333e-09 | 4.3485e-09
-4 | 6.102e-08 | 6.844e-08 | 3.001e-08 | 3.762e-08 | 1.494e-08 | 1.8825e-08 | 7.0745e-09 | 9.892e-09 | 3.5005e-09 | 4.5685e-09
-3.8 | 6.2595e-08 | 7.031e-08 | 3.085e-08 | 3.8765e-08 | 1.546e-08 | 1.9415e-08 | 7.398e-09 | 1.03235e-08 | 3.6815e-09 | 4.7895e-09
-3.6 | 6.393e-08 | 7.187e-08 | 3.192e-08 | 3.9955e-08 | 1.6175e-08 | 2.0075e-08 | 7.7165e-09 | 1.07635e-08 | 3.8685e-09 | 5.0375e-09
-3.4 | 6.5685e-08 | 7.3445e-08 | 3.2935e-08 | 4.1065e-08 | 1.691e-08 | 2.0885e-08 | 8.0925e-09 | 1.1219e-08 | 4.067e-09 | 5.2745e-09
-3.2 | 6.718e-08 | 7.52e-08 | 3.39e-08 | 4.224e-08 | 1.747e-08 | 2.165e-08 | 8.4435e-09 | 1.1675e-08 | 4.262e-09 | 5.549e-09
-3 | 6.8975e-08 | 7.6935e-08 | 3.5045e-08 | 4.3355e-08 | 1.81e-08 | 2.237e-08 | 8.813e-09 | 1.2135e-08 | 4.482e-09 | 5.7985e-09
-2.8 | 7.0535e-08 | 7.8625e-08 | 3.601e-08 | 4.469e-08 | 1.868e-08 | 2.3215e-08 | 9.197e-09 | 1.2615e-08 | 4.712e-09 | 6.0615e-09
-2.6 | 7.224e-08 | 8.043e-08 | 3.714e-08 | 4.5895e-08 | 1.954e-08 | 2.391e-08 | 9.592e-09 | 1.3185e-08 | 4.939e-09 | 6.342e-09
-2.4 | 7.3875e-08 | 8.232e-08 | 3.833e-08 | 4.7045e-08 | 2.0205e-08 | 2.476e-08 | 9.94e-09 | 1.3645e-08 | 5.1875e-09 | 6.6185e-09
-2.2 | 7.5635e-08 | 8.4045e-08 | 3.945e-08 | 4.842e-08 | 2.1e-08 | 2.564e-08 | 1.039e-08 | 1.4205e-08 | 5.4435e-09 | 6.924e-09
-2 | 7.7365e-08 | 8.58e-08 | 4.056e-08 | 4.9725e-08 | 2.168e-08 | 2.6475e-08 | 1.083e-08 | 1.4725e-08 | 5.691e-09 | 7.2325e-09
-1.8 | 7.9015e-08 | 8.77e-08 | 4.1795e-08 | 5.1015e-08 | 2.248e-08 | 2.7315e-08 | 1.127e-08 | 1.531e-08 | 5.9835e-09 | 7.554e-09
-1.6 | 8.072e-08 | 8.9625e-08 | 4.2895e-08 | 5.2355e-08 | 2.332e-08 | 2.8225e-08 | 1.18e-08 | 1.586e-08 | 6.2565e-09 | 7.8675e-09
-1.4 | 8.2685e-08 | 9.1455e-08 | 4.4215e-08 | 5.3575e-08 | 2.3995e-08 | 2.9025e-08 | 1.222e-08 | 1.6535e-08 | 6.5475e-09 | 8.2055e-09
-1.2 | 8.434e-08 | 9.3385e-08 | 4.5275e-08 | 5.4915e-08 | 2.4895e-08 | 3.0045e-08 | 1.271e-08 | 1.7185e-08 | 6.8615e-09 | 8.5765e-09
-1 | 8.612e-08 | 9.5255e-08 | 4.658e-08 | 5.6485e-08 | 2.574e-08 | 3.098e-08 | 1.3215e-08 | 1.772e-08 | 7.174e-09 | 8.906e-09
-0.8 | 8.799e-08 | 9.706e-08 | 4.7865e-08 | 5.7825e-08 | 2.648e-08 | 3.1955e-08 | 1.3775e-08 | 1.837e-08 | 7.482e-09 | 9.269e-09
-0.6 | 8.9975e-08 | 9.903e-08 | 4.9055e-08 | 5.928e-08 | 2.747e-08 | 3.2885e-08 | 1.4295e-08 | 1.9035e-08 | 7.817e-09 | 9.645e-09
-0.4 | 9.17e-08 | 1.0106e-07 | 5.038e-08 | 6.0715e-08 | 2.827e-08 | 3.385e-08 | 1.48e-08 | 1.9725e-08 | 8.1615e-09 | 1.0005e-08
-0.2 | 9.36e-08 | 1.02915e-07 | 5.1795e-08 | 6.224e-08 | 2.9215e-08 | 3.489e-08 | 1.542e-08 | 2.0375e-08 | 8.491e-09 | 1.0395e-08
0 | 9.559e-08 | 1.0496e-07 | 5.2995e-08 | 6.379e-08 | 3.015e-08 | 3.588e-08 | 1.594e-08 | 2.109e-08 | 8.854e-09 | 1.069e-08
0.2 | 9.75e-08 | 1.0704e-07 | 5.4365e-08 | 6.527e-08 | 3.099e-08 | 3.6775e-08 | 1.647e-08 | 2.177e-08 | 9.1935e-09 | 1.1185e-08
0.4 | 9.932e-08 | 1.0878e-07 | 5.569e-08 | 6.6745e-08 | 3.186e-08 | 3.785e-08 | 1.713e-08 | 2.2465e-08 | 9.549e-09 | 1.1525e-08
0.6 | 1.0133e-07 | 1.1081e-07 | 5.6835e-08 | 6.811e-08 | 3.2735e-08 | 3.884e-08 | 1.7535e-08 | 2.302e-08 | 9.8975e-09 | 1.198e-08
0.8 | 1.0305e-07 | 1.1279e-07 | 5.8185e-08 | 6.9515e-08 | 3.3475e-08 | 3.969e-08 | 1.808e-08 | 2.367e-08 | 1.0223e-08 | 1.2405e-08
1 | 1.04705e-07 | 1.1443e-07 | 5.9285e-08 | 7.0785e-08 | 3.4285e-08 | 4.045e-08 | 1.8645e-08 | 2.428e-08 | 1.0555e-08 | 1.282e-08
1.2 | 1.0624e-07 | 1.16e-07 | 6.023e-08 | 7.184e-08 | 3.5065e-08 | 4.132e-08 | 1.9205e-08 | 2.484e-08 | 1.0922e-08 | 1.314e-08
1.4 | 1.07655e-07 | 1.178e-07 | 6.1455e-08 | 7.3195e-08 | 3.6015e-08 | 4.235e-08 | 1.9815e-08 | 2.5495e-08 | 1.124e-08 | 1.3705e-08
1.6 | 1.09235e-07 | 1.195e-07 | 6.274e-08 | 7.4475e-08 | 3.6945e-08 | 4.3405e-08 | 2.035e-08 | 2.625e-08 | 1.1635e-08 | 1.4095e-08
1.8 | 1.11e-07 | 1.211e-07 | 6.412e-08 | 7.613e-08 | 3.7705e-08 | 4.434e-08 | 2.0955e-08 | 2.6895e-08 | 1.205e-08 | 1.4615e-08
2 | 1.13055e-07 | 1.2315e-07 | 6.5335e-08 | 7.7555e-08 | 3.8715e-08 | 4.537e-08 | 2.1595e-08 | 2.7645e-08 | 1.238e-08 | 1.505e-08
2.2 | 1.152e-07 | 1.2525e-07 | 6.703e-08 | 7.9425e-08 | 3.9915e-08 | 4.6595e-08 | 2.2415e-08 | 2.858e-08 | 1.298e-08 | 1.5575e-08
2.4 | 1.1765e-07 | 1.2785e-07 | 6.8825e-08 | 8.1395e-08 | 4.1215e-08 | 4.802e-08 | 2.319e-08 | 2.9545e-08 | 1.348e-08 | 1.629e-08
2.6 | 1.2025e-07 | 1.3025e-07 | 7.0485e-08 | 8.3235e-08 | 4.232e-08 | 4.924e-08 | 2.401e-08 | 3.05e-08 | 1.4065e-08 | 1.682e-08
2.8 | 1.222e-07 | 1.324e-07 | 7.2225e-08 | 8.5105e-08 | 4.365e-08 | 5.0615e-08 | 2.4815e-08 | 3.145e-08 | 1.459e-08 | 1.758e-08
3 | 1.247e-07 | 1.3505e-07 | 7.39e-08 | 8.7035e-08 | 4.4895e-08 | 5.2055e-08 | 2.5745e-08 | 3.2505e-08 | 1.527e-08 | 1.8215e-08
3.2 | 1.271e-07 | 1.373e-07 | 7.572e-08 | 8.8955e-08 | 4.621e-08 | 5.3455e-08 | 2.662e-08 | 3.354e-08 | 1.591e-08 | 1.893e-08
3.4 | 1.2935e-07 | 1.401e-07 | 7.748e-08 | 9.086e-08 | 4.7495e-08 | 5.48e-08 | 2.743e-08 | 3.4545e-08 | 1.6435e-08 | 1.9655e-08
3.6 | 1.3195e-07 | 1.424e-07 | 7.929e-08 | 9.288e-08 | 4.8825e-08 | 5.6345e-08 | 2.8375e-08 | 3.561e-08 | 1.7055e-08 | 2.032e-08
3.8 | 1.341e-07 | 1.4495e-07 | 8.1125e-08 | 9.4805e-08 | 5.0125e-08 | 5.7755e-08 | 2.926e-08 | 3.6555e-08 | 1.7715e-08 | 2.101e-08
4 | 1.366e-07 | 1.474e-07 | 8.288e-08 | 9.6925e-08 | 5.1545e-08 | 5.922e-08 | 3.018e-08 | 3.7755e-08 | 1.8405e-08 | 2.1785e-08
4.2 | 1.3905e-07 | 1.499e-07 | 8.484e-08 | 9.891e-08 | 5.296e-08 | 6.0665e-08 | 3.122e-08 | 3.879e-08 | 1.899e-08 | 2.2535e-08
4.4 | 1.4145e-07 | 1.5245e-07 | 8.6775e-08 | 1.00925e-07 | 5.431e-08 | 6.2225e-08 | 3.2135e-08 | 3.997e-08 | 1.9695e-08 | 2.342e-08
4.6 | 1.44e-07 | 1.5515e-07 | 8.8685e-08 | 1.03115e-07 | 5.5805e-08 | 6.3815e-08 | 3.317e-08 | 4.116e-08 | 2.043e-08 | 2.403e-08
4.8 | 1.466e-07 | 1.5775e-07 | 9.0525e-08 | 1.05225e-07 | 5.722e-08 | 6.5385e-08 | 3.423e-08 | 4.222e-08 | 2.115e-08 | 2.4935e-08
5 | 1.4905e-07 | 1.605e-07 | 9.2655e-08 | 1.07405e-07 | 5.881e-08 | 6.688e-08 | 3.53e-08 | 4.35e-08 | 2.192e-08 | 2.5895e-08