## Sheet1
Time (s) | Id (A)
0 | 3.20788e-10
13 | 3.20877e-10
26 | 3.204793e-10
39 | 3.193116e-10
52 | 3.20432e-10
65 | 3.193563e-10
78 | 3.197486e-10
91 | 3.195289e-10
104 | 3.210933e-10
117 | 3.211216e-10
130 | 3.225099e-10
143 | 3.206563e-10
156 | 3.196926e-10
169 | 3.188089e-10
182 | 3.169412e-10
195 | 3.157376e-10
208 | 3.156219e-10
221 | 3.152482e-10
234 | 3.148925e-10
247 | 3.138949e-10
260 | 3.127452e-10
273 | 3.178515e-10
286 | 3.172119e-10
299 | 3.171022e-10
312 | 3.193665e-10
325 | 3.194028e-10
338 | 3.146432e-10
351 | 3.146115e-10
364 | 3.144918e-10
377 | 3.141201e-10
390 | 3.157525e-10
403 | 3.194248e-10
416 | 3.223091e-10
429 | 3.247315e-10
442 | 3.273858e-10
455 | 3.279941e-10
468 | 3.267264e-10
481 | 3.273068e-10
494 | 3.272171e-10
507 | 3.265134e-10
520 | 3.274317e-10
533 | 3.283461e-10
546 | 3.274544e-10
559 | 3.274567e-10
572 | 3.277431e-10
585 | 3.275834e-10
598 | 3.275717e-10