## Fig2
wavelength | sc | wavelength | TLS
1000 | -210 | 1400 | -68.698
1001.4 | -210 | 1400.5 | -68.289
1002.8 | -88.258 | 1401 | -68.041
1004.2 | -88.644 | 1401.5 | -67.576
1005.6 | -210 | 1402 | -67.484
1007 | -87.07 | 1402.5 | -67.551
1008.4 | -89.499 | 1403 | -67.397
1009.8 | -89.131 | 1403.5 | -67.547
1011.2 | -210 | 1404 | -67.714
1012.6 | -210 | 1404.5 | -67.919
1014 | -94.032 | 1405 | -67.139
1015.4 | -92.063 | 1405.5 | -66.929
1016.8 | -94.666 | 1406 | -67.089
1018.2 | -94.172 | 1406.5 | -67.316
1019.6 | -90.284 | 1407 | -67.069
1021 | -210 | 1407.5 | -66.625
1022.4 | -210 | 1408 | -66.506
1023.8 | -89.436 | 1408.5 | -66.715
1025.2 | -210 | 1409 | -67.019
1026.6 | -210 | 1409.5 | -66.458
1028 | -92.225 | 1410 | -66.374
1029.4 | -210 | 1410.5 | -66.25
1030.8 | -210 | 1411 | -66.068
1032.2 | -210 | 1411.5 | -66.077
1033.6 | -210 | 1412 | -65.935
1035 | -90.362 | 1412.5 | -65.782
1036.4 | -90.179 | 1413 | -65.85
1037.8 | -210 | 1413.5 | -66.02
1039.2 | -210 | 1414 | -66.039
1040.6 | -210 | 1414.5 | -65.653
1042 | -96.095 | 1415 | -65.458
1043.4 | -210 | 1415.5 | -65.338
1044.8 | -95.787 | 1416 | -65.198
1046.2 | -210 | 1416.5 | -65.221
1047.6 | -210 | 1417 | -65.161
1049 | -210 | 1417.5 | -64.939
1050.4 | -91.702 | 1418 | -64.972
1051.8 | -210 | 1418.5 | -64.952
1053.2 | -210 | 1419 | -64.826
1054.6 | -210 | 1419.5 | -64.699
1056 | -210 | 1420 | -64.6
1057.4 | -210 | 1420.5 | -64.598
1058.8 | -210 | 1421 | -64.352
1060.2 | -210 | 1421.5 | -64.278
1061.6 | -91.286 | 1422 | -64.168
1063 | -91.219 | 1422.5 | -64.064
1064.4 | -210 | 1423 | -64.175
1065.8 | -93.277 | 1423.5 | -64.08
1067.2 | -97.466 | 1424 | -63.838
1068.6 | -90.025 | 1424.5 | -63.833
1070 | -92.341 | 1425 | -63.731
1071.4 | -90.634 | 1425.5 | -63.612
1072.8 | -97.123 | 1426 | -63.502
1074.2 | -89.912 | 1426.5 | -63.435
1075.6 | -210 | 1427 | -63.421
1077 | -95.252 | 1427.5 | -63.274
1078.4 | -210 | 1428 | -63.195
1079.8 | -87.113 | 1428.5 | -63.04
1081.2 | -99.805 | 1429 | -62.84
1082.6 | -92.302 | 1429.5 | -62.853
1084 | -89.855 | 1430 | -62.765
1085.4 | -210 | 1430.5 | -62.768
1086.8 | -86.123 | 1431 | -62.833
1088.2 | -84.213 | 1431.5 | -62.656
1089.6 | -84.694 | 1432 | -62.552
1091 | -83.342 | 1432.5 | -62.358
1092.4 | -80.976 | 1433 | -62.22
1093.8 | -80.336 | 1433.5 | -62.219
1095.2 | -78.731 | 1434 | -62.256
1096.6 | -77.404 | 1434.5 | -62.041
1098 | -76.097 | 1435 | -62.017
1099.4 | -74.423 | 1435.5 | -61.946
1100.8 | -72.721 | 1436 | -61.799
1102.2 | -70.906 | 1436.5 | -61.764
1103.6 | -68.84 | 1437 | -61.729
1105 | -66.881 | 1437.5 | -61.705
1106.4 | -64.645 | 1438 | -61.508
1107.8 | -62.903 | 1438.5 | -61.373
1109.2 | -61.409 | 1439 | -61.358
1110.6 | -60.246 | 1439.5 | -61.187
1112 | -59.54 | 1440 | -61.005
1113.4 | -59.159 | 1440.5 | -61.074
1114.8 | -59.032 | 1441 | -61.077
1116.2 | -59.052 | 1441.5 | -61.016
1117.6 | -59.023 | 1442 | -60.992
1119 | -59.03 | 1442.5 | -60.921
1120.4 | -59.019 | 1443 | -60.777
1121.8 | -58.854 | 1443.5 | -60.689
1123.2 | -58.551 | 1444 | -60.603
1124.6 | -58.364 | 1444.5 | -60.63
1126 | -58.007 | 1445 | -60.706
1127.4 | -57.698 | 1445.5 | -60.737
1128.8 | -57.403 | 1446 | -60.491
1130.2 | -57.15 | 1446.5 | -60.4
1131.6 | -56.984 | 1447 | -60.35
1133 | -56.917 | 1447.5 | -60.334
1134.4 | -56.884 | 1448 | -60.218
1135.8 | -56.717 | 1448.5 | -60.251
1137.2 | -56.61 | 1449 | -60.144
1138.6 | -56.558 | 1449.5 | -60.05
1140 | -56.479 | 1450 | -60.107
1141.4 | -56.347 | 1450.5 | -59.937
1142.8 | -56.158 | 1451 | -59.785
1144.2 | -56.044 | 1451.5 | -59.745
1145.6 | -55.818 | 1452 | -59.685
1147 | -55.691 | 1452.5 | -59.636
1148.4 | -55.568 | 1453 | -59.576
1149.8 | -55.463 | 1453.5 | -59.415
1151.2 | -55.41 | 1454 | -59.418
1152.6 | -55.359 | 1454.5 | -59.289
1154 | -55.313 | 1455 | -59.279
1155.4 | -55.241 | 1455.5 | -59.148
1156.8 | -55.163 | 1456 | -59.09
1158.2 | -55.108 | 1456.5 | -59.031
1159.6 | -55.012 | 1457 | -59.05
1161 | -54.9 | 1457.5 | -58.894
1162.4 | -54.766 | 1458 | -58.905
1163.8 | -54.598 | 1458.5 | -58.752
1165.2 | -54.513 | 1459 | -58.731
1166.6 | -54.373 | 1459.5 | -58.684
1168 | -54.287 | 1460 | -58.677
1169.4 | -54.164 | 1460.5 | -58.453
1170.8 | -54.131 | 1461 | -58.456
1172.2 | -54.067 | 1461.5 | -58.235
1173.6 | -53.975 | 1462 | -58.224
1175 | -53.799 | 1462.5 | -58.163
1176.4 | -53.654 | 1463 | -58.191
1177.8 | -53.501 | 1463.5 | -58.019
1179.2 | -53.363 | 1464 | -58.086
1180.6 | -53.229 | 1464.5 | -57.924
1182 | -53.08 | 1465 | -57.955
1183.4 | -52.898 | 1465.5 | -57.736
1184.8 | -52.825 | 1466 | -57.717
1186.2 | -52.69 | 1466.5 | -57.613
1187.6 | -52.595 | 1467 | -57.621
1189 | -52.415 | 1467.5 | -57.459
1190.4 | -52.34 | 1468 | -57.518
1191.8 | -52.236 | 1468.5 | -57.327
1193.2 | -52.117 | 1469 | -57.424
1194.6 | -52.037 | 1469.5 | -57.322
1196 | -51.937 | 1470 | -57.288
1197.4 | -51.86 | 1470.5 | -57.214
1198.8 | -51.828 | 1471 | -57.182
1200.2 | -51.717 | 1471.5 | -56.933
1201.6 | -51.666 | 1472 | -57.008
1203 | -51.535 | 1472.5 | -56.743
1204.4 | -51.455 | 1473 | -56.693
1205.8 | -51.414 | 1473.5 | -56.578
1207.2 | -51.349 | 1474 | -56.567
1208.6 | -51.238 | 1474.5 | -56.435
1210 | -51.163 | 1475 | -56.523
1211.4 | -51.062 | 1475.5 | -56.352
1212.8 | -50.986 | 1476 | -56.334
1214.2 | -50.892 | 1476.5 | -56.241
1215.6 | -50.819 | 1477 | -56.135
1217 | -50.735 | 1477.5 | -56.084
1218.4 | -50.664 | 1478 | -56.025
1219.8 | -50.531 | 1478.5 | -55.893
1221.2 | -50.44 | 1479 | -55.898
1222.6 | -50.341 | 1479.5 | -55.835
1224 | -50.237 | 1480 | -55.782
1225.4 | -50.114 | 1480.5 | -55.792
1226.8 | -50.047 | 1481 | -55.706
1228.2 | -49.928 | 1481.5 | -55.747
1229.6 | -49.866 | 1482 | -55.627
1231 | -49.77 | 1482.5 | -55.612
1232.4 | -49.659 | 1483 | -55.454
1233.8 | -49.59 | 1483.5 | -55.505
1235.2 | -49.496 | 1484 | -55.27
1236.6 | -49.47 | 1484.5 | -55.341
1238 | -49.386 | 1485 | -55.158
1239.4 | -49.337 | 1485.5 | -55.262
1240.8 | -49.271 | 1486 | -55.116
1242.2 | -49.237 | 1486.5 | -55.293
1243.6 | -49.164 | 1487 | -55.013
1245 | -49.078 | 1487.5 | -55.209
1246.4 | -48.999 | 1488 | -54.931
1247.8 | -48.894 | 1488.5 | -55.069
1249.2 | -48.847 | 1489 | -54.834
1250.6 | -48.757 | 1489.5 | -54.999
1252 | -48.614 | 1490 | -54.738
1253.4 | -48.563 | 1490.5 | -54.908
1254.8 | -48.458 | 1491 | -54.717
1256.2 | -48.353 | 1491.5 | -54.821
1257.6 | -48.294 | 1492 | -54.662
1259 | -48.207 | 1492.5 | -54.735
1260.4 | -48.128 | 1493 | -54.651
1261.8 | -48.008 | 1493.5 | -54.657
1263.2 | -47.885 | 1494 | -54.657
1264.6 | -47.805 | 1494.5 | -54.51
1266 | -47.69 | 1495 | -54.606
1267.4 | -47.561 | 1495.5 | -54.355
1268.8 | -47.473 | 1496 | -54.498
1270.2 | -47.389 | 1496.5 | -54.213
1271.6 | -47.345 | 1497 | -54.45
1273 | -47.229 | 1497.5 | -54.151
1274.4 | -47.171 | 1498 | -54.45
1275.8 | -47.122 | 1498.5 | -54.146
1277.2 | -47.082 | 1499 | -54.355
1278.6 | -47.043 | 1499.5 | -54.103
1280 | -46.955 | 1500 | -54.24
1281.4 | -46.922 | 1500.5 | -54.021
1282.8 | -46.844 | 1501 | -54.161
1284.2 | -46.766 | 1501.5 | -54.004
1285.6 | -46.696 | 1502 | -54.038
1287 | -46.645 | 1502.5 | -54.05
1288.4 | -46.598 | 1503 | -53.919
1289.8 | -46.519 | 1503.5 | -54.047
1291.2 | -46.406 | 1504 | -53.874
1292.6 | -46.337 | 1504.5 | -54.072
1294 | -46.255 | 1505 | -53.824
1295.4 | -46.196 | 1505.5 | -54.125
1296.8 | -46.104 | 1506 | -53.723
1298.2 | -46.009 | 1506.5 | -54.072
1299.6 | -45.988 | 1507 | -53.649
1301 | -45.875 | 1507.5 | -53.928
1302.4 | -45.804 | 1508 | -53.599
1303.8 | -45.735 | 1508.5 | -53.818
1305.2 | -45.649 | 1509 | -53.608
1306.6 | -45.596 | 1509.5 | -53.729
1308 | -45.53 | 1510 | -53.681
1309.4 | -45.476 | 1510.5 | -53.6
1310.8 | -45.416 | 1511 | -53.754
1312.2 | -45.331 | 1511.5 | -53.452
1313.6 | -45.267 | 1512 | -53.701
1315 | -45.178 | 1512.5 | -53.325
1316.4 | -45.103 | 1513 | -53.657
1317.8 | -45.071 | 1513.5 | -53.228
1319.2 | -44.978 | 1514 | -53.636
1320.6 | -44.909 | 1514.5 | -53.214
1322 | -44.842 | 1515 | -53.522
1323.4 | -44.751 | 1515.5 | -53.255
1324.8 | -44.702 | 1516 | -53.405
1326.2 | -44.623 | 1516.5 | -53.351
1327.6 | -44.564 | 1517 | -53.326
1329 | -44.514 | 1517.5 | -53.484
1330.4 | -44.435 | 1518 | -53.202
1331.8 | -44.382 | 1518.5 | -53.538
1333.2 | -44.338 | 1519 | -53.06
1334.6 | -44.302 | 1519.5 | -53.473
1336 | -44.26 | 1520 | -52.966
1337.4 | -44.236 | 1520.5 | -53.362
1338.8 | -44.197 | 1521 | -52.972
1340.2 | -44.178 | 1521.5 | -53.254
1341.6 | -44.124 | 1522 | -53.07
1343 | -44.138 | 1522.5 | -53.109
1344.4 | -44.146 | 1523 | -53.168
1345.8 | -44.148 | 1523.5 | -52.935
1347.2 | -44.243 | 1524 | -53.234
1348.6 | -44.151 | 1524.5 | -52.773
1350 | -44.278 | 1525 | -53.249
1351.4 | -44.19 | 1525.5 | -52.708
1352.8 | -44.314 | 1526 | -53.195
1354.2 | -44.604 | 1526.5 | -52.749
1355.6 | -44.556 | 1527 | -53.034
1357 | -44.545 | 1527.5 | -52.876
1358.4 | -44.258 | 1528 | -52.911
1359.8 | -44.295 | 1528.5 | -53.013
1361.2 | -45.017 | 1529 | -43.857
1362.6 | -44.51 | 1529.5 | -10.518
1364 | -45.559 | 1530 | -35.803
1365.4 | -44.867 | 1530.5 | -50.103
1366.8 | -45.322 | 1531 | -52.523
1368.2 | -46.041 | 1531.5 | -52.948
1369.6 | -46.547 | 1532 | -52.534
1371 | -47.436 | 1532.5 | -52.737
1372.4 | -48.847 | 1533 | -52.694
1373.8 | -50.67 | 1533.5 | -52.555
1375.2 | -52.711 | 1534 | -52.918
1376.6 | -54.966 | 1534.5 | -52.396
1378 | -56.779 | 1535 | -52.979
1379.4 | -57.959 | 1535.5 | -52.364
1380.8 | -59.165 | 1536 | -52.892
1382.2 | -61.09 | 1536.5 | -52.426
1383.6 | -59.882 | 1537 | -52.707
1385 | -59.593 | 1537.5 | -52.525
1386.4 | -58.803 | 1538 | -52.432
1387.8 | -58.554 | 1538.5 | -52.753
1389.2 | -57.396 | 1539 | -52.273
1390.6 | -56.389 | 1539.5 | -52.924
1392 | -56.207 | 1540 | -52.273
1393.4 | -54.61 | 1540.5 | -52.872
1394.8 | -54.447 | 1541 | -52.409
1396.2 | -53.363 | 1541.5 | -52.725
1397.6 | -52.118 | 1542 | -52.634
1399 | -51.759 | 1542.5 | -52.48
1400.4 | -51.389 | 1543 | -52.843
1401.8 | -50.061 | 1543.5 | -52.223
1403.2 | -49.574 | 1544 | -52.87
1404.6 | -49.803 | 1544.5 | -52.169
1406 | -48.663 | 1545 | -52.731
1407.4 | -48.087 | 1545.5 | -52.3
1408.8 | -48.256 | 1546 | -52.495
1410.2 | -47.279 | 1546.5 | -52.528
1411.6 | -46.969 | 1547 | -52.227
1413 | -46.589 | 1547.5 | -52.769
1414.4 | -46.351 | 1548 | -52.088
1415.8 | -45.817 | 1548.5 | -52.809
1417.2 | -45.657 | 1549 | -52.132
1418.6 | -45.462 | 1549.5 | -52.552
1420 | -44.936 | 1550 | -52.311
1421.4 | -44.623 | 1550.5 | -52.243
1422.8 | -44.465 | 1551 | -52.572
1424.2 | -44.187 | 1551.5 | -52.016
1425.6 | -43.96 | 1552 | -52.748
1427 | -43.771 | 1552.5 | -52.017
1428.4 | -43.61 | 1553 | -52.678
1429.8 | -43.348 | 1553.5 | -52.257
1431.2 | -43.299 | 1554 | -52.411
1432.6 | -43.065 | 1554.5 | -52.584
1434 | -43.064 | 1555 | -52.129
1435.4 | -42.849 | 1555.5 | -52.791
1436.8 | -42.752 | 1556 | -52.006
1438.2 | -42.703 | 1556.5 | -52.699
1439.6 | -42.877 | 1557 | -52.105
1441 | -43.058 | 1557.5 | -52.393
1442.4 | -42.448 | 1558 | -52.406
1443.8 | -42.284 | 1558.5 | -52.06
1445.2 | -42.452 | 1559 | -52.724
1446.6 | -42.191 | 1559.5 | -51.95
1448 | -42.159 | 1560 | -52.747
1449.4 | -42.149 | 1560.5 | -52.091
1450.8 | -42.063 | 1561 | -52.448
1452.2 | -41.922 | 1561.5 | -52.368
1453.6 | -41.852 | 1562 | -52.063
1455 | -41.873 | 1562.5 | -52.684
1456.4 | -41.793 | 1563 | -51.865
1457.8 | -41.636 | 1563.5 | -52.716
1459.2 | -41.758 | 1564 | -52.011
1460.6 | -41.802 | 1564.5 | -52.384
1462 | -41.628 | 1565 | -52.413
1463.4 | -41.427 | 1565.5 | -52.078
1464.8 | -41.258 | 1566 | -52.765
1466.2 | -41.12 | 1566.5 | -51.964
1467.6 | -40.975 | 1567 | -52.798
1469 | -41.002 | 1567.5 | -52.141
1470.4 | -40.98 | 1568 | -52.476
1471.8 | -40.904 | 1568.5 | -52.555
1473.2 | -40.788 | 1569 | -52.065
1474.6 | -40.688 | 1569.5 | -52.84
1476 | -40.644 | 1570 | -51.948
1477.4 | -40.621 | 1570.5 | -52.727
1478.8 | -40.517 | 1571 | -52.217
1480.2 | -40.488 | 1571.5 | -52.379
1481.6 | -40.45 | 1572 | -52.688
1483 | -40.369 | 1572.5 | -52.066
1484.4 | -40.354 | 1573 | -52.951
1485.8 | -40.332 | 1573.5 | -52.067
1487.2 | -40.335 | 1574 | -52.753
1488.6 | -40.281 | 1574.5 | -52.445
1490 | -40.285 | 1575 | -52.29
1491.4 | -40.269 | 1575.5 | -52.88
1492.8 | -40.205 | 1576 | -52.027
1494.2 | -40.204 | 1576.5 | -52.955
1495.6 | -40.191 | 1577 | -52.189
1497 | -40.162 | 1577.5 | -52.629
1498.4 | -40.148 | 1578 | -52.694
1499.8 | -40.113 | 1578.5 | -52.248
1501.2 | -40.082 | 1579 | -53.124
1502.6 | -40.073 | 1579.5 | -52.179
1504 | -40.037 | 1580 | -53.012
1505.4 | -40.041 | 1580.5 | -52.572
1506.8 | -40.032 | 1581 | -52.584
1508.2 | -40.026 | 1581.5 | -53.053
1509.6 | -40.045 | 1582 | -52.261
1511 | -40.02 | 1582.5 | -53.193
1512.4 | -39.998 | 1583 | -52.38
1513.8 | -39.943 | 1583.5 | -52.867
1515.2 | -39.935 | 1584 | -52.932
1516.6 | -39.917 | 1584.5 | -52.418
1518 | -39.889 | 1585 | -53.329
1519.4 | -39.859 | 1585.5 | -52.379
1520.8 | -39.811 | 1586 | -53.196
1522.2 | -39.763 | 1586.5 | -52.843
1523.6 | -39.713 | 1587 | -52.714
1525 | -39.73 | 1587.5 | -53.33
1526.4 | -39.684 | 1588 | -52.406
1527.8 | -39.716 | 1588.5 | -53.391
1529.2 | -39.674 | 1589 | -52.646
1530.6 | -39.612 | 1589.5 | -52.905
1532 | -39.554 | 1590 | -53.235
1533.4 | -39.517 | 1590.5 | -52.517
1534.8 | -39.507 | 1591 | -53.534
1536.2 | -39.469 | 1591.5 | -52.645
1537.6 | -39.461 | 1592 | -53.247
1539 | -39.497 | 1592.5 | -53.257
1540.4 | -39.44 | 1593 | -52.779
1541.8 | -39.463 | 1593.5 | -53.687
1543.2 | -39.446 | 1594 | -52.698
1544.6 | -39.408 | 1594.5 | -53.521
1546 | -39.378 | 1595 | -53.183
1547.4 | -39.398 | 1595.5 | -52.925
1548.8 | -39.381 | 1596 | -53.715
1550.2 | -39.333 | 1596.5 | -52.727
1551.6 | -39.276 | 1597 | -53.672
1553 | -39.303 | 1597.5 | -53.153
1554.4 | -39.242 | 1598 | -53.176
1555.8 | -39.232 | 1598.5 | -53.812
1557.2 | -39.201 | 1599 | -52.897
1558.6 | -39.196 | 1599.5 | -53.925
1560 | -39.172 | 1600 | -53.223
1561.4 | -39.148 | 1600.5 | -53.402
1562.8 | -39.141 | 1601 | -53.851
1564.2 | -39.111 | 1601.5 | -52.943
1565.6 | -39.091 | 1602 | -54.034
1567 | -39.083 | 1602.5 | -53.193
1568.4 | -39.113 | 1603 | -53.517
1569.8 | -39.128 | 1603.5 | -53.866
1571.2 | -39.169 | 1604 | -53.088
1572.6 | -39.146 | 1604.5 | -54.17
1574 | -39.165 | 1605 | -53.338
1575.4 | -39.178 | 1605.5 | -53.776
1576.8 | -39.252 | 1606 | -54.057
1578.2 | -39.265 | 1606.5 | -53.313
1579.6 | -39.344 | 1607 | -54.39
1581 | -39.418 | 1607.5 | -53.474
1582.4 | -39.505 | 1608 | -53.938
1583.8 | -39.432 | 1608.5 | -54.152
1585.2 | -39.365 | 1609 | -53.393
1586.6 | -39.361 | 1609.5 | -54.455
1588 | -39.366 | 1610 | -53.575
1589.4 | -39.351 | 1610.5 | -54.075
1590.8 | -39.365 | 1611 | -54.307
1592.2 | -39.374 | 1611.5 | -53.561
1593.6 | -39.389 | 1612 | -54.655
1595 | -39.42 | 1612.5 | -53.778
1596.4 | -39.433 | 1613 | -54.231
1597.8 | -39.456 | 1613.5 | -54.52
1599.2 | -39.468 | 1614 | -53.694
1600.6 | -39.496 | 1614.5 | -54.775
1602 | -39.519 | 1615 | -53.909
1603.4 | -39.514 | 1615.5 | -54.248
1604.8 | -39.541 | 1616 | -54.629
1606.2 | -39.595 | 1616.5 | -53.778
1607.6 | -39.597 | 1617 | -54.857
1609 | -39.64 | 1617.5 | -54.107
1610.4 | -39.696 | 1618 | -54.326
1611.8 | -39.76 | 1618.5 | -54.897
1613.2 | -39.841 | 1619 | -54.023
1614.6 | -39.799 | 1619.5 | -55.145
1616 | -39.754 | 1620 | -54.523
1617.4 | -39.728 | 1620.5 | -54.524
1618.8 | -39.775 | 1621 | -55.3
1620.2 | -39.842 | 1621.5 | -54.459
1621.6 | -39.869 | 1622 | -54.787
1623 | -39.939 | 1622.5 | -55.243
1624.4 | -39.939 | 1623 | -54.353
1625.8 | -39.951 | 1623.5 | -55.447
1627.2 | -40.03 | 1624 | -54.729
1628.6 | -40.041 | 1624.5 | -54.915
1630 | -40.06 | 1625 | -55.515
1631.4 | -40.115 | 1625.5 | -54.588
1632.8 | -40.163 | 1626 | -55.635
1634.2 | -40.221 | 1626.5 | -55.122
1635.6 | -40.281 | 1627 | -55.05
1637 | -40.341 | 1627.5 | -55.848
1638.4 | -40.372 | 1628 | -54.829
1639.8 | -40.388 | 1628.5 | -55.679
1641.2 | -40.45 | 1629 | -55.515
1642.6 | -40.58 | 1629.5 | -55.002
1644 | -40.623 | 1630 | -56.009
1645.4 | -40.657 | 1630.5 | -55.053
1646.8 | -40.754 | 1631 | -55.731
1648.2 | -40.804 | 1631.5 | -55.864
1649.6 | -40.868 | 1632 | -55.208
1651 | -40.939 | 1632.5 | -56.284
1652.4 | -40.999 | 1633 | -55.485
1653.8 | -41.086 | 1633.5 | -55.804
1655.2 | -41.155 | 1634 | -56.307
1656.6 | -41.252 | 1634.5 | -55.413
1658 | -41.297 | 1635 | -56.431
1659.4 | -41.382 | 1635.5 | -55.953
1660.8 | -41.437 | 1636 | -55.813
1662.2 | -41.536 | 1636.5 | -56.625
1663.6 | -41.598 | 1637 | -55.661
1665 | -41.706 | 1637.5 | -56.469
1666.4 | -41.761 | 1638 | -56.418
1667.8 | -41.84 | 1638.5 | -55.901
1669.2 | -41.967 | 1639 | -56.893
1670.6 | -42.078 | 1639.5 | -56.138
1672 | -42.194 | 1640 | -56.496
1673.4 | -42.284 | 1640.5 | -56.982
1674.8 | -42.409 | 1641 | -56.108
1676.2 | -42.567 | 1641.5 | -57.07
1677.6 | -42.664 | 1642 | -56.634
1679 | -42.778 | 1642.5 | -56.485
1680.4 | -42.911 | 1643 | -57.326
1681.8 | -43.069 | 1643.5 | -56.421
1683.2 | -43.248 | 1644 | -57.031
1684.6 | -43.337 | 1644.5 | -57.219
1686 | -43.471 | 1645 | -56.51
1687.4 | -43.642 | 1645.5 | -57.488
1688.8 | -43.771 | 1646 | -57.089
1690.2 | -43.868 | 1646.5 | -56.978
1691.6 | -44.065 | 1647 | -57.827
1693 | -44.264 | 1647.5 | -56.984
1694.4 | -44.446 | 1648 | -57.572
1695.8 | -44.546 | 1648.5 | -57.792
1697.2 | -44.69 | 1649 | -57.094
1698.6 | -44.751 | 1649.5 | -58.024
1700 | -45.032 | 1650 | -57.581

## Fig3
EDF length | SC | TLS | Power
0.11 | 6.802 | 6.374 | 1.8086
0.36 | 12.187 | 10.855 | 5.9869
0.86 | 22.213 | 20.769 | 14.6396
1.36 | 33.124 | 33.212 | 19.7256
1.86 | 36.773 | 41.491 | 21.2118
2.36 | 39.142 | 52.075 | 21.8506
2.86 | 39.996 | 63.061 | 22.3462

## Fig4
wavelength | 0.25m | 0.75m | 2.75m
1400 | 1.04 | 0.356 | 0.30291
1400.5 | 1.128 | 0.344 | 0.30618
1401 | 1.176 | 0.38267 | 0.32109
1401.5 | 1.164 | 0.372 | 0.316
1402 | 1.272 | 0.388 | 0.33636
1402.5 | 1.172 | 0.376 | 0.33018
1403 | 1.168 | 0.33733 | 0.34109
1403.5 | 1.252 | 0.364 | 0.34364
1404 | 1.188 | 0.33733 | 0.34727
1404.5 | 1.268 | 0.376 | 0.36036
1405 | 1.232 | 0.38133 | 0.36255
1405.5 | 1.244 | 0.37067 | 0.36655
1406 | 1.288 | 0.404 | 0.37636
1406.5 | 1.348 | 0.42667 | 0.38182
1407 | 1.408 | 0.46 | 0.39855
1407.5 | 1.364 | 0.452 | 0.39709
1408 | 1.336 | 0.44267 | 0.39891
1408.5 | 1.38 | 0.46933 | 0.40436
1409 | 1.332 | 0.48 | 0.41491
1409.5 | 1.308 | 0.48133 | 0.41673
1410 | 1.36 | 0.46 | 0.43164
1410.5 | 1.372 | 0.484 | 0.44473
1411 | 1.42 | 0.51867 | 0.46182
1411.5 | 1.432 | 0.47867 | 0.46545
1412 | 1.388 | 0.488 | 0.47636
1412.5 | 1.336 | 0.448 | 0.472
1413 | 1.372 | 0.48533 | 0.48982
1413.5 | 1.376 | 0.50667 | 0.49164
1414 | 1.48 | 0.548 | 0.508
1414.5 | 1.444 | 0.596 | 0.51055
1415 | 1.436 | 0.58667 | 0.52
1415.5 | 1.432 | 0.59333 | 0.53236
1416 | 1.484 | 0.612 | 0.54945
1416.5 | 1.436 | 0.61067 | 0.55636
1417 | 1.456 | 0.612 | 0.56909
1417.5 | 1.46 | 0.65333 | 0.58618
1418 | 1.504 | 0.64133 | 0.60545
1418.5 | 1.448 | 0.66533 | 0.60582
1419 | 1.46 | 0.70267 | 0.624
1419.5 | 1.488 | 0.72133 | 0.648
1420 | 1.56 | 0.732 | 0.66182
1420.5 | 1.64 | 0.74667 | 0.68109
1421 | 1.568 | 0.74267 | 0.692
1421.5 | 1.58 | 0.76933 | 0.70618
1422 | 1.596 | 0.776 | 0.72327
1422.5 | 1.656 | 0.77867 | 0.74
1423 | 1.644 | 0.78 | 0.76073
1423.5 | 1.648 | 0.79467 | 0.77709
1424 | 1.584 | 0.79733 | 0.78909
1424.5 | 1.656 | 0.83467 | 0.81818
1425 | 1.664 | 0.868 | 0.83927
1425.5 | 1.66 | 0.88933 | 0.86218
1426 | 1.684 | 0.90533 | 0.88727
1426.5 | 1.672 | 0.932 | 0.90945
1427 | 1.728 | 0.96533 | 0.93382
1427.5 | 1.812 | 0.972 | 0.95818
1428 | 1.812 | 0.984 | 0.97891
1428.5 | 1.796 | 0.99867 | 0.99891
1429 | 1.904 | 1.0053 | 1.0247
1429.5 | 1.788 | 1.048 | 1.0458
1430 | 1.82 | 1.068 | 1.0749
1430.5 | 1.812 | 1.0853 | 1.096
1431 | 1.908 | 1.1533 | 1.1284
1431.5 | 1.988 | 1.172 | 1.156
1432 | 2.044 | 1.2053 | 1.1894
1432.5 | 2.104 | 1.2427 | 1.224
1433 | 2.112 | 1.2813 | 1.2498
1433.5 | 2.216 | 1.3267 | 1.2971
1434 | 2.232 | 1.3653 | 1.3287
1434.5 | 2.16 | 1.3947 | 1.3629
1435 | 2.216 | 1.416 | 1.396
1435.5 | 2.244 | 1.4667 | 1.4425
1436 | 2.272 | 1.5013 | 1.4793
1436.5 | 2.332 | 1.5347 | 1.5113
1437 | 2.36 | 1.5413 | 1.5462
1437.5 | 2.412 | 1.6053 | 1.5898
1438 | 2.452 | 1.6507 | 1.6335
1438.5 | 2.484 | 1.7013 | 1.6749
1439 | 2.516 | 1.756 | 1.7196
1439.5 | 2.572 | 1.8027 | 1.7611
1440 | 2.58 | 1.8533 | 1.8044
1440.5 | 2.744 | 1.9493 | 1.8604
1441 | 2.736 | 1.9853 | 1.9113
1441.5 | 2.84 | 2.056 | 1.9673
1442 | 2.8 | 2.0907 | 2.0258
1442.5 | 2.892 | 2.1533 | 2.0851
1443 | 2.936 | 2.2013 | 2.1425
1443.5 | 2.964 | 2.2587 | 2.2018
1444 | 3.016 | 2.3267 | 2.2651
1444.5 | 3.052 | 2.3587 | 2.3251
1445 | 3.108 | 2.4213 | 2.384
1445.5 | 3.236 | 2.5027 | 2.4535
1446 | 3.324 | 2.5707 | 2.5189
1446.5 | 3.28 | 2.6147 | 2.5793
1447 | 3.384 | 2.6853 | 2.6491
1447.5 | 3.492 | 2.752 | 2.72
1448 | 3.596 | 2.848 | 2.7946
1448.5 | 3.644 | 2.916 | 2.8666
1449 | 3.748 | 3.004 | 2.9447
1449.5 | 3.804 | 3.08 | 3.0233
1450 | 3.868 | 3.1493 | 3.1036
1450.5 | 3.968 | 3.2453 | 3.1785
1451 | 4.088 | 3.3293 | 3.2706
1451.5 | 4.156 | 3.416 | 3.3629
1452 | 4.212 | 3.476 | 3.4436
1452.5 | 4.348 | 3.552 | 3.5273
1453 | 4.432 | 3.6453 | 3.6218
1453.5 | 4.496 | 3.736 | 3.7102
1454 | 4.684 | 3.8053 | 3.7942
1454.5 | 4.744 | 3.916 | 3.8811
1455 | 4.848 | 4.0107 | 3.9731
1455.5 | 4.88 | 4.0853 | 4.0669
1456 | 5.008 | 4.1907 | 4.1527
1456.5 | 5.168 | 4.3053 | 4.2549
1457 | 5.304 | 4.4133 | 4.3669
1457.5 | 5.28 | 4.492 | 4.4535
1458 | 5.456 | 4.604 | 4.5495
1458.5 | 5.52 | 4.7027 | 4.6531
1459 | 5.64 | 4.792 | 4.7564
1459.5 | 5.764 | 4.9107 | 4.8684
1460 | 5.732 | 4.9893 | 4.9676
1460.5 | 5.896 | 5.084 | 5.0607
1461 | 6.036 | 5.1933 | 5.1775
1461.5 | 6.132 | 5.284 | 5.2673
1462 | 6.22 | 5.3653 | 5.3636
1462.5 | 6.3 | 5.4853 | 5.4647
1463 | 6.408 | 5.588 | 5.5738
1463.5 | 6.528 | 5.6893 | 5.668
1464 | 6.552 | 5.8 | 5.7662
1464.5 | 6.688 | 5.8973 | 5.8746
1465 | 6.792 | 6 | 5.9825
1465.5 | 6.948 | 6.1107 | 6.0829
1466 | 7 | 6.2293 | 6.1938
1466.5 | 7.108 | 6.3413 | 6.3018
1467 | 7.26 | 6.4227 | 6.4066
1467.5 | 7.46 | 6.5467 | 6.5051
1468 | 7.588 | 6.6547 | 6.6291
1468.5 | 7.648 | 6.7253 | 6.7091
1469 | 7.788 | 6.8493 | 6.8102
1469.5 | 7.872 | 6.952 | 6.9244
1470 | 7.864 | 7.02 | 7.0113
1470.5 | 8.016 | 7.164 | 7.0909
1471 | 8.1 | 7.224 | 7.1814
1471.5 | 8.136 | 7.3293 | 7.2905
1472 | 8.364 | 7.46 | 7.3906
1472.5 | 8.432 | 7.5293 | 7.4814
1473 | 8.472 | 7.6107 | 7.5749
1473.5 | 8.584 | 7.6973 | 7.6793
1474 | 8.832 | 7.8467 | 7.7735
1474.5 | 8.8 | 7.9213 | 7.8513
1475 | 8.916 | 8.0013 | 7.9411
1475.5 | 8.988 | 8.1227 | 8.0451
1476 | 9.092 | 8.1973 | 8.1171
1476.5 | 9.16 | 8.26 | 8.2022
1477 | 9.168 | 8.3413 | 8.2742
1477.5 | 9.284 | 8.4227 | 8.3578
1478 | 9.336 | 8.4867 | 8.4324
1478.5 | 9.412 | 8.556 | 8.504
1479 | 9.528 | 8.64 | 8.5767
1479.5 | 9.604 | 8.7173 | 8.6411
1480 | 9.712 | 8.808 | 8.7062
1480.5 | 9.8 | 8.876 | 8.7996
1481 | 9.844 | 8.9547 | 8.8353
1481.5 | 10.008 | 9.0307 | 8.9127
1482 | 10.052 | 9.1347 | 8.9771
1482.5 | 10.028 | 9.1827 | 9.0182
1483 | 10.092 | 9.2373 | 9.0956
1483.5 | 10.236 | 9.3053 | 9.1491
1484 | 10.284 | 9.372 | 9.2153
1484.5 | 10.312 | 9.4147 | 9.2535
1485 | 10.368 | 9.46 | 9.3087
1485.5 | 10.396 | 9.5133 | 9.3596
1486 | 10.46 | 9.576 | 9.3735
1486.5 | 10.536 | 9.6307 | 9.4146
1487 | 10.512 | 9.6427 | 9.4647
1487.5 | 10.584 | 9.6827 | 9.5106
1488 | 10.616 | 9.7053 | 9.5407
1488.5 | 10.688 | 9.7733 | 9.56
1489 | 10.756 | 9.8013 | 9.6127
1489.5 | 10.736 | 9.8213 | 9.6316
1490 | 10.812 | 9.8667 | 9.6669
1490.5 | 10.808 | 9.88 | 9.6425
1491 | 10.948 | 9.9387 | 9.7451
1491.5 | 10.944 | 9.952 | 9.752
1492 | 10.836 | 9.9373 | 9.7567
1492.5 | 10.86 | 9.9653 | 9.8149
1493 | 10.916 | 9.996 | 9.8349
1493.5 | 10.996 | 10.032 | 9.8178
1494 | 11.108 | 10.0693 | 9.856
1494.5 | 11.088 | 10.0547 | 9.9098
1495 | 11.048 | 10.0547 | 9.8873
1495.5 | 11.032 | 10.0973 | 9.9025
1496 | 11.092 | 10.144 | 9.928
1496.5 | 11.196 | 10.1493 | 9.9324
1497 | 11.196 | 10.1707 | 9.9426
1497.5 | 11.148 | 10.164 | 9.9662
1498 | 11.136 | 10.184 | 9.9495
1498.5 | 11.18 | 10.224 | 9.9909
1499 | 11.136 | 10.232 | 10
1499.5 | 11.264 | 10.264 | 10.0109
1500 | 11.304 | 10.292 | 10.0462
1500.5 | 11.256 | 10.2853 | 10.0647
1501 | 11.268 | 10.2893 | 10.084
1501.5 | 11.364 | 10.352 | 10.1178
1502 | 11.332 | 10.372 | 10.1411
1502.5 | 11.324 | 10.38 | 10.1255
1503 | 11.476 | 10.424 | 10.1749
1503.5 | 11.436 | 10.4133 | 10.1585
1504 | 11.48 | 10.4907 | 10.184
1504.5 | 11.664 | 10.568 | 10.2389
1505 | 11.648 | 10.6173 | 10.2836
1505.5 | 11.6 | 10.6333 | 10.2949
1506 | 11.696 | 10.6613 | 10.3062
1506.5 | 11.72 | 10.6973 | 10.3724
1507 | 11.676 | 10.7147 | 10.396
1507.5 | 11.82 | 10.8227 | 10.464
1508 | 11.916 | 10.9147 | 10.4596
1508.5 | 11.944 | 10.952 | 10.516
1509 | 11.996 | 11.044 | 10.5931
1509.5 | 12.028 | 11.0693 | 10.6273
1510 | 12.14 | 11.1387 | 10.7
1510.5 | 12.252 | 11.228 | 10.8186
1511 | 12.384 | 11.3213 | 10.7953
1511.5 | 12.392 | 11.3973 | 10.8818
1512 | 12.488 | 11.5053 | 10.9535
1512.5 | 12.648 | 11.608 | 11.0909
1513 | 12.712 | 11.6973 | 11.1684
1513.5 | 12.708 | 11.8027 | 11.1713
1514 | 12.888 | 11.9493 | 11.2284
1514.5 | 13.18 | 12.116 | 11.3724
1515 | 13.304 | 12.2507 | 11.4062
1515.5 | 13.412 | 12.3813 | 11.4669
1516 | 13.528 | 12.536 | 11.4847
1516.5 | 13.704 | 12.7333 | 11.6666
1517 | 13.952 | 12.9493 | 11.6687
1517.5 | 14.132 | 13.152 | 11.836
1518 | 14.384 | 13.404 | 11.9691
1518.5 | 14.668 | 13.6533 | 11.9411
1519 | 14.912 | 13.8827 | 12.124
1519.5 | 15.208 | 14.188 | 12.1255
1520 | 15.536 | 14.5467 | 12.1949
1520.5 | 15.86 | 14.924 | 12.256
1521 | 16.22 | 15.26 | 12.2593
1521.5 | 16.672 | 15.704 | 12.404
1522 | 17.14 | 16.1667 | 12.2924
1522.5 | 17.556 | 16.6133 | 12.1905
1523 | 18.1 | 17.1067 | 12.2735
1523.5 | 18.496 | 17.5493 | 12.3349
1524 | 18.928 | 18.0067 | 12.388
1524.5 | 19.564 | 18.492 | 12.2247
1525 | 19.928 | 18.9133 | 12.2702
1525.5 | 20.28 | 19.272 | 12.3291
1526 | 20.628 | 19.6067 | 12.168
1526.5 | 21.032 | 19.9333 | 12.2956
1527 | 21.264 | 20.132 | 12.2058
1527.5 | 21.636 | 20.4133 | 12.192
1528 | 21.652 | 20.544 | 12.1364
1528.5 | 21.64 | 20.5813 | 12.3011
1529 | 21.712 | 20.6147 | 12.2324
1529.5 | 21.54 | 20.548 | 12.0706
1530 | 21.568 | 20.472 | 12.132
1530.5 | 21.408 | 20.3093 | 12.1418
1531 | 20.996 | 19.992 | 12.1822
1531.5 | 20.76 | 19.6867 | 12.208
1532 | 20.392 | 19.3053 | 12.1924
1532.5 | 19.8 | 18.7827 | 12.2509
1533 | 19.368 | 18.308 | 12.3404
1533.5 | 18.744 | 17.7133 | 12.2713
1534 | 18.124 | 17.1107 | 12.2378
1534.5 | 17.472 | 16.4587 | 12.2084
1535 | 16.74 | 15.7867 | 12.068
1535.5 | 16.024 | 15.152 | 12.08
1536 | 15.592 | 14.652 | 12.1258
1536.5 | 15.032 | 14.1013 | 11.9502
1537 | 14.512 | 13.6253 | 11.7898
1537.5 | 14.268 | 13.324 | 11.7062
1538 | 13.956 | 13.044 | 11.54
1538.5 | 13.5 | 12.7413 | 11.4793
1539 | 13.288 | 12.5267 | 11.4294
1539.5 | 13.232 | 12.412 | 11.3215
1540 | 13.316 | 12.3027 | 11.3182
1540.5 | 13.108 | 12.18 | 11.2055
1541 | 12.868 | 12.0373 | 11.1629
1541.5 | 12.852 | 11.952 | 11.0789
1542 | 12.676 | 11.848 | 10.996
1542.5 | 12.568 | 11.7107 | 10.9724
1543 | 12.552 | 11.596 | 10.8724
1543.5 | 12.308 | 11.444 | 10.7636
1544 | 12.168 | 11.3027 | 10.6778
1544.5 | 12.032 | 11.1413 | 10.5553
1545 | 11.832 | 10.996 | 10.488
1545.5 | 11.7 | 10.8187 | 10.3876
1546 | 11.544 | 10.6227 | 10.2476
1546.5 | 11.284 | 10.44 | 10.0887
1547 | 11.064 | 10.276 | 9.972
1547.5 | 10.932 | 10.132 | 9.8527
1548 | 10.828 | 9.964 | 9.7142
1548.5 | 10.684 | 9.8107 | 9.5825
1549 | 10.512 | 9.6253 | 9.4454
1549.5 | 10.4 | 9.4827 | 9.3294
1550 | 10.316 | 9.364 | 9.1989
1550.5 | 10.124 | 9.2453 | 9.1036
1551 | 9.968 | 9.0667 | 8.9804
1551.5 | 9.836 | 8.9427 | 8.8582
1552 | 9.708 | 8.8267 | 8.7342
1552.5 | 9.596 | 8.7213 | 8.6178
1553 | 9.544 | 8.616 | 8.5251
1553.5 | 9.404 | 8.5187 | 8.4298
1554 | 9.18 | 8.384 | 8.3294
1554.5 | 9.148 | 8.272 | 8.2324
1555 | 9.004 | 8.156 | 8.124
1555.5 | 8.876 | 8.0427 | 8.0156
1556 | 8.872 | 7.9613 | 7.9135
1556.5 | 8.768 | 7.8813 | 7.8178
1557 | 8.612 | 7.724 | 7.704
1557.5 | 8.392 | 7.56 | 7.5804
1558 | 8.34 | 7.452 | 7.4498
1558.5 | 8.192 | 7.3267 | 7.328
1559 | 8.056 | 7.1827 | 7.18
1559.5 | 7.916 | 7.0427 | 7.0553
1560 | 7.776 | 6.876 | 6.9018
1560.5 | 7.66 | 6.7253 | 6.7596
1561 | 7.476 | 6.5733 | 6.6084
1561.5 | 7.312 | 6.4413 | 6.4386
1562 | 7.152 | 6.2773 | 6.2829
1562.5 | 6.964 | 6.12 | 6.1193
1563 | 6.796 | 5.9587 | 5.9622
1563.5 | 6.56 | 5.7613 | 5.7895
1564 | 6.36 | 5.5907 | 5.6215
1564.5 | 6.204 | 5.4613 | 5.4636
1565 | 6.092 | 5.2987 | 5.3011
1565.5 | 5.888 | 5.1373 | 5.1436
1566 | 5.768 | 4.988 | 4.9847
1566.5 | 5.632 | 4.7973 | 4.8342
1567 | 5.492 | 4.6373 | 4.6691
1567.5 | 5.344 | 4.5253 | 4.5189
1568 | 5.284 | 4.3827 | 4.3709
1568.5 | 5.1 | 4.2293 | 4.2404
1569 | 4.94 | 4.0827 | 4.1029
1569.5 | 4.82 | 3.9293 | 3.9669
1570 | 4.628 | 3.78 | 3.8211
1570.5 | 4.532 | 3.6653 | 3.6862
1571 | 4.392 | 3.524 | 3.5629
1571.5 | 4.324 | 3.444 | 3.4516
1572 | 4.16 | 3.316 | 3.3349
1572.5 | 4.036 | 3.1907 | 3.224
1573 | 3.912 | 3.064 | 3.1073
1573.5 | 3.884 | 2.9787 | 3.0069
1574 | 3.8 | 2.912 | 2.9178
1574.5 | 3.74 | 2.8147 | 2.8327
1575 | 3.572 | 2.708 | 2.7407
1575.5 | 3.536 | 2.624 | 2.6513
1576 | 3.42 | 2.5507 | 2.568
1576.5 | 3.336 | 2.4747 | 2.4891
1577 | 3.328 | 2.408 | 2.42
1577.5 | 3.204 | 2.3533 | 2.3618
1578 | 3.12 | 2.2613 | 2.2993
1578.5 | 3.06 | 2.1947 | 2.232
1579 | 3.04 | 2.144 | 2.1738
1579.5 | 2.952 | 2.088 | 2.1109
1580 | 3.004 | 2.0867 | 2.0698
1580.5 | 2.844 | 2.0147 | 2.0215
1581 | 2.748 | 1.936 | 1.9749
1581.5 | 2.74 | 1.9053 | 1.9233
1582 | 2.812 | 1.8747 | 1.8793
1582.5 | 2.712 | 1.848 | 1.8353
1583 | 2.676 | 1.812 | 1.7989
1583.5 | 2.68 | 1.7827 | 1.7724
1584 | 2.5 | 1.6987 | 1.7302
1584.5 | 2.452 | 1.6467 | 1.6891
1585 | 2.5 | 1.652 | 1.6578
1585.5 | 2.42 | 1.616 | 1.6145
1586 | 2.372 | 1.5853 | 1.5931
1586.5 | 2.408 | 1.5693 | 1.5731
1587 | 2.372 | 1.5373 | 1.5494
1587.5 | 2.396 | 1.5213 | 1.5189
1588 | 2.328 | 1.456 | 1.4753
1588.5 | 2.32 | 1.4627 | 1.4494
1589 | 2.236 | 1.42 | 1.4233
1589.5 | 2.204 | 1.4133 | 1.4116
1590 | 2.228 | 1.3827 | 1.3876
1590.5 | 2.192 | 1.3507 | 1.3651
1591 | 2.296 | 1.3413 | 1.3393
1591.5 | 2.184 | 1.3053 | 1.3029
1592 | 2.136 | 1.2827 | 1.2811
1592.5 | 2.116 | 1.2613 | 1.2654
1593 | 2.116 | 1.228 | 1.2513
1593.5 | 2.088 | 1.212 | 1.2226
1594 | 2.148 | 1.216 | 1.2007
1594.5 | 2.012 | 1.1853 | 1.1695
1595 | 2.02 | 1.168 | 1.1553
1595.5 | 1.968 | 1.1587 | 1.1491
1596 | 2 | 1.1347 | 1.1396
1596.5 | 1.996 | 1.12 | 1.124
1597 | 1.968 | 1.116 | 1.0829
1597.5 | 1.904 | 1.0747 | 1.0651
1598 | 1.96 | 1.092 | 1.0607
1598.5 | 1.996 | 1.092 | 1.0553
1599 | 1.856 | 1.02 | 1.0266
1599.5 | 1.712 | 0.95067 | 0.98945
1600 | 1.812 | 0.98267 | 0.98582
1600.5 | 1.784 | 0.97733 | 0.96073
1601 | 1.788 | 0.98267 | 0.96145
1601.5 | 1.784 | 0.976 | 0.94618
1602 | 1.76 | 0.96133 | 0.932
1602.5 | 1.748 | 0.93067 | 0.90873
1603 | 1.78 | 0.92 | 0.88873
1603.5 | 1.748 | 0.89867 | 0.87091
1604 | 1.764 | 0.89467 | 0.86145
1604.5 | 1.708 | 0.89467 | 0.86109
1605 | 1.676 | 0.85333 | 0.83709
1605.5 | 1.66 | 0.832 | 0.82727
1606 | 1.676 | 0.824 | 0.80473
1606.5 | 1.628 | 0.80933 | 0.79418
1607 | 1.604 | 0.83333 | 0.77782
1607.5 | 1.692 | 0.828 | 0.77673
1608 | 1.648 | 0.78667 | 0.75527
1608.5 | 1.524 | 0.74267 | 0.73782
1609 | 1.528 | 0.736 | 0.72291
1609.5 | 1.54 | 0.72 | 0.708
1610 | 1.516 | 0.748 | 0.71127
1610.5 | 1.608 | 0.744 | 0.70473
1611 | 1.636 | 0.72 | 0.69527
1611.5 | 1.58 | 0.684 | 0.66764
1612 | 1.564 | 0.688 | 0.65055
1612.5 | 1.564 | 0.69067 | 0.64655
1613 | 1.512 | 0.66533 | 0.63782
1613.5 | 1.56 | 0.65333 | 0.63236
1614 | 1.436 | 0.60267 | 0.61709
1614.5 | 1.376 | 0.592 | 0.60255
1615 | 1.44 | 0.59867 | 0.59127
1615.5 | 1.416 | 0.616 | 0.58
1616 | 1.328 | 0.56 | 0.56364
1616.5 | 1.448 | 0.58933 | 0.56473
1617 | 1.36 | 0.58 | 0.564
1617.5 | 1.34 | 0.55733 | 0.54727
1618 | 1.392 | 0.55333 | 0.53091
1618.5 | 1.396 | 0.55067 | 0.52218
1619 | 1.4 | 0.548 | 0.51673
1619.5 | 1.356 | 0.53733 | 0.51673
1620 | 1.36 | 0.5 | 0.49855
1620.5 | 1.324 | 0.47733 | 0.48873
1621 | 1.404 | 0.50267 | 0.48109
1621.5 | 1.432 | 0.50267 | 0.47309
1622 | 1.408 | 0.492 | 0.47127
1622.5 | 1.304 | 0.472 | 0.45927
1623 | 1.284 | 0.44933 | 0.45309
1623.5 | 1.34 | 0.46667 | 0.43964
1624 | 1.296 | 0.436 | 0.43345
1624.5 | 1.32 | 0.42933 | 0.41527
1625 | 1.332 | 0.46267 | 0.41855
1625.5 | 1.332 | 0.432 | 0.412
1626 | 1.296 | 0.41333 | 0.40727
1626.5 | 1.272 | 0.39867 | 0.39418
1627 | 1.32 | 0.412 | 0.392
1627.5 | 1.344 | 0.41467 | 0.38291
1628 | 1.208 | 0.38 | 0.37636
1628.5 | 1.24 | 0.37067 | 0.37127
1629 | 1.172 | 0.37067 | 0.368
1629.5 | 1.112 | 0.31733 | 0.34291
1630 | 1.132 | 0.33067 | 0.33782
1630.5 | 1.176 | 0.356 | 0.33382
1631 | 1.224 | 0.37467 | 0.34509
1631.5 | 1.184 | 0.37867 | 0.33673
1632 | 1.192 | 0.35067 | 0.33564
1632.5 | 1.188 | 0.33867 | 0.32255
1633 | 1.22 | 0.34933 | 0.31455
1633.5 | 1.168 | 0.35333 | 0.30545
1634 | 1.124 | 0.32267 | 0.30364
1634.5 | 1.212 | 0.35733 | 0.31127
1635 | 1.16 | 0.32 | 0.30873
1635.5 | 1.124 | 0.28533 | 0.288
1636 | 1.156 | 0.28667 | 0.28218
1636.5 | 1.096 | 0.3 | 0.27236
1637 | 1.136 | 0.308 | 0.27818
1637.5 | 1.096 | 0.288 | 0.27055
1638 | 1.048 | 0.26533 | 0.26509
1638.5 | 1.064 | 0.24933 | 0.25055
1639 | 1.004 | 0.24533 | 0.23745
1639.5 | 1.056 | 0.276 | 0.24582
1640 | 1.14 | 0.31067 | 0.24945
1640.5 | 1.136 | 0.28133 | 0.24327
1641 | 0.996 | 0.236 | 0.232
1641.5 | 1.024 | 0.24 | 0.22
1642 | 1.124 | 0.26533 | 0.21782
1642.5 | 1.056 | 0.264 | 0.21273
1643 | 1.132 | 0.288 | 0.22073
1643.5 | 0.968 | 0.24 | 0.21564
1644 | 0.96 | 0.228 | 0.21055
1644.5 | 1.06 | 0.23867 | 0.21127
1645 | 1.092 | 0.22267 | 0.20073
1645.5 | 0.996 | 0.208 | 0.19455
1646 | 1.036 | 0.184 | 0.192
1646.5 | 0.988 | 0.18933 | 0.19891
1647 | 0.92 | 0.152 | 0.18473
1647.5 | 1.008 | 0.172 | 0.18364
1648 | 1.052 | 0.192 | 0.18327
1648.5 | 1.06 | 0.21067 | 0.18436
1649 | 1.216 | 0.276 | 0.19345
1649.5 | 1.152 | 0.27067 | 0.18727
1650 | 0.94 | 0.164 | 0.16436

## Fig5
peak absorption | NA=0.46 Er | peak absorption | NA=0.46 Yb | peak absorption | NA=0.242 Er | peak absorption | NA=0.242 Yb | peak absorption | NA=0.121 Er | peak absorption | NA=0.121 Yb
82.33 | 0.66476 | 79.1 | 0.59418 | 82.33 | 0.5948 | 79.1 | 0.52263 | 82.33 | 0.52253 | 79.1 | 0.44576
71.95 | 0.62543 | 71.21 | 0.55835 | 72.11 | 0.54916 | 71.21 | 0.47802 | 72.06 | 0.46656 | 71.21 | 0.39334
61.8 | 0.57864 | 63.27 | 0.51383 | 61.71 | 0.48809 | 63.32 | 0.42562 | 61.68 | 0.39202 | 63.32 | 0.32865
51.42 | 0.51497 | 55.36 | 0.46116 | 51.42 | 0.40607 | 55.41 | 0.35878 | 51.42 | 0.29269 | 55.41 | 0.25248
41.2 | 0.425 | 47.45 | 0.39157 | 41.16 | 0.29422 | 47.49 | 0.27585 | 41.14 | 0.16894 | 47.49 | 0.16298
30.85 | 0.29724 | 39.54 | 0.3088 | 30.9 | 0.16117 | 39.58 | 0.18242 | 30.89 | 0.07187 | 39.58 | 0.08287
20.58 | 0.15598 | 31.63 | 0.20993 | 20.57 | 0.06757 | 31.66 | 0.09792 | 20.59 | 0.03594 | 31.66 | 0.03759
10.28 | 0.07062 | 23.73 | 0.12221 | 10.28 | 0.03589 | 23.73 | 0.0472 | 10.29 | 0.02721 | 23.73 | 0.01938
5.142 | 0.05329 | 15.82 | 0.067 | 5.146 | 0.0309 | 15.83 | 0.02653 | 5.15 | 0.02699 | 15.83 | 0.0139
0.5136 | 0.04264 | 7.909 | 0.04109 | 0.5149 | 0.02952 | 7.915 | 0.01832 | 0.5156 | 0.02696 | 7.915 | 0.01162
|  | 3.954 | 0.03338 |  |  | 3.954 | 0.01593 |  |  | 3.954 | 0.00986
|  | 0.3954 | 0.02908 |  |  | 0.3954 | 0.01416 |  |  | 0.3954 | 0.00986
[6 empty] | -- | --
[6 empty] | -- | --

## Fig6
wavelength | cross section | white light
1400 | 0.7941 | 0.5255
1401 | 0.844 | 0.837
1402 | 0.9255 | 0.9187
1403 | 1.008 | 0.9978
1404 | 1.054 | 1.046
1405 | 1.082 | 1.072
1406 | 1.086 | 1.08
1407 | 1.121 | 1.111
1408 | 1.166 | 1.158
1409 | 1.229 | 1.219
1410 | 1.321 | 1.309
1411 | 1.371 | 1.363
1412 | 1.468 | 1.454
1413 | 1.565 | 1.553
1414 | 1.619 | 1.607
1415 | 1.687 | 1.674
1416 | 1.766 | 1.752
1417 | 1.853 | 1.839
1418 | 1.957 | 1.941
1419 | 2.067 | 2.05
1420 | 2.169 | 2.153
1421 | 2.294 | 2.274
1422 | 2.417 | 2.398
1423 | 2.527 | 2.509
1424 | 2.679 | 2.655
1425 | 2.816 | 2.795
1426 | 2.959 | 2.935
1427 | 3.122 | 3.098
1428 | 3.293 | 3.267
1429 | 3.463 | 3.436
1430 | 3.634 | 3.607
1431 | 3.84 | 3.81
1432 | 4.072 | 4.038
1433 | 4.266 | 4.237
1434 | 4.529 | 4.49
1435 | 4.808 | 4.771
1436 | 5.066 | 5.027
1437 | 5.353 | 5.313
1438 | 5.663 | 5.619
1439 | 5.982 | 5.935
1440 | 6.31 | 6.262
1441 | 6.666 | 6.617
1442 | 7.06 | 7.004
1443 | 7.455 | 7.395
1444 | 7.845 | 7.785
1445 | 8.254 | 8.192
1446 | 8.697 | 8.63
1447 | 9.162 | 9.091
1448 | 9.642 | 9.567
1449 | 10.13 | 10.05
1450 | 10.62 | 10.54
1451 | 11.13 | 11.04
1452 | 11.68 | 11.59
1453 | 12.25 | 12.15
1454 | 12.83 | 12.73
1455 | 13.42 | 13.32
1456 | 14.03 | 13.92
1457 | 14.64 | 14.53
1458 | 15.27 | 15.15
1459 | 15.91 | 15.78
1460 | 16.56 | 16.43
1461 | 17.23 | 17.09
1462 | 17.9 | 17.75
1463 | 18.56 | 18.41
1464 | 19.27 | 19.11
1465 | 19.97 | 19.81
1466 | 20.68 | 20.5
1467 | 21.38 | 21.2
1468 | 22.05 | 21.86
1469 | 22.72 | 22.53
1470 | 23.42 | 23.22
1471 | 24.13 | 23.92
1472 | 24.83 | 24.61
1473 | 25.51 | 25.28
1474 | 26.16 | 25.92
1475 | 26.79 | 26.55
1476 | 27.45 | 27.2
1477 | 28.12 | 27.85
1478 | 28.75 | 28.46
1479 | 29.31 | 29.02
1480 | 29.86 | 29.55
1481 | 30.38 | 30.06
1482 | 30.89 | 30.55
1483 | 31.38 | 31.03
1484 | 31.87 | 31.49
1485 | 32.33 | 31.94
1486 | 32.75 | 32.34
1487 | 33.13 | 32.7
1488 | 33.49 | 33.04
1489 | 33.82 | 33.35
1490 | 34.12 | 33.63
1491 | 34.41 | 33.9
1492 | 34.7 | 34.17
1493 | 34.99 | 34.43
1494 | 35.26 | 34.67
1495 | 35.51 | 34.9
1496 | 35.77 | 35.13
1497 | 36 | 35.34
1498 | 36.24 | 35.55
1499 | 36.5 | 35.77
1500 | 36.75 | 35.99
1501 | 37.02 | 36.22
1502 | 37.3 | 36.46
1503 | 37.62 | 36.72
1504 | 37.98 | 37.02
1505 | 38.38 | 37.35
1506 | 38.83 | 37.71
1507 | 39.32 | 38.1
1508 | 39.89 | 38.53
1509 | 40.54 | 39.01
1510 | 41.26 | 39.52
1511 | 42.06 | 40.05
1512 | 42.92 | 40.59
1513 | 43.84 | 41.11
1514 | 44.86 | 41.62
1515 | 45.97 | 42.11
1516 | 47.21 | 42.57
1517 | 48.65 | 43.01
1518 | 50.33 | 43.39
1519 | 52.34 | 43.71
1520 | 54.75 | 43.93
1521 | 57.55 | 44.07
1522 | 60.81 | 44.13
1523 | 64.37 | 44.14
1524 | 67.98 | 44.11
1525 | 71.4 | 44.07
1526 | 74.38 | 44.01
1527 | 76.75 | 43.96
1528 | 78.39 | 43.9
1529 | 79.1 | 43.83
1530 | 78.85 | 43.75
1531 | 77.58 | 43.66
1532 | 75.27 | 43.57
1533 | 71.93 | 43.48
1534 | 67.6 | 43.36
1535 | 62.7 | 43.2
1536 | 57.91 | 42.96
1537 | 53.9 | 42.6
1538 | 50.9 | 42.16
1539 | 48.81 | 41.69
1540 | 47.39 | 41.27
1541 | 46.33 | 40.89
1542 | 45.42 | 40.52
1543 | 44.55 | 40.13
1544 | 43.6 | 39.68
1545 | 42.56 | 39.14
1546 | 41.48 | 38.53
1547 | 40.35 | 37.84
1548 | 39.2 | 37.07
1549 | 38.06 | 36.26
1550 | 37 | 35.46
1551 | 36.03 | 34.7
1552 | 35.13 | 33.96
1553 | 34.27 | 33.23
1554 | 33.4 | 32.48
1555 | 32.51 | 31.69
1556 | 31.6 | 30.88
1557 | 30.72 | 30.07
1558 | 29.8 | 29.21
1559 | 28.78 | 28.26
1560 | 27.71 | 27.26
1561 | 26.6 | 26.2
1562 | 25.46 | 25.1
1563 | 24.22 | 23.91
1564 | 22.92 | 22.64
1565 | 21.62 | 21.38
1566 | 20.38 | 20.16
1567 | 19.16 | 18.96
1568 | 17.97 | 17.79
1569 | 16.82 | 16.66
1570 | 15.71 | 15.56
1571 | 14.65 | 14.52
1572 | 13.7 | 13.58
1573 | 12.89 | 12.78
1574 | 12.15 | 12.04
1575 | 11.39 | 11.3
1576 | 10.7 | 10.6
1577 | 10 | 9.925
1578 | 9.432 | 9.364
1579 | 9.024 | 8.939
1580 | 8.591 | 8.517
1581 | 8.187 | 8.126
1582 | 7.902 | 7.833
1583 | 7.638 | 7.568
1584 | 7.357 | 7.294
1585 | 7.077 | 7.001
1586 | 6.669 | 6.614
1587 | 6.301 | 6.267
1588 | 6.153 | 6.101
1589 | 6.036 | 5.972
1590 | 5.801 | 5.743
1591 | 5.494 | 5.451
1592 | 5.228 | 5.178
1593 | 4.949 | 4.91
1594 | 4.704 | 4.654
1595 | 4.4 | 4.374
1596 | 4.234 | 4.205
1597 | 4.144 | 4.086
1598 | 3.87 | 3.848
1599 | 3.709 | 3.688
1600 | 3.685 | 3.648
1601 | 3.618 | 3.574
1602 | 3.439 | 3.411
1603 | 3.269 | 3.239
1604 | 3.103 | 3.074
1605 | 2.927 | 2.905
1606 | 2.813 | 2.799
1607 | 2.821 | 2.794
1608 | 2.814 | 2.782
1609 | 2.744 | 2.727
1610 | 2.761 | 2.752
1611 | 2.914 | 2.866
1612 | 2.833 | 2.795
1613 | 2.631 | 2.648
1614 | 2.814 | 2.776
1615 | 2.869 | 2.81
1616 | 2.585 | 2.58
1617 | 2.454 | 2.442
1618 | 2.505 | 2.371