## Magnetic flux density
Temperature (°C) | Magnetic flux density (mT)
| Experiment | Simulation
20 | 217.2 | 230.32
30 | 215.4 | 214.37
40 | 205 | 197.5
50 | 192 | 180.22
60 | 165 | 163.07
70 | 139 | 145.77
80 | 110 | 126.05

## Quiescent position
Temperature (°C) | Quiescent position (mm)
| Measurement | Calculation | STD
20 | -1.861 | -1.516966 | 0.1225915
40 | -2.06575 | -1.749089 | 0.1554721
60 | -2.384 | -2.096754 | 0.1216306
80 | -2.9325 | -2.567169 | 0.1299346

## Total force
Displacement (mm) | Force (N)
| 20°C | 30°C | 40°C | 50°C | 60°C | 70°C | 80°C
-5 | 0.2770086 | 0.2427186 | 0.2066886 | 0.1724086 | 0.1418586 | 0.1128986 | 0.0845986
-4.5 | 0.1683586 | 0.1472486 | 0.1250386 | 0.1038686 | 0.0849686 | 0.0670086 | 0.0494186
-4 | 0.0998786 | 0.0870786 | 0.0735786 | 0.0606686 | 0.0491086 | 0.0380886 | 0.0272611335
-3.5 | 0.0583086 | 0.0503986 | 0.0420786 | 0.0341086 | 0.0269586 | 0.0201586 | 0.0134586
-3 | 0.0319386 | 0.0271386 | 0.0220786 | 0.0172386 | 0.0128886 | 0.0087386 | 0.0046486
-2.5 | 0.0159086 | 0.0129886 | 0.0099086 | 0.0069486 | 0.0042986 | 0.0017686 | -0.0007214
-2 | 0.0060186 | 0.0042386 | 0.0023686 | 0.0005786 | -0.0010314 | -0.0025714 | -0.0040814
-1.5 | -0.0002114 | -0.0012614 | -0.0023514 | -0.0034114 | -0.0043614 | -0.0052714 | -0.0061714
-1 | -0.0041714 | -0.0047514 | -0.0053714 | -0.0059614 | -0.0065014 | -0.0070014 | -0.0075114
-0.5 | -0.0069614 | -0.0072114 | -0.0075014 | -0.0077614 | -0.0080014 | -0.0082314 | -0.0084614
0 | -0.0092514 | -0.0092514 | -0.0092514 | -0.0092414 | -0.0092314 | -0.0092414 | -0.0092314
0.5 | -0.0115414 | -0.0112614 | -0.010979364 | -0.01070876 | -0.010460335 | -0.0102214 | -0.0100014
1 | -0.0143014 | -0.0137214 | -0.0130914 | -0.0124914 | -0.0119614 | -0.0114414 | -0.0109414
1.5 | -0.0183414 | -0.0172714 | -0.0161614 | -0.0150814 | -0.0141314 | -0.0132114 | -0.0123114
2 | -0.0244914 | -0.0227014 | -0.0208414 | -0.0190314 | -0.0174314 | -0.0158914 | -0.0143714
2.5 | -0.0344814 | -0.0315414 | -0.0284414 | -0.0254714 | -0.0228014 | -0.0202614 | -0.0177614
3 | -0.0504714 | -0.0456614 | -0.0405814 | -0.0357214 | -0.0313614 | -0.0272014 | -0.0231014
3.5 | -0.0765714 | -0.0686914 | -0.0603614 | -0.0524014 | -0.0452814 | -0.0384814 | -0.0318014
4 | -0.1198014 | -0.1067714 | -0.0930214 | -0.0799014 | -0.0681714 | -0.0569914 | -0.0460214
4.5 | -0.1910214 | -0.1694114 | -0.1466814 | -0.1250114 | -0.1056514 | -0.0872614 | -0.0692714
5 | -0.3112214 | -0.2744614 | -0.2358914 | -0.1992514 | -0.1666814 | -0.1358714 | -0.1058814

## Resonant Frequency
Temperature (°C) | Resonant frequency (Hz)
| Simulation | Experiment
20 | 13.98943 | 13.9
30 | 13.93989 | 14.1
40 | 13.85865 | 13.9
50 | 13.77148 | 13.6
60 | 13.4614 | 13.5
70 | 12.84517 | 13.1
80 | 12.20812 | 12.2

## Spring Stiffness
Temperature (°C) | Spring stiffness (N/m)
20 | 7.494303
30 | 7.44132
40 | 7.354846
50 | 7.262607
60 | 6.939243
70 | 6.318461
80 | 5.70728

## DampingRatio QualityFactor
Temperature (°C) | Damping ratio, . | Quality factor
20 | 0.07396671 | 7.048537
30 | 0.07889405 | 6.611311
40 | 0.08597889 | 5.939118
50 | 0.09067675 | 5.681336
60 | 0.09858684 | 5.17146
70 | 0.1025857 | 5.137142
80 (interpolate) | 0.109667

## Velocity
Temperature (°C) | Velocity (m/s)
20 | 0.3796453
30 | 0.3508858
40 | 0.3266048
50 | 0.316515
60 | 0.2932759
70 | 0.2904498

## output voltage
Temperature (°C) | Output Voltage (mV)
| Experiment | Simulation
20 | 92.08125 | 93.1
30 | 89.11625 | 93.05
40 | 90.66025 | 92.8
50 | 88.556 | 91.25
60 | 85.899 | 86.75
70 | 82.6865 | 80.83
80 | 81.237 | 74.27