## Figure 1
Figure 1, P Horak, JHV Price, A Malinowski, MN Zervas, 4/9/2015
| Backward pumping |  |  |  | Forward pumping |  |  |  | Dual pumping
z (m) | Total heat load (W/m) | Heat load by quantum defect (W/m) | Heat load by photodarkening (W/m) | Inversion (%) | Total heat load (W/m) | Heat load by quantum defect (W/m) | Heat load by photodarkening (W/m) | Inversion (%) | Total heat load (W/m) | Heat load by quantum defect (W/m) | Heat load by photodarkening (W/m) | Inversion (%)
0 | 3.773495 | 0.982434 | 2.791061 | 45.66016 | 16.98652 | 1.092335 | 15.89418 | 49.20546 | 10.4392 | 1.066384 | 9.372812 | 48.66574
0.01 | 3.948061 | 1.102703 | 2.845358 | 45.37052 | 17.16406 | 1.239241 | 15.92482 | 49.13864 | 10.62348 | 1.210002 | 9.413482 | 48.55462
0.02 | 4.141366 | 1.236927 | 2.904439 | 45.04915 | 17.37154 | 1.408523 | 15.96302 | 49.06156 | 10.83531 | 1.374265 | 9.461044 | 48.42736
0.03 | 4.354539 | 1.386072 | 2.968467 | 44.69448 | 17.61258 | 1.602965 | 16.00961 | 48.97288 | 11.07771 | 1.561558 | 9.516151 | 48.28201
0.04 | 4.588628 | 1.551078 | 3.03755 | 44.30517 | 17.8912 | 1.825692 | 16.06551 | 48.87112 | 11.35397 | 1.774488 | 9.579479 | 48.11645
0.05 | 4.844564 | 1.732824 | 3.111739 | 43.88018 | 18.21188 | 2.080183 | 16.13169 | 48.7546 | 11.66759 | 2.015878 | 9.651707 | 47.92834
0.06 | 5.123123 | 1.93211 | 3.191014 | 43.41886 | 18.57948 | 2.370287 | 16.2092 | 48.62145 | 12.02224 | 2.288744 | 9.7335 | 47.71515
0.07 | 5.424899 | 2.149623 | 3.275277 | 42.92101 | 18.99933 | 2.70023 | 16.2991 | 48.46961 | 12.42174 | 2.596271 | 9.825473 | 47.47419
0.08 | 5.750268 | 2.385914 | 3.364354 | 42.38695 | 19.47711 | 3.074608 | 16.4025 | 48.2968 | 12.86992 | 2.941763 | 9.92816 | 47.2026
0.09 | 6.099372 | 2.64138 | 3.457992 | 41.8176 | 20.01886 | 3.498367 | 16.52049 | 48.10051 | 13.37055 | 3.328587 | 10.04197 | 46.89741
0.1 | 6.472107 | 2.91624 | 3.555867 | 41.21447 | 20.63087 | 3.976773 | 16.65409 | 47.87806 | 13.9272 | 3.760085 | 10.16712 | 46.55558
0.11 | 6.868127 | 3.210533 | 3.657594 | 40.57969 | 21.31957 | 4.515345 | 16.80422 | 47.62655 | 14.54307 | 4.239475 | 10.3036 | 46.17407
0.12 | 7.286855 | 3.524114 | 3.76274 | 39.91597 | 22.09138 | 5.119774 | 16.9716 | 47.34292 | 15.22083 | 4.769725 | 10.4511 | 45.74991
0.13 | 7.727512 | 3.856662 | 3.87085 | 39.22658 | 22.95249 | 5.795796 | 17.15669 | 47.02397 | 15.96237 | 5.353403 | 10.60896 | 45.28033
0.14 | 8.189153 | 4.207695 | 3.981458 | 38.51523 | 23.90862 | 6.54904 | 17.35958 | 46.66643 | 16.7686 | 5.992517 | 10.77608 | 44.76284
0.15 | 8.670715 | 4.5766 | 4.094115 | 37.78602 | 24.96471 | 7.384821 | 17.57989 | 46.267 | 17.63924 | 6.688335 | 10.95091 | 44.19539
0.16 | 9.171066 | 4.962656 | 4.208411 | 37.04328 | 26.12453 | 8.307904 | 17.81662 | 45.82246 | 18.57259 | 7.441205 | 11.13139 | 43.57647
0.17 | 9.689058 | 5.365074 | 4.323984 | 36.29147 | 27.39033 | 9.32222 | 18.06811 | 45.32977 | 19.56536 | 8.25039 | 11.31497 | 42.90527
0.18 | 10.22358 | 5.783033 | 4.440545 | 35.53505 | 28.76239 | 10.43054 | 18.33184 | 44.78618 | 20.61254 | 9.113914 | 11.49863 | 42.1818
0.19 | 10.77359 | 6.215714 | 4.557878 | 34.77836 | 30.23859 | 11.63417 | 18.60443 | 44.18936 | 21.70741 | 10.02846 | 11.67895 | 41.407
0.2 | 11.33818 | 6.662331 | 4.675853 | 34.02551 | 31.81406 | 12.93254 | 18.88152 | 43.53757 | 22.84152 | 10.98933 | 11.85219 | 40.58278
0.21 | 11.91659 | 7.122165 | 4.794421 | 33.28031 | 33.48081 | 14.32296 | 19.15785 | 42.8298 | 24.00491 | 11.99043 | 12.01448 | 39.7121
0.22 | 12.5082 | 7.594583 | 4.913612 | 32.54618 | 35.22754 | 15.8003 | 19.42723 | 42.06589 | 25.18634 | 13.02441 | 12.16193 | 38.79893
0.23 | 13.11259 | 8.079058 | 5.033527 | 31.82615 | 37.03959 | 17.3568 | 19.68279 | 41.24663 | 26.37365 | 14.08281 | 12.29085 | 37.84817
0.24 | 13.72951 | 8.575175 | 5.154334 | 31.12278 | 38.89909 | 18.98197 | 19.91711 | 40.3739 | 27.55423 | 15.15629 | 12.39793 | 36.86556
0.25 | 14.3589 | 9.082645 | 5.276251 | 30.43821 | 40.78523 | 20.66269 | 20.12255 | 39.45063 | 28.71544 | 16.23501 | 12.48043 | 35.8575
0.26 | 15.00084 | 9.6013 | 5.399541 | 29.77412 | 42.67489 | 22.38334 | 20.29155 | 38.48088 | 29.84515 | 17.30887 | 12.53628 | 34.83083
0.27 | 15.65559 | 10.13109 | 5.5245 | 29.13183 | 44.54327 | 24.12622 | 20.41705 | 37.46967 | 30.93216 | 18.36796 | 12.5642 | 33.79267
0.28 | 16.32353 | 10.67208 | 5.651449 | 28.51223 | 46.36485 | 25.87202 | 20.49283 | 36.42295 | 31.9666 | 19.40288 | 12.56372 | 32.75012
0.29 | 17.00518 | 11.22445 | 5.780722 | 27.91592 | 48.11428 | 27.60046 | 20.51382 | 35.34735 | 32.94023 | 20.405 | 12.53523 | 31.71012
0.3 | 17.70114 | 11.78847 | 5.912665 | 27.34318 | 49.76735 | 29.29094 | 20.47641 | 34.25005 | 33.84665 | 21.36682 | 12.47983 | 30.67923
0.31 | 18.41213 | 12.36451 | 6.047627 | 26.79405 | 51.30188 | 30.92332 | 20.37856 | 33.13845 | 34.68137 | 22.28203 | 12.39934 | 29.66348
0.32 | 19.13894 | 12.95299 | 6.185956 | 26.26834 | 52.69846 | 32.47852 | 20.21994 | 32.02004 | 35.44183 | 23.14576 | 12.29607 | 28.66824
0.33 | 19.88243 | 13.55444 | 6.327996 | 25.76571 | 53.94105 | 33.93924 | 20.00181 | 30.90208 | 36.12727 | 23.95451 | 12.17277 | 27.69817
0.34 | 20.64351 | 14.16942 | 6.474086 | 25.28566 | 55.01733 | 35.29036 | 19.72697 | 29.79147 | 36.73861 | 24.70618 | 12.03244 | 26.7572
0.35 | 21.42314 | 14.79858 | 6.624558 | 24.82758 | 55.91882 | 36.51935 | 19.39947 | 28.69454 | 37.27821 | 25.4 | 11.87821 | 25.84848
0.36 | 22.22233 | 15.44259 | 6.779737 | 24.39079 | 56.64087 | 37.61649 | 19.02438 | 27.61696 | 37.74964 | 26.0364 | 11.71324 | 24.97446
0.37 | 23.04212 | 16.10218 | 6.939938 | 23.97454 | 57.1824 | 38.57489 | 18.60751 | 26.56362 | 38.15746 | 26.61686 | 11.54061 | 24.13689
0.38 | 23.88357 | 16.7781 | 7.105473 | 23.57805 | 57.5456 | 39.39047 | 18.15512 | 25.53864 | 38.50699 | 27.14377 | 11.36322 | 23.33693
0.39 | 24.74779 | 17.47115 | 7.276645 | 23.20049 | 57.73542 | 40.06179 | 17.67363 | 24.54535 | 38.80404 | 27.62026 | 11.18378 | 22.5752
0.4 | 25.63591 | 18.18216 | 7.453751 | 22.84106 | 57.75917 | 40.58976 | 17.16941 | 23.5863 | 39.0548 | 28.05004 | 11.00476 | 21.85184
0.41 | 26.54907 | 18.91198 | 7.637086 | 22.49893 | 57.62597 | 40.97739 | 16.64858 | 22.66335 | 39.2656 | 28.43725 | 10.82835 | 21.16662
0.42 | 27.48845 | 19.66151 | 7.82694 | 22.17329 | 57.34627 | 41.22942 | 16.11685 | 21.7777 | 39.44281 | 28.78632 | 10.65649 | 20.51897
0.43 | 28.45525 | 20.43165 | 8.023602 | 21.86334 | 56.93148 | 41.35202 | 15.57946 | 20.93001 | 39.59273 | 29.10189 | 10.49084 | 19.90807
0.44 | 29.45069 | 21.22333 | 8.227357 | 21.56831 | 56.39351 | 41.35243 | 15.04108 | 20.12042 | 39.72149 | 29.38865 | 10.33284 | 19.33291
0.45 | 30.47601 | 22.03752 | 8.438495 | 21.28744 | 55.74448 | 41.23869 | 14.50579 | 19.3487 | 39.83499 | 29.65132 | 10.18367 | 18.79232
0.46 | 31.5325 | 22.8752 | 8.657303 | 21.02003 | 54.99644 | 41.01937 | 13.97707 | 18.61425 | 39.93888 | 29.89454 | 10.04433 | 18.28502
0.47 | 32.62146 | 23.73739 | 8.884072 | 20.76537 | 54.16117 | 40.7033 | 13.45787 | 17.91622 | 40.03847 | 30.12285 | 9.915619 | 17.80968
0.48 | 33.74421 | 24.62511 | 9.119097 | 20.52281 | 53.24999 | 40.29941 | 12.95058 | 17.25356 | 40.13879 | 30.34061 | 9.798183 | 17.36489
0.49 | 34.90211 | 25.53943 | 9.362675 | 20.29171 | 52.27366 | 39.81655 | 12.45711 | 16.62506 | 40.24454 | 30.55201 | 9.692532 | 16.94928
0.5 | 36.09656 | 26.48145 | 9.61511 | 20.07147 | 51.24229 | 39.26335 | 11.97894 | 16.02941 | 40.36011 | 30.76105 | 9.599059 | 16.56142
0.51 | 37.32898 | 27.45227 | 9.876712 | 19.86152 | 50.16529 | 38.64815 | 11.51715 | 15.46523 | 40.48957 | 30.97151 | 9.518061 | 16.19996
0.52 | 38.60083 | 28.45304 | 10.1478 | 19.66132 | 49.05137 | 37.97888 | 11.07249 | 14.93109 | 40.6367 | 31.18695 | 9.449758 | 15.86353
0.53 | 39.91363 | 29.48494 | 10.42869 | 19.47036 | 47.90849 | 37.26306 | 10.64543 | 14.42556 | 40.80502 | 31.41072 | 9.394303 | 15.55082
0.54 | 41.2689 | 30.54918 | 10.71971 | 19.28816 | 46.74389 | 36.50771 | 10.23618 | 13.94721 | 40.99777 | 31.64597 | 9.351805 | 15.26056
0.55 | 42.66822 | 31.647 | 11.02122 | 19.11425 | 45.56416 | 35.71938 | 9.844777 | 13.49466 | 41.21797 | 31.89563 | 9.322332 | 14.99153
0.56 | 44.11324 | 32.77968 | 11.33356 | 18.9482 | 44.37518 | 34.90412 | 9.47106 | 13.06652 | 41.4684 | 32.16247 | 9.305929 | 14.74257
0.57 | 45.60561 | 33.94852 | 11.65709 | 18.78961 | 43.18224 | 34.06749 | 9.114751 | 12.66147 | 41.75166 | 32.44904 | 9.30262 | 14.51254
0.58 | 47.14706 | 35.15488 | 11.99218 | 18.63809 | 41.99002 | 33.21456 | 8.775466 | 12.27825 | 42.07017 | 32.75775 | 9.31242 | 14.30039
0.59 | 48.73936 | 36.40014 | 12.33921 | 18.49328 | 40.80269 | 32.34995 | 8.452738 | 11.91563 | 42.42619 | 33.09085 | 9.335339 | 14.1051
0.6 | 50.38434 | 37.68575 | 12.69859 | 18.35484 | 39.62387 | 31.47784 | 8.146039 | 11.57246 | 42.82182 | 33.45043 | 9.371388 | 13.9257
0.61 | 52.08387 | 39.01315 | 13.07072 | 18.22243 | 38.45676 | 30.60196 | 7.854799 | 11.24762 | 43.25907 | 33.83849 | 9.420583 | 13.76127
0.62 | 53.8399 | 40.38389 | 13.45601 | 18.09577 | 37.30411 | 29.7257 | 7.578416 | 10.94007 | 43.73981 | 34.25687 | 9.482948 | 13.61095
0.63 | 55.65442 | 41.79951 | 13.85491 | 17.97455 | 36.1683 | 28.85203 | 7.316275 | 10.64882 | 44.26585 | 34.70733 | 9.558518 | 13.47391
0.64 | 57.5295 | 43.26163 | 14.26787 | 17.85852 | 35.05135 | 27.9836 | 7.067749 | 10.37293 | 44.83888 | 35.19153 | 9.647344 | 13.34937
0.65 | 59.46726 | 44.77191 | 14.69535 | 17.7474 | 33.95496 | 27.12274 | 6.832214 | 10.11152 | 45.46056 | 35.71107 | 9.749488 | 13.23658
0.66 | 61.4699 | 46.33207 | 15.13783 | 17.64097 | 32.88056 | 26.2715 | 6.609052 | 9.863765 | 46.13248 | 36.26745 | 9.865031 | 13.13486
0.67 | 63.53968 | 47.94387 | 15.59581 | 17.539 | 31.82931 | 25.43165 | 6.397656 | 9.628878 | 46.85621 | 36.86214 | 9.994073 | 13.04352
0.68 | 65.67893 | 49.60913 | 16.0698 | 17.44126 | 30.80215 | 24.60472 | 6.197434 | 9.406124 | 47.63326 | 37.49653 | 10.13673 | 12.96194
0.69 | 67.89008 | 51.32974 | 16.56033 | 17.34756 | 29.79982 | 23.79201 | 6.007812 | 9.194815 | 48.46514 | 38.172 | 10.29313 | 12.88953
0.7 | 70.17561 | 53.10765 | 17.06796 | 17.2577 | 28.82286 | 22.99463 | 5.828237 | 8.994301 | 49.35334 | 38.88989 | 10.46344 | 12.82573
0.71 | 72.5381 | 54.94484 | 17.59325 | 17.17151 | 27.87167 | 22.21349 | 5.658175 | 8.803974 | 50.29935 | 39.65151 | 10.64784 | 12.76998
0.72 | 74.9802 | 56.84341 | 18.13679 | 17.08881 | 26.94647 | 21.44936 | 5.497117 | 8.623262 | 51.30466 | 40.45816 | 10.8465 | 12.72179
0.73 | 77.50467 | 58.80548 | 18.69919 | 17.00944 | 26.04741 | 20.70283 | 5.344575 | 8.451629 | 52.37079 | 41.31113 | 11.05966 | 12.68068
0.74 | 80.11434 | 60.83326 | 19.28108 | 16.93324 | 25.17447 | 19.97439 | 5.200085 | 8.288571 | 53.49926 | 42.21172 | 11.28754 | 12.64618
0.75 | 82.81214 | 62.92904 | 19.8831 | 16.86008 | 24.32758 | 19.26438 | 5.063203 | 8.133615 | 54.69163 | 43.16123 | 11.53041 | 12.61787
0.76 | 85.6011 | 65.09516 | 20.50594 | 16.78981 | 23.50656 | 18.57305 | 4.933512 | 7.986317 | 55.94948 | 44.16095 | 11.78853 | 12.59534
0.77 | 88.48436 | 67.33407 | 21.15029 | 16.7223 | 22.71116 | 17.90055 | 4.810612 | 7.84626 | 57.27443 | 45.21223 | 12.0622 | 12.57819
0.78 | 91.46514 | 69.64828 | 21.81686 | 16.65743 | 21.94107 | 17.24695 | 4.694126 | 7.713051 | 58.66815 | 46.31641 | 12.35175 | 12.56606
0.79 | 94.54679 | 72.04039 | 22.50641 | 16.59509 | 21.19593 | 16.61224 | 4.583699 | 7.586324 | 60.13236 | 47.47486 | 12.6575 | 12.55859

## Figure 2
Figure 2, P Horak, JHV Price, A Malinowski, MN Zervas, 4/9/2015
Figure 2(a) |  | Figure 2(b) | [9 empty] | Figure 2(c) | [6 empty] | Figure 2(d)
|  |  | Dneff | [9 empty] | Core overlap | [6 empty] | Effective mode area (um^2)
r (um) | T (deg C) | Q (W/m) | LP01 | LP11 | LP21 | LP02 | LP31 | LP12 |  |  |  | Q (W/m) | LP01 | LP11 | LP21 | LP02 | LP31 | LP12 | Q (W/m) | LP01 | LP11 | LP21 | LP02 | LP31 | LP12
0 | 44.77978 | 0 | -2.302158e-05 | -5.793111e-05 | -0.0001028712 | -0.0001173114 | -0.0001562631 | -0.0001809329 | -0.0002106403 | -0.0002151508 | -0.0002153819 | 0 | 0.6490604 | 0.3754371 | 0.199513 | 0.4214982 | 0.09685156 | 0.4265885 | 0 | 3735.744 | 5199.718 | 5559.297 | 3255.886 | 5914.312 | 6303.11
2 | 44.74351 | 5 | -1.278796e-05 | -4.884475e-05 | -9.451268e-05 | -0.0001080159 | -0.0001484662 | -0.0001724549 | -0.0002074642 | -0.0002081127 | -0.0002125939 | 5 | 0.6631318 | 0.3853799 | 0.205074 | 0.4141823 | 0.09979398 | 0.4329275 | 5 | 3610.037 | 5144.767 | 5526.425 | 3270.034 | 5868.315 | 6033.396
4 | 44.63276 | 10 | -2.496804e-06 | -3.971827e-05 | -8.612559e-05 | -9.87307e-05 | -0.0001406432 | -0.0001638907 | -0.000200961 | -0.0002040573 | -0.0002090144 | 10 | 0.6767689 | 0.3953677 | 0.2107128 | 0.407197 | 0.1027698 | 0.4367815 | 10 | 3489.006 | 5088.87 | 5493.822 | 3284.974 | 5825.378 | 5834.55
6 | 44.44824 | 15 | 7.850124e-06 | -3.055184e-05 | -7.771009e-05 | -8.945539e-05 | -0.0001327948 | -0.0001552611 | -0.0001937508 | -0.0002003727 | -0.0002049896 | 15 | 0.6899585 | 0.4054031 | 0.2164288 | 0.4005762 | 0.1057821 | 0.4389099 | 15 | 3372.865 | 5003.55 | 5461.397 | 3300.297 | 5785.023 | 5680.93
8 | 44.18949 | 20 | 1.825105e-05 | -2.134558e-05 | -6.926628e-05 | -8.018939e-05 | -0.0001249216 | -0.0001465802 | -0.0001864847 | -0.0001963572 | -0.0002004287 | 20 | 0.7026913 | 0.4154499 | 0.2222212 | 0.3943462 | 0.1088332 | 0.4397756 | 20 | 3261.737 | 4956.862 | 5429.074 | 3315.658 | 5746.869 | 5558.205
10 | 43.8578 | 25 | 2.870416e-05 | -1.209979e-05 | -6.079426e-05 | -7.093193e-05 | -0.0001170241 | -0.0001378581 | -0.0001791721 | -0.0001919575 | -0.0001952767 | 25 | 0.7149621 | 0.4255109 | 0.2280892 | 0.3885268 | 0.1119251 | 0.4396814 | 25 | 3155.667 | 4904.674 | 5396.784 | 3330.761 | 5710.609 | 5457.692
12 | 43.45174 | 30 | 3.920766e-05 | -2.814725e-06 | -5.229412e-05 | -6.168215e-05 | -0.0001091027 | -0.0001291023 | -0.0001718195 | -0.0001871293 | -0.000189544 | 30 | 0.7267689 | 0.4355756 | 0.2340314 | 0.383132 | 0.1150596 | 0.4388368 | 30 | 3054.636 | 4849.988 | 5364.468 | 3345.354 | 5675.987 | 5373.782
14 | 42.97184 | 35 | 4.975975e-05 | 6.50936e-06 | -4.376592e-05 | -5.24391e-05 | -0.0001011579 | -0.0001203187 | -0.0001644311 | -0.0001818492 | -0.0001832982 | 35 | 0.7381131 | 0.4456339 | 0.2400464 | 0.3781705 | 0.1182379 | 0.4373941 | 35 | 2958.569 | 4793.573 | 5332.076 | 3359.224 | 5642.792 | 5302.661
16 | 42.41818 | 40 | 6.035865e-05 | 1.587217e-05 | -3.520974e-05 | -4.320177e-05 | -9.318988e-05 | -0.0001115117 | -0.0001570102 | -0.0001761206 | -0.0001766312 | 40 | 0.7489987 | 0.4556752 | 0.2461328 | 0.3736473 | 0.1214612 | 0.4354683 | 40 | 2867.348 | 4735.917 | 5299.565 | 3372.194 | 5610.842 | 5241.625
18 | 41.79099 | 45 | 7.10026e-05 | 2.52734e-05 | -2.662564e-05 | -3.396908e-05 | -8.519905e-05 | -0.0001026849 | -0.0001495592 | -0.0001696266 | -0.0001699722 | 45 | 0.7594323 | 0.4656895 | 0.2522887 | 0.3695631 | 0.1247307 | 0.4331494 | 45 | 2780.824 | 4677.363 | 5266.896 | 3384.117 | 5579.985 | 5188.691
20 | 41.08963 | 50 | 8.168987e-05 | 3.471272e-05 | -1.801369e-05 | -2.473995e-05 | -7.718564e-05 | -9.384142e-05 | -0.0001420801 | -0.0001623643 | -0.000163449 | 50 | 0.7694225 | 0.4756666 | 0.2585121 | 0.365916 | 0.1280471 | 0.4305095 | 50 | 2698.823 | 4618.179 | 5234.039 | 3394.875 | 5550.09 | 5142.362
22 | 40.31484 | 55 | 9.24188e-05 | 4.418976e-05 | -9.373952e-06 | -1.551328e-05 | -6.914986e-05 | -8.498358e-05 | -0.0001345744 | -0.0001548955 | -0.000156602 | 55 | 0.7789796 | 0.4855969 | 0.264801 | 0.3627011 | 0.1314112 | 0.4276081 | 55 | 2621.152 | 4558.577 | 5200.967 | 3404.375 | 5521.047 | 5101.482
24 | 39.4661 | 60 | 0.0001031877 | 5.370415e-05 | -7.064823e-07 | -6.287985e-06 | -6.109191e-05 | -7.61134e-05 | -0.0001270434 | -0.0001472615 | -0.0001494805 | 60 | 0.7881151 | 0.4954709 | 0.2711531 | 0.3599116 | 0.1348235 | 0.4244947 | 60 | 2547.61 | 4498.738 | 5167.66 | 3412.545 | 5492.756 | 5065.135
26 | 38.56152 | 65 | 0.0001139951 | 6.325549e-05 | 7.988655e-06 | 2.937038e-06 | -5.301198e-05 | -6.723254e-05 | -0.0001194881 | -0.000139493 | -0.0001421285 | 65 | 0.796842 | 0.5052794 | 0.277566 | 0.3575388 | 0.1382847 | 0.4212117 | 65 | 2477.99 | 4438.817 | 5134.1 | 3419.334 | 5465.129 | 5032.59
28 | 37.70689 | 70 | 0.0001248393 | 7.284337e-05 | 1.67114e-05 | 1.216286e-05 | -4.49102e-05 | -5.834237e-05 | -0.0001119095 | -0.0001316132 | -0.000134583 | 70 | 0.8051737 | 0.5150136 | 0.2840371 | 0.3555724 | 0.1417951 | 0.4177956 | 70 | 2412.084 | 4378.953 | 5100.277 | 3424.707 | 5438.086 | 5003.248
30 | 36.91132 | 75 | 0.0001357189 | 8.246734e-05 | 2.546167e-05 | 2.139051e-05 | -3.678674e-05 | -4.944406e-05 | -0.0001043083 | -0.0001236402 | -0.0001268748 | 75 | 0.8131245 | 0.5246651 | 0.2905638 | 0.3540012 | 0.145355 | 0.4142784 | 75 | 2349.686 | 4319.271 | 5066.182 | 3428.646 | 5411.552 | 4976.615
32 | 36.1669 | 80 | 0.0001466325 | 9.212696e-05 | 3.423942e-05 | 3.062103e-05 | -2.864171e-05 | -4.053855e-05 | -9.668522e-05 | -0.0001155879 | -0.0001190288 | 80 | 0.8207089 | 0.5342261 | 0.2971431 | 0.3528132 | 0.1489648 | 0.4106879 | 80 | 2290.593 | 4259.882 | 5031.81 | 3431.146 | 5385.461 | 4952.279
34 | 35.46764 | 85 | 0.0001575786 | 0.0001018218 | 4.304456e-05 | 3.985539e-05 | -2.047522e-05 | -3.162662e-05 | -8.90408e-05 | -0.0001074676 | -0.0001110657 | 85 | 0.8279417 | 0.5436891 | 0.3037723 | 0.3519954 | 0.1526245 | 0.4070489 | 85 | 2234.611 | 4200.889 | 4997.161 | 3432.212 | 5359.754 | 4929.893
36 | 34.80862 | 90 | 0.000168556 | 0.0001115512 | 5.187701e-05 | 4.909454e-05 | -1.228739e-05 | -2.270894e-05 | -8.137557e-05 | -9.928824e-05 | -0.0001030019 | 90 | 0.8348376 | 0.553047 | 0.3104481 | 0.3515347 | 0.1563343 | 0.4033836 | 90 | 2181.551 | 4142.385 | 4962.237 | 3431.859 | 5334.375 | 4909.16
38 | 34.18491 | 95 | 0.0001795634 | 0.0001213149 | 6.07367e-05 | 5.833939e-05 | -4.078288e-06 | -1.378603e-05 | -7.368997e-05 | -9.105723e-05 | -9.48514e-05 | 95 | 0.8414113 | 0.5622935 | 0.3171676 | 0.3514176 | 0.1600942 | 0.3997116 | 95 | 2131.233 | 4084.454 | 4927.044 | 3430.112 | 5309.276 | 4889.829
40 | 33.59345 | 100 | 0.0001905995 | 0.0001311123 | 6.962354e-05 | 6.759081e-05 | 4.151985e-06 | -4.858296e-06 | -6.598442e-05 | -8.27807e-05 | -8.662542e-05 | 100 | 0.8476774 | 0.5714224 | 0.3239274 | 0.3516305 | 0.1639041 | 0.3960507 | 100 | 2083.489 | 4027.172 | 4891.589 | 3427.001 | 5284.414 | 4871.682
42 | 33.03059 | 105 | 0.0002016633 | 0.0001409428 | 7.853743e-05 | 7.684963e-05 | 1.240336e-05 | 4.073922e-06 | -5.825926e-05 | -7.446379e-05 | -7.833348e-05 | 105 | 0.85365 | 0.5804284 | 0.3307242 | 0.3521596 | 0.1677641 | 0.3924167 | 105 | 2038.156 | 3970.606 | 4855.885 | 3422.562 | 5259.75 | 4854.531
44 | 32.49433 | 110 | 0.0002127536 | 0.000150806 | 8.747828e-05 | 8.611664e-05 | 2.067576e-05 | 1.301038e-05 | -5.051483e-05 | -6.611086e-05 | -6.998355e-05 | 110 | 0.8593431 | 0.5893065 | 0.3375547 | 0.3529915 | 0.1716737 | 0.3888239 | 110 | 1995.083 | 3914.817 | 4819.943 | 3416.836 | 5235.247 | 4838.213
46 | 31.98145 | 115 | 0.0002238694 | 0.0001607013 | 9.644597e-05 | 9.539259e-05 | 2.896914e-05 | 2.19509e-05 | -4.27514e-05 | -5.772562e-05 | -6.158236e-05 | 115 | 0.8647699 | 0.5980521 | 0.3444153 | 0.3541126 | 0.175633 | 0.385285 | 115 | 1954.127 | 3859.858 | 4783.779 | 3409.868 | 5210.872 | 4822.585
48 | 31.49064 | 120 | 0.0002350096 | 0.0001706282 | 0.0001054404 | 0.0001046782 | 3.728341e-05 | 3.089536e-05 | -3.496924e-05 | -4.931127e-05 | -5.313566e-05 | 120 | 0.8699437 | 0.6066615 | 0.3513027 | 0.3555098 | 0.1796414 | 0.3818115 | 120 | 1915.154 | 3805.774 | 4747.411 | 3401.705 | 5186.597 | 4807.524
50 | 31.02006 | 125 | 0.0002461734 | 0.000180586 | 0.0001144615 | 0.0001139741 | 4.561855e-05 | 3.98437e-05 | -2.716858e-05 | -4.087058e-05 | -4.464836e-05 | 125 | 0.8748767 | 0.6151311 | 0.3582133 | 0.35717 | 0.1836988 | 0.3784137 | 125 | 1878.04 | 3752.606 | 4710.856 | 3392.397 | 5162.395 | 4792.921
52 | 30.56744 | 130 | 0.0002573597 | 0.0001905744 | 0.000123509 | 0.0001232809 | 5.397448e-05 | 4.87959e-05 | -1.934965e-05 | -3.240597e-05 | -3.612471e-05 | 130 | 0.8795812 | 0.6234579 | 0.3651434 | 0.3590807 | 0.1878046 | 0.3751008 | 130 | 1842.668 | 3700.385 | 4674.131 | 3381.995 | 5138.242 | 4778.681
54 | 30.13234 | 135 | 0.0002685677 | 0.0002005926 | 0.0001325768 | 0.0001325993 | 6.235116e-05 | 5.7752e-05 | -1.151262e-05 | -2.391954e-05 | -2.75684e-05 | 135 | 0.8840686 | 0.6316396 | 0.3720926 | 0.3612354 | 0.1919583 | 0.371881 | 135 | 1808.929 | 3649.141 | 4636.913 | 3370.564 | 5114.116 | 4764.72
56 | 29.7129 | 140 | 0.0002797967 | 0.0002106402 | 0.0001416768 | 0.0001419297 | 7.074855e-05 | 6.671204e-05 | -3.657686e-06 | -1.541316e-05 | -1.898264e-05 | 140 | 0.88835 | 0.6396739 | 0.3790509 | 0.363604 | 0.1961595 | 0.3687615 | 140 | 1776.721 | 3598.893 | 4599.969 | 3358.122 | 5089.997 | 4750.966
58 | 29.30825 | 145 | 0.0002910457 | 0.0002207167 | 0.0001508029 | 0.0001512727 | 7.916661e-05 | 7.567613e-05 | 4.215e-06 | -6.888464e-06 | -1.037025e-05 | 145 | 0.8924358 | 0.6475592 | 0.386018 | 0.3661928 | 0.2004076 | 0.3657487 | 145 | 1745.95 | 3549.659 | 4562.906 | 3344.755 | 5065.868 | 4737.355
60 | 28.91727 | 150 | 0.0003023141 | 0.0002308214 | 0.0001599548 | 0.0001606288 | 8.760528e-05 | 8.464438e-05 | 1.210529e-05 | 1.653088e-06 | -1.733693e-06 | 150 | 0.8963361 | 0.6552945 | 0.3929903 | 0.3689847 | 0.2047018 | 0.3628481 | 150 | 1716.529 | 3501.45 | 4525.77 | 3330.506 | 5041.713 | 4723.831
62 | 28.53897 | 155 | 0.0003136012 | 0.0002409538 | 0.0001691326 | 0.0001699984 | 9.606452e-05 | 9.361694e-05 | 2.001304e-05 | 1.021021e-05 | 6.924835e-06 | 155 | 0.9000603 | 0.6628787 | 0.3999643 | 0.3719685 | 0.2090414 | 0.3600648 | 155 | 1688.374 | 3454.274 | 4488.585 | 3315.428 | 5017.519 | 4710.346
64 | 28.17298 | 160 | 0.0003249062 | 0.0002511133 | 0.0001783359 | 0.000179382 | 0.0001045443 | 0.000102594 | 2.793814e-05 | 1.878174e-05 | 1.56034e-05 | 160 | 0.9036175 | 0.6703115 | 0.4069365 | 0.3751337 | 0.2134258 | 0.3574027 | 160 | 1661.41 | 3408.134 | 4451.378 | 3299.573 | 4993.272 | 4696.856
66 | 27.81793 | 165 | 0.0003362285 | 0.0002612995 | 0.0001875647 | 0.0001887798 | 0.0001130446 | 0.0001115757 | 3.588047e-05 | 2.736667e-05 | 2.430027e-05 | 165 | 0.9070163 | 0.6775927 | 0.4139035 | 0.3784699 | 0.217854 | 0.3548656 | 165 | 1635.566 | 3363.029 | 4414.174 | 3282.993 | 4968.964 | 4683.325
68 | 27.47368 | 170 | 0.0003475675 | 0.0002715118 | 0.0001968188 | 0.0001981923 | 0.0001215653 | 0.0001205622 | 4.383993e-05 | 3.596407e-05 | 3.301393e-05 | 170 | 0.9102649 | 0.6847226 | 0.4208617 | 0.3819674 | 0.2223253 | 0.3524564 | 170 | 1610.776 | 3318.957 | 4376.997 | 3265.737 | 4944.583 | 4669.722
70 | 27.1393 | 175 | 0.0003589227 | 0.0002817496 | 0.0002060979 | 0.0002076198 | 0.0001301065 | 0.0001295538 | 5.181641e-05 | 4.457314e-05 | 4.174299e-05 | 175 | 0.9133708 | 0.6917015 | 0.4278077 | 0.3856164 | 0.2268387 | 0.3501776 | 175 | 1586.979 | 3275.911 | 4339.874 | 3247.857 | 4920.123 | 4656.02
72 | 26.81464 | 180 | 0.0003702934 | 0.0002920124 | 0.0002154019 | 0.0002170625 | 0.000138668 | 0.0001385506 | 5.980984e-05 | 5.319312e-05 | 5.048623e-05 | 180 | 0.9163415 | 0.6985303 | 0.4347384 | 0.3894078 | 0.2313947 | 0.3480311 | 180 | 1564.118 | 3233.881 | 4302.829 | 3229.399 | 4895.548 | 4642.226
74 | 26.49846 | 185 | 0.0003816791 | 0.0003022998 | 0.0002247306 | 0.0002265208 | 0.0001475529 | 0.0001472498 | 6.782012e-05 | 6.182338e-05 | 5.924256e-05 | 185 | 0.9191837 | 0.7052099 | 0.4416503 | 0.3933326 | 0.3460187 | 0.2359879 | 185 | 1542.139 | 3192.857 | 4265.887 | 3210.41 | 4870.941 | 4628.182
76 | 26.1909 | 190 | 0.0003930794 | 0.0003126111 | 0.0002340838 | 0.0002359949 | 0.000156561 | 0.0001558519 | 7.584719e-05 | 7.046333e-05 | 6.801098e-05 | 190 | 0.9219041 | 0.7117416 | 0.4485404 | 0.3973823 | 0.3441412 | 0.2406212 | 190 | 1520.994 | 3152.825 | 4229.073 | 3190.938 | 4846.217 | 4614.054
78 | 25.89142 | 195 | 0.0004044937 | 0.000322946 | 0.0002434613 | 0.0002454849 | 0.000165575 | 0.0001644743 | 8.389097e-05 | 7.911243e-05 | 7.67906e-05 | 195 | 0.9245088 | 0.7181268 | 0.4554056 | 0.4015486 | 0.3423994 | 0.2452927 | 195 | 1500.635 | 3113.77 | 4192.408 | 3171.024 | 4821.391 | 4599.741
80 | 25.59938 | 200 | 0.0004159216 | 0.0003333038 | 0.0002528629 | 0.0002549912 | 0.0001745953 | 0.0001731169 | 9.195139e-05 | 8.777023e-05 | 8.558064e-05 | 200 | 0.9270036 | 0.7243672 | 0.4622428 | 0.4058234 | 0.3407939 | 0.250001 | 200 | 1481.019 | 3075.676 | 4155.917 | 3150.714 | 4796.467 | 4585.238
82 | 25.31455
84 | 25.03657
86 | 24.76534
88 | 24.50016
90 | 24.24095
92 | 23.98748
94 | 23.73945
96 | 23.4967
98 | 23.25887
100 | 23.0259
102 | 22.79747
104 | 22.57351
106 | 22.35392
108 | 22.1383
110 | 21.92667
112 | 21.71883
114 | 21.51469
116 | 21.31419
118 | 21.117
120 | 20.92318
122 | 20.73251
124 | 20.54497
126 | 20.36052
128 | 20.17883
130 | 20

## Figure 3
Figure 3, P Horak, JHV Price, A Malinowski, MN Zervas, 4/9/2015
Q versus z data is the same as in Fig. 1
The heat load thresholds are (W/m): | LP01 | LP11 | LP21 | LP02 | LP31 | LP12
| 11.20898 | 31.51158 | 60.40685 | 63.40813 | 97.47922 | 102.7198

## Figure 4
Figure 4, P Horak, JHV Price, A Malinowski, MN Zervas, 4/9/2015
Figure 4(a) | [5 empty] | Figure 4(b) | [5 empty] | Figure 4(c)
| Delta T (deg C) | [5 empty] | Delta T (normalized) | [5 empty] | Modulation of Aeff (normalized)
f (Hz) | 0 um | 25 um | 40 um | 70 um | 100 um | f (Hz) | 0 um | 25 um | 40 um | 70 um | 100 um | f (Hz) | LP01 | LP11 | LP21 | LP02 | LP31 | LP12
1 | 0.500302 | 0.3849768 | 0.2765947 | 0.1475393 | 0.06529355 | 1 | 1 | 1 | 1 | 1 | 1 | 1 | 0.009413459 | 0.005721784 | 0.002888383 | 0.0002837835 | 0.001890648 | 0.00153785
3 | 0.4996154 | 0.3843829 | 0.2761292 | 0.1472631 | 0.06516412 | 3 | 0.9986276 | 0.9984574 | 0.9983169 | 0.9981284 | 0.9980177 | 3 | 0.009409484 | 0.005718769 | 0.002886365 | 0.000283726 | 0.001888931 | 0.001536099
10 | 0.4917963 | 0.3776073 | 0.270781 | 0.1441913 | 0.06377995 | 10 | 0.9829988 | 0.9808574 | 0.978981 | 0.9773077 | 0.9768186 | 10 | 0.009356438 | 0.005683234 | 0.002864888 | 0.000283006 | 0.001870728 | 0.001515984
30 | 0.4397882 | 0.3324786 | 0.2348016 | 0.1233181 | 0.05437465 | 30 | 0.8790454 | 0.8636329 | 0.8489011 | 0.8358323 | 0.8327721 | 30 | 0.009015708 | 0.00545595 | 0.002725838 | 0.0002774362 | 0.001752986 | 0.00138695
100 | 0.2943992 | 0.2021453 | 0.1273819 | 0.05885222 | 0.0250388 | 100 | 0.588443 | 0.5250845 | 0.4605363 | 0.3988918 | 0.3834805 | 100 | 0.008038037 | 0.004807183 | 0.0023337 | 0.0002788288 | 0.001426709 | 0.001040506
300 | 0.1902199 | 0.1119705 | 0.05551942 | 0.01630261 | 0.005474468 | 300 | 0.3802101 | 0.2908501 | 0.2007248 | 0.1104967 | 0.08384393 | 300 | 0.006529323 | 0.003857087 | 0.001801415 | 0.0003473237 | 0.001030013 | 0.000698815
1000 | 0.0973783 | 0.04555936 | 0.01498524 | 0.001926075 | 0.0002763503 | 1000 | 0.194639 | 0.1183431 | 0.05417762 | 0.01305466 | 0.004232429 | 1000 | 0.004007793 | 0.002317294 | 0.0009935448 | 0.0003293199 | 0.0004920538 | 0.0003447204
3000 | 0.03945204 | 0.01596553 | 0.002719343 | 9.448508e-05 | 3.599031e-06 | 3000 | 0.07885645 | 0.04147141 | 0.009831505 | 0.0006404063 | 5.512077e-05 | 3000 | 0.001799842 | 0.00108094 | 0.0004190709 | 0.0001954583 | 0.0001654008 | 0.0001898768
10000 | 0.01057486 | 0.004953569 | 0.0002350172 | 6.382854e-07 | 1.851839e-09 | 10000 | 0.02113696 | 0.01286719 | 0.0008496807 | 4.326206e-06 | 2.836174e-08 | 10000 | 0.0005190754 | 0.0003878679 | 0.000139988 | 7.022744e-05 | 3.610088e-05 | 0.0001001475