## Sheet1
Fig. 1. Absorption spectrum of Bi-doped aluminosilicate fiber
Wavelength(nm) | Absorption(dB/m)
800.4 | 0.65917
801.7 | 0.65548
803 | 0.6519
804.3 | 0.65524
805.6 | 0.65869
806.9 | 0.6594
808.2 | 0.66
809.5 | 0.66071
810.8 | 0.66131
812.1 | 0.66024
813.4 | 0.65917
814.7 | 0.6531
816 | 0.6469
817.3 | 0.64798
818.6 | 0.64893
819.9 | 0.65202
821.2 | 0.65512
822.5 | 0.65012
823.8 | 0.64524
825.1 | 0.6431
826.4 | 0.64107
827.7 | 0.63583
829 | 0.6306
830.3 | 0.63262
831.6 | 0.63476
832.9 | 0.63036
834.2 | 0.62619
835.5 | 0.62512
836.8 | 0.62405
838.1 | 0.6225
839.4 | 0.62107
840.7 | 0.6231
842 | 0.62512
843.3 | 0.62488
844.6 | 0.62464
845.9 | 0.62738
847.2 | 0.63024
848.5 | 0.63595
849.8 | 0.64167
851.1 | 0.63869
852.4 | 0.63583
853.7 | 0.64155
855 | 0.6475
856.3 | 0.65214
857.6 | 0.6569
858.9 | 0.65833
860.2 | 0.65964
861.5 | 0.66345
862.8 | 0.66738
864.1 | 0.6769
865.4 | 0.68667
866.7 | 0.68988
868 | 0.69321
869.3 | 0.69607
870.6 | 0.69905
871.9 | 0.70119
873.2 | 0.70321
874.5 | 0.71357
875.8 | 0.72405
877.1 | 0.72393
878.4 | 0.72381
879.7 | 0.73214
881 | 0.74083
882.3 | 0.74738
883.6 | 0.75405
884.9 | 0.75476
886.2 | 0.75548
887.5 | 0.76321
888.8 | 0.77095
890.1 | 0.77321
891.4 | 0.77548
892.7 | 0.7856
894 | 0.79607
895.3 | 0.79845
896.6 | 0.80095
897.9 | 0.80286
899.2 | 0.80488
900.5 | 0.81167
901.8 | 0.81857
903.1 | 0.8181
904.4 | 0.81762
905.7 | 0.82333
907 | 0.82905
908.3 | 0.83595
909.6 | 0.84298
910.9 | 0.85143
912.2 | 0.86024
913.5 | 0.85345
914.8 | 0.84679
916.1 | 0.85095
917.4 | 0.85524
918.7 | 0.85679
920 | 0.85833
921.3 | 0.85929
922.6 | 0.86024
923.9 | 0.86202
925.2 | 0.86369
926.5 | 0.86274
927.8 | 0.86179
929.1 | 0.86179
930.4 | 0.86179
931.7 | 0.86798
933 | 0.87429
934.3 | 0.87845
935.6 | 0.88262
936.9 | 0.88226
938.2 | 0.8819
939.5 | 0.88679
940.8 | 0.89167
942.1 | 0.89357
943.4 | 0.89548
944.7 | 0.89631
946 | 0.89714
947.3 | 0.89976
948.6 | 0.90238
949.9 | 0.90131
951.2 | 0.90012
952.5 | 0.90107
953.8 | 0.90214
955.1 | 0.90524
956.4 | 0.90833
957.7 | 0.9094
959 | 0.91036
960.3 | 0.91179
961.6 | 0.91321
962.9 | 0.91369
964.2 | 0.91429
965.5 | 0.915
966.8 | 0.91583
968.1 | 0.92095
969.4 | 0.92607
970.7 | 0.93083
972 | 0.93548
973.3 | 0.93417
974.6 | 0.93298
975.9 | 0.93202
977.2 | 0.93119
978.5 | 0.93429
979.8 | 0.93738
981.1 | 0.93262
982.4 | 0.92786
983.7 | 0.92726
985 | 0.92679
986.3 | 0.92429
987.6 | 0.9219
988.9 | 0.9206
990.2 | 0.91929
991.5 | 0.91893
992.8 | 0.91869
994.1 | 0.91702
995.4 | 0.91548
996.7 | 0.91274
998 | 0.91
999.3 | 0.90929
1000.6 | 0.90869
1001.9 | 0.90429
1003.2 | 0.9
1004.5 | 0.90595
1005.8 | 0.91202
1007.1 | 0.89964
1008.4 | 0.88738
1009.7 | 0.88262
1011 | 0.87786
1012.3 | 0.87583
1013.6 | 0.87381
1014.9 | 0.86881
1016.2 | 0.86393
1017.5 | 0.85905
1018.8 | 0.85417
1020.1 | 0.8506
1021.4 | 0.84714
1022.7 | 0.83952
1024 | 0.83214
1025.3 | 0.83286
1026.6 | 0.83345
1027.9 | 0.8231
1029.2 | 0.8131
1030.5 | 0.80821
1031.8 | 0.80333
1033.1 | 0.79619
1034.4 | 0.78917
1035.7 | 0.78345
1037 | 0.77786
1038.3 | 0.77262
1039.6 | 0.76738
1040.9 | 0.76405
1042.2 | 0.76071
1043.5 | 0.75131
1044.8 | 0.74214
1046.1 | 0.73286
1047.4 | 0.72381
1048.7 | 0.72024
1050 | 0.71667
1051.3 | 0.71
1052.6 | 0.70357
1053.9 | 0.69381
1055.2 | 0.68429
1056.5 | 0.67619
1057.8 | 0.66833
1059.1 | 0.66393
1060.4 | 0.65964
1061.7 | 0.65155
1063 | 0.64369
1064.3 | 0.63679
1065.6 | 0.63
1066.9 | 0.62143
1068.2 | 0.61298
1069.5 | 0.60714
1070.8 | 0.60131
1072.1 | 0.59417
1073.4 | 0.58702
1074.7 | 0.57786
1076 | 0.56881
1077.3 | 0.56274
1078.6 | 0.55667
1079.9 | 0.55131
1081.2 | 0.54619
1082.5 | 0.54071
1083.8 | 0.53536
1085.1 | 0.52833
1086.4 | 0.52167
1087.7 | 0.5125
1089 | 0.50381
1090.3 | 0.49643
1091.6 | 0.4894
1092.9 | 0.48333
1094.2 | 0.4775
1095.5 | 0.47131
1096.8 | 0.46512
1098.1 | 0.45714
1099.4 | 0.44929
1100.7 | 0.44333
1102 | 0.4375
1103.3 | 0.43381
1104.6 | 0.43024
1105.9 | 0.42286
1107.2 | 0.4156
1108.5 | 0.40893
1109.8 | 0.40238
1111.1 | 0.39405
1112.4 | 0.38583
1113.7 | 0.38107
1115 | 0.37643
1116.3 | 0.37179
1117.6 | 0.36714
1118.9 | 0.3619
1120.2 | 0.35679
1121.5 | 0.35083
1122.8 | 0.34488
1124.1 | 0.33857
1125.4 | 0.33238
1126.7 | 0.32774
1128 | 0.32321
1129.3 | 0.31762
1130.6 | 0.3119
1131.9 | 0.30679
1133.2 | 0.30179
1134.5 | 0.2975
1135.8 | 0.29333
1137.1 | 0.2881
1138.4 | 0.28298
1139.7 | 0.27893
1141 | 0.27476
1142.3 | 0.27
1143.6 | 0.26524
1144.9 | 0.26048
1146.2 | 0.25583
1147.5 | 0.25262
1148.8 | 0.2494
1150.1 | 0.24583
1151.4 | 0.24238
1152.7 | 0.2375
1154 | 0.23274
1155.3 | 0.22917
1156.6 | 0.2256
1157.9 | 0.22298
1159.2 | 0.22048
1160.5 | 0.21738
1161.8 | 0.2144
1163.1 | 0.20988
1164.4 | 0.20536
1165.7 | 0.20238
1167 | 0.1994
1168.3 | 0.19667
1169.6 | 0.19405
1170.9 | 0.19179
1172.2 | 0.18964
1173.5 | 0.18595
1174.8 | 0.18226
1176.1 | 0.1794
1177.4 | 0.17655
1178.7 | 0.17452
1180 | 0.17238
1181.3 | 0.17095
1182.6 | 0.1694
1183.9 | 0.1681
1185.2 | 0.16667
1186.5 | 0.1631
1187.8 | 0.15952
1189.1 | 0.15845
1190.4 | 0.15726
1191.7 | 0.15631
1193 | 0.15536
1194.3 | 0.15381
1195.6 | 0.15238
1196.9 | 0.1506
1198.2 | 0.14881
1199.5 | 0.14726
1200.8 | 0.14571
1202.1 | 0.14476
1203.4 | 0.14369
1204.7 | 0.14357
1206 | 0.14333
1207.3 | 0.1431
1208.6 | 0.14298
1209.9 | 0.14131
1211.2 | 0.13964
1212.5 | 0.13952
1213.8 | 0.1394
1215.1 | 0.14012
1216.4 | 0.14095
1217.7 | 0.14048
1219 | 0.13988
1220.3 | 0.13893
1221.6 | 0.1381
1222.9 | 0.13774
1224.2 | 0.13738
1225.5 | 0.13667
1226.8 | 0.13595
1228.1 | 0.13726
1229.4 | 0.13857
1230.7 | 0.13893
1232 | 0.1394
1233.3 | 0.13893
1234.6 | 0.13845
1235.9 | 0.13964
1237.2 | 0.14083
1238.5 | 0.1425
1239.8 | 0.14417
1241.1 | 0.14512
1242.4 | 0.14595
1243.7 | 0.14655
1245 | 0.14726
1246.3 | 0.1469
1247.6 | 0.14667
1248.9 | 0.14798
1250.2 | 0.14929
1251.5 | 0.1506
1252.8 | 0.1519
1254.1 | 0.15071
1255.4 | 0.1494
1256.7 | 0.14857
1258 | 0.14786
1259.3 | 0.1481
1260.6 | 0.14821
1261.9 | 0.14869
1263.2 | 0.14917
1264.5 | 0.14857
1265.8 | 0.1481
1267.1 | 0.14679
1268.4 | 0.14536
1269.7 | 0.14464
1271 | 0.14393
1272.3 | 0.14476
1273.6 | 0.1456
1274.9 | 0.1431
1276.2 | 0.14071
1277.5 | 0.13893
1278.8 | 0.13702
1280.1 | 0.13488
1281.4 | 0.13262
1282.7 | 0.13262
1284 | 0.13274
1285.3 | 0.13143
1286.6 | 0.13024
1287.9 | 0.12798
1289.2 | 0.1256
1290.5 | 0.12345
1291.8 | 0.12107
1293.1 | 0.11881
1294.4 | 0.11643
1295.7 | 0.1131
1297 | 0.10964
1298.3 | 0.10548
1299.6 | 0.10119
1300.9 | 0.09869
1302.2 | 0.09595
1303.5 | 0.09369
1304.8 | 0.09131
1306.1 | 0.08798
1307.4 | 0.08464
1308.7 | 0.08298
1310 | 0.08131
1311.3 | 0.08131
1312.6 | 0.08143
1313.9 | 0.07833
1315.2 | 0.07512
1316.5 | 0.07357
1317.8 | 0.07202
1319.1 | 0.07036
1320.4 | 0.06857
1321.7 | 0.06821
1323 | 0.06774
1324.3 | 0.06667
1325.6 | 0.06548
1326.9 | 0.06524
1328.2 | 0.065
1329.5 | 0.06488
1330.8 | 0.06464
1332.1 | 0.06369
1333.4 | 0.06274
1334.7 | 0.06381
1336 | 0.065
1337.3 | 0.06429
1338.6 | 0.06369
1339.9 | 0.06262
1341.2 | 0.06143
1342.5 | 0.06083
1343.8 | 0.06024
1345.1 | 0.06238
1346.4 | 0.06452
1347.7 | 0.06214
1349 | 0.05976
1350.3 | 0.06119
1351.6 | 0.06274
1352.9 | 0.0631
1354.2 | 0.06333
1355.5 | 0.0619
1356.8 | 0.06036
1358.1 | 0.06226
1359.4 | 0.06417
1360.7 | 0.0644
1362 | 0.06452
1363.3 | 0.06298
1364.6 | 0.06131
1365.9 | 0.06381
1367.2 | 0.06631
1368.5 | 0.07024
1369.8 | 0.07429
1371.1 | 0.08024
1372.4 | 0.08619
1373.7 | 0.09524
1375 | 0.10417
1376.3 | 0.11238
1377.6 | 0.12095
1378.9 | 0.12714
1380.2 | 0.13357
1381.5 | 0.13881
1382.8 | 0.14429
1384.1 | 0.14619
1385.4 | 0.14798
1386.7 | 0.1444
1388 | 0.14107
1389.3 | 0.14
1390.6 | 0.13893
1391.9 | 0.13429
1393.2 | 0.12964
1394.5 | 0.12452
1395.8 | 0.11929
1397.1 | 0.11583
1398.4 | 0.11226
1399.7 | 0.11048
1401 | 0.10869
1402.3 | 0.10429
1403.6 | 0.09988
1404.9 | 0.09655
1406.2 | 0.09321
1407.5 | 0.09286
1408.8 | 0.09262
1410.1 | 0.08726
1411.4 | 0.08179
1412.7 | 0.08167
1414 | 0.08143
1415.3 | 0.08048
1416.6 | 0.07952
1417.9 | 0.07643
1419.2 | 0.07345
1420.5 | 0.07369
1421.8 | 0.07405
1423.1 | 0.07155
1424.4 | 0.06929
1425.7 | 0.06631
1427 | 0.06333
1428.3 | 0.06405
1429.6 | 0.06488
1430.9 | 0.06238
1432.2 | 0.05988
1433.5 | 0.05988
1434.8 | 0.06
1436.1 | 0.05952
1437.4 | 0.05917
1438.7 | 0.05905
1440 | 0.05905
1441.3 | 0.05655
1442.6 | 0.05405
1443.9 | 0.05702
1445.2 | 0.05988
1446.5 | 0.05845
1447.8 | 0.0569
1449.1 | 0.05452
1450.4 | 0.05214
1451.7 | 0.0544
1453 | 0.05667
1454.3 | 0.05583
1455.6 | 0.055
1456.9 | 0.05179
1458.2 | 0.04857
1459.5 | 0.04905
1460.8 | 0.04952
1462.1 | 0.04679
1463.4 | 0.04405
1464.7 | 0.04155
1466 | 0.03905
1467.3 | 0.04083
1468.6 | 0.04262
1469.9 | 0.04214
1471.2 | 0.04155
1472.5 | 0.04071
1473.8 | 0.03976
1475.1 | 0.0431
1476.4 | 0.04655
1477.7 | 0.045
1479 | 0.04345
1480.3 | 0.04298
1481.6 | 0.04238
1482.9 | 0.04393
1484.2 | 0.0456
1485.5 | 0.04488
1486.8 | 0.04417
1488.1 | 0.04286
1489.4 | 0.04155
1490.7 | 0.04119
1492 | 0.04071
1493.3 | 0.04
1494.6 | 0.0394
1495.9 | 0.03643
1497.2 | 0.03345
1498.5 | 0.03357
1499.8 | 0.03369
1501.1 | 0.03345