## Sheet1
Fig. 2. Loss variation with pump power for 1120 and 1047 nm pump wavelengths
Pump power(mW) | Loss@1047nm(dB/m) | Pump power(mW) | Loss@1120nm(dB/m)
3.8 | 0.6424821 | 5.5 | 0.2792476
8.3 | 0.6015632 | 18.5 | 0.1825048
13.3 | 0.5502387 | 30.7 | 0.1610286
17.1 | 0.5514797 | 42.7 | 0.1473905
21.3 | 0.5409547 | 54.9 | 0.1393143
25.5 | 0.5227327 | 66.8 | 0.1332667
34.3 | 0.5028043 | 78.8 | 0.1296286
42.3 | 0.4847733 | 91.1 | 0.1270857
64.9 | 0.4700955 | 103.2 | 0.1249143
85.5 | 0.4569928 | 115.4 | 0.1221048
129.6 | 0.4479833 | 128 | 0.1211524
171.6 | 0.4380072 | 139.7 | 0.1196762
215 | 0.4315394 | 152.3 | 0.1201619
256 | 0.4261217 | 164.6 | 0.1184857
300 | 0.4278401 | 177 | 0.1172762
344 | 0.4280788 | 199 | 0.1103524
|  | 223 | 0.1100571
|  | 249 | 0.1122857
|  | 271 | 0.1134286
|  | 295 | 0.1102
|  | 317 | 0.1082571
|  | 341 | 0.109