## Sheet1
Fig. 4. ASE spectra for 1047 and 1120 nm pump wavelengths. (Pump power: 350 mW)
Wavelenth(nm) | Emission intensity(arb.units)@1047nm | Wavelenth(nm) | Emission intensity(arb.units)@1120nm
1000 | -47.469 | 1000 | -51.603
1000.5 | -47.305 | 1000.5 | -51.779
1001 | -47.504 | 1001 | -51.465
1001.5 | -47.351 | 1001.5 | -51.401
1002 | -47.434 | 1002 | -51.327
1002.5 | -47.549 | 1002.5 | -51.718
1003 | -47.464 | 1003 | -51.559
1003.5 | -47.418 | 1003.5 | -51.426
1004 | -47.457 | 1004 | -51.441
1004.5 | -47.289 | 1004.5 | -51.796
1005 | -47.392 | 1005 | -51.86
1005.5 | -47.241 | 1005.5 | -51.808
1006 | -47.222 | 1006 | -51.773
1006.5 | -47.178 | 1006.5 | -51.564
1007 | -47.168 | 1007 | -51.398
1007.5 | -46.98 | 1007.5 | -51.274
1008 | -46.913 | 1008 | -51.592
1008.5 | -46.865 | 1008.5 | -51.414
1009 | -47.004 | 1009 | -51.342
1009.5 | -46.97 | 1009.5 | -51.68
1010 | -46.947 | 1010 | -51.758
1010.5 | -46.968 | 1010.5 | -51.382
1011 | -47.023 | 1011 | -51.445
1011.5 | -46.752 | 1011.5 | -51.538
1012 | -46.777 | 1012 | -51.608
1012.5 | -46.511 | 1012.5 | -51.675
1013 | -46.608 | 1013 | -51.396
1013.5 | -46.541 | 1013.5 | -51.266
1014 | -46.449 | 1014 | -51.098
1014.5 | -46.45 | 1014.5 | -51.262
1015 | -46.403 | 1015 | -50.992
1015.5 | -46.451 | 1015.5 | -50.861
1016 | -46.461 | 1016 | -51.209
1016.5 | -46.426 | 1016.5 | -51.107
1017 | -46.336 | 1017 | -50.825
1017.5 | -46.189 | 1017.5 | -50.822
1018 | -46.179 | 1018 | -50.937
1018.5 | -46.102 | 1018.5 | -50.894
1019 | -45.966 | 1019 | -50.778
1019.5 | -45.81 | 1019.5 | -50.874
1020 | -46.135 | 1020 | -50.658
1020.5 | -45.943 | 1020.5 | -50.365
1021 | -45.959 | 1021 | -50.67
1021.5 | -45.977 | 1021.5 | -50.571
1022 | -45.913 | 1022 | -50.494
1022.5 | -45.889 | 1022.5 | -50.69
1023 | -45.792 | 1023 | -50.561
1023.5 | -45.733 | 1023.5 | -50.682
1024 | -45.918 | 1024 | -51.017
1024.5 | -45.869 | 1024.5 | -50.907
1025 | -45.823 | 1025 | -50.917
1025.5 | -45.65 | 1025.5 | -50.905
1026 | -45.668 | 1026 | -50.837
1026.5 | -45.667 | 1026.5 | -50.571
1027 | -45.637 | 1027 | -50.595
1027.5 | -45.668 | 1027.5 | -50.887
1028 | -45.588 | 1028 | -50.714
1028.5 | -45.576 | 1028.5 | -50.883
1029 | -45.522 | 1029 | -50.925
1029.5 | -45.333 | 1029.5 | -50.741
1030 | -45.251 | 1030 | -50.702
1030.5 | -45.253 | 1030.5 | -50.566
1031 | -45.186 | 1031 | -50.805
1031.5 | -45.213 | 1031.5 | -50.418
1032 | -45.134 | 1032 | -50.402
1032.5 | -45.149 | 1032.5 | -50.481
1033 | -45.065 | 1033 | -50.53
1033.5 | -44.93 | 1033.5 | -50.444
1034 | -44.875 | 1034 | -50.43
1034.5 | -44.87 | 1034.5 | -50.33
1035 | -44.899 | 1035 | -50.569
1035.5 | -44.771 | 1035.5 | -50.512
1036 | -44.744 | 1036 | -50.281
1036.5 | -44.649 | 1036.5 | -50.342
1037 | -44.602 | 1037 | -50.312
1037.5 | -44.563 | 1037.5 | -50.366
1038 | -44.48 | 1038 | -50.273
1038.5 | -44.406 | 1038.5 | -50.163
1039 | -44.39 | 1039 | -50.132
1039.5 | -44.378 | 1039.5 | -50.157
1040 | -44.388 | 1040 | -50.169
1040.5 | -44.332 | 1040.5 | -50.217
1041 | -44.224 | 1041 | -50.014
1041.5 | -44.189 | 1041.5 | -50.115
1042 | -44.015 | 1042 | -49.977
1042.5 | -44.009 | 1042.5 | -49.832
1043 | -43.789 | 1043 | -49.812
1043.5 | -43.577 | 1043.5 | -49.874
1044 | -43.509 | 1044 | -49.804
1044.5 | -43.428 | 1044.5 | -49.745
1045 | -43.326 | 1045 | -49.845
1045.5 | -43.257 | 1045.5 | -49.749
1046 | -42.971 | 1046 | -49.622
1046.5 | -39.21 | 1046.5 | -49.605
1047 | -7.887 | 1047 | -49.788
1047.5 | 11.345 | 1047.5 | -49.663
1048 | 12.723 | 1048 | -49.63
1048.5 | -0.308 | 1048.5 | -49.541
1049 | -35.245 | 1049 | -49.431
1049.5 | -42.976 | 1049.5 | -49.39
1050 | -42.99 | 1050 | -49.322
1050.5 | -42.966 | 1050.5 | -49.394
1051 | -42.925 | 1051 | -49.299
1051.5 | -42.836 | 1051.5 | -49.385
1052 | -42.834 | 1052 | -49.253
1052.5 | -42.876 | 1052.5 | -49.115
1053 | -42.874 | 1053 | -49.289
1053.5 | -42.931 | 1053.5 | -49.057
1054 | -43.033 | 1054 | -48.922
1054.5 | -42.899 | 1054.5 | -48.982
1055 | -42.886 | 1055 | -48.884
1055.5 | -42.94 | 1055.5 | -49.202
1056 | -42.84 | 1056 | -48.906
1056.5 | -42.848 | 1056.5 | -49.015
1057 | -42.737 | 1057 | -49.134
1057.5 | -42.71 | 1057.5 | -49.044
1058 | -42.679 | 1058 | -49.046
1058.5 | -42.642 | 1058.5 | -49.073
1059 | -42.636 | 1059 | -48.997
1059.5 | -42.586 | 1059.5 | -49.056
1060 | -42.579 | 1060 | -48.775
1060.5 | -42.535 | 1060.5 | -48.824
1061 | -42.535 | 1061 | -48.576
1061.5 | -42.453 | 1061.5 | -48.8
1062 | -42.308 | 1062 | -48.687
1062.5 | -42.253 | 1062.5 | -48.837
1063 | -42.165 | 1063 | -48.705
1063.5 | -42.196 | 1063.5 | -48.607
1064 | -42.03 | 1064 | -48.69
1064.5 | -41.994 | 1064.5 | -48.708
1065 | -42.01 | 1065 | -48.591
1065.5 | -41.872 | 1065.5 | -48.807
1066 | -41.845 | 1066 | -48.709
1066.5 | -41.748 | 1066.5 | -48.439
1067 | -41.703 | 1067 | -48.461
1067.5 | -41.584 | 1067.5 | -48.467
1068 | -41.632 | 1068 | -48.362
1068.5 | -41.54 | 1068.5 | -48.159
1069 | -41.511 | 1069 | -48.081
1069.5 | -41.472 | 1069.5 | -48.301
1070 | -41.37 | 1070 | -47.978
1070.5 | -41.398 | 1070.5 | -48.264
1071 | -41.372 | 1071 | -48.047
1071.5 | -41.299 | 1071.5 | -48.172
1072 | -41.264 | 1072 | -48.036
1072.5 | -41.272 | 1072.5 | -47.901
1073 | -41.229 | 1073 | -47.945
1073.5 | -41.15 | 1073.5 | -47.863
1074 | -41.118 | 1074 | -47.807
1074.5 | -40.992 | 1074.5 | -47.974
1075 | -41.041 | 1075 | -47.97
1075.5 | -40.941 | 1075.5 | -48.006
1076 | -40.882 | 1076 | -47.936
1076.5 | -40.773 | 1076.5 | -47.905
1077 | -40.786 | 1077 | -47.737
1077.5 | -40.723 | 1077.5 | -47.6
1078 | -40.669 | 1078 | -47.647
1078.5 | -40.59 | 1078.5 | -47.511
1079 | -40.551 | 1079 | -47.683
1079.5 | -40.51 | 1079.5 | -47.528
1080 | -40.393 | 1080 | -47.563
1080.5 | -40.328 | 1080.5 | -47.468
1081 | -40.266 | 1081 | -47.19
1081.5 | -40.134 | 1081.5 | -47.185
1082 | -40.041 | 1082 | -47.079
1082.5 | -39.896 | 1082.5 | -47.016
1083 | -39.883 | 1083 | -46.882
1083.5 | -39.775 | 1083.5 | -46.798
1084 | -39.613 | 1084 | -46.671
1084.5 | -39.602 | 1084.5 | -46.797
1085 | -39.546 | 1085 | -46.674
1085.5 | -39.436 | 1085.5 | -46.561
1086 | -39.384 | 1086 | -46.544
1086.5 | -39.411 | 1086.5 | -46.524
1087 | -39.258 | 1087 | -46.451
1087.5 | -39.176 | 1087.5 | -46.445
1088 | -39.148 | 1088 | -46.312
1088.5 | -38.998 | 1088.5 | -46.256
1089 | -38.902 | 1089 | -46.135
1089.5 | -38.889 | 1089.5 | -46.205
1090 | -38.747 | 1090 | -46.175
1090.5 | -38.6 | 1090.5 | -46.171
1091 | -38.673 | 1091 | -45.975
1091.5 | -38.535 | 1091.5 | -45.882
1092 | -38.437 | 1092 | -45.896
1092.5 | -38.512 | 1092.5 | -45.759
1093 | -38.312 | 1093 | -45.641
1093.5 | -38.376 | 1093.5 | -45.615
1094 | -38.42 | 1094 | -45.643
1094.5 | -38.219 | 1094.5 | -45.594
1095 | -38.267 | 1095 | -45.618
1095.5 | -38.22 | 1095.5 | -45.541
1096 | -38.089 | 1096 | -45.541
1096.5 | -38.238 | 1096.5 | -45.569
1097 | -38.132 | 1097 | -45.597
1097.5 | -38.153 | 1097.5 | -45.611
1098 | -38.139 | 1098 | -45.549
1098.5 | -37.975 | 1098.5 | -45.449
1099 | -38.065 | 1099 | -45.405
1099.5 | -38.021 | 1099.5 | -45.392
1100 | -37.984 | 1100 | -45.364
1100.5 | -38.116 | 1100.5 | -45.365
1101 | -37.984 | 1101 | -45.309
1101.5 | -38.105 | 1101.5 | -45.265
1102 | -38.006 | 1102 | -45.227
1102.5 | -38.037 | 1102.5 | -45.076
1103 | -37.975 | 1103 | -45.01
1103.5 | -37.997 | 1103.5 | -44.876
1104 | -37.979 | 1104 | -44.785
1104.5 | -37.962 | 1104.5 | -44.669
1105 | -37.916 | 1105 | -44.458
1105.5 | -37.944 | 1105.5 | -44.268
1106 | -37.866 | 1106 | -44.122
1106.5 | -37.913 | 1106.5 | -44.057
1107 | -37.841 | 1107 | -43.881
1107.5 | -37.939 | 1107.5 | -43.803
1108 | -37.868 | 1108 | -43.756
1108.5 | -37.899 | 1108.5 | -43.785
1109 | -37.79 | 1109 | -43.59
1109.5 | -37.849 | 1109.5 | -43.582
1110 | -37.872 | 1110 | -43.659
1110.5 | -37.85 | 1110.5 | -43.48
1111 | -37.835 | 1111 | -43.274
1111.5 | -37.793 | 1111.5 | -43.18
1112 | -37.832 | 1112 | -42.64
1112.5 | -37.772 | 1112.5 | -42.381
1113 | -37.825 | 1113 | -41.875
1113.5 | -37.768 | 1113.5 | -41.861
1114 | -37.794 | 1114 | -41.045
1114.5 | -37.696 | 1114.5 | -40.526
1115 | -37.781 | 1115 | -40.081
1115.5 | -37.713 | 1115.5 | -40.479
1116 | -37.748 | 1116 | -40.432
1116.5 | -37.646 | 1116.5 | -39.856
1117 | -37.728 | 1117 | -41.23
1117.5 | -37.649 | 1117.5 | -40.51
1118 | -37.669 | 1118 | -39.249
1118.5 | -37.624 | 1118.5 | -39.255
1119 | -37.601 | 1119 | -33.209
1119.5 | -37.618 | 1119.5 | 1.581
1120 | -37.594 | 1120 | 10.047
1120.5 | -37.638 | 1120.5 | -14.171
1121 | -37.551 | 1121 | -35.403
1121.5 | -37.561 | 1121.5 | -35.131
1122 | -37.533 | 1122 | -35.018
1122.5 | -37.591 | 1122.5 | -36.063
1123 | -37.555 | 1123 | -35.939
1123.5 | -37.49 | 1123.5 | -35.425
1124 | -37.544 | 1124 | -36.149
1124.5 | -37.438 | 1124.5 | -36.49
1125 | -37.438 | 1125 | -36.948
1125.5 | -37.414 | 1125.5 | -36.271
1126 | -37.533 | 1126 | -35.107
1126.5 | -37.387 | 1126.5 | -34.691
1127 | -37.384 | 1127 | -34.017
1127.5 | -37.361 | 1127.5 | -35.112
1128 | -37.387 | 1128 | -37.018
1128.5 | -37.436 | 1128.5 | -37.505
1129 | -37.313 | 1129 | -37.163
1129.5 | -37.369 | 1129.5 | -36.139
1130 | -37.297 | 1130 | -35.779
1130.5 | -37.281 | 1130.5 | -36.076
1131 | -37.255 | 1131 | -35.781
1131.5 | -37.188 | 1131.5 | -36.806
1132 | -37.226 | 1132 | -36.537
1132.5 | -37.112 | 1132.5 | -37.521
1133 | -37.13 | 1133 | -36.654
1133.5 | -37.104 | 1133.5 | -36.328
1134 | -37.084 | 1134 | -36.847
1134.5 | -37.096 | 1134.5 | -37
1135 | -37.114 | 1135 | -36.955
1135.5 | -37.079 | 1135.5 | -37.758
1136 | -36.871 | 1136 | -36.7
1136.5 | -36.934 | 1136.5 | -36.865
1137 | -36.775 | 1137 | -36.88
1137.5 | -36.686 | 1137.5 | -37.292
1138 | -36.713 | 1138 | -37.329
1138.5 | -36.586 | 1138.5 | -37.135
1139 | -36.62 | 1139 | -37.326
1139.5 | -36.518 | 1139.5 | -37.036
1140 | -36.397 | 1140 | -37.116
1140.5 | -36.439 | 1140.5 | -36.901
1141 | -36.312 | 1141 | -37.038
1141.5 | -36.308 | 1141.5 | -37.529
1142 | -36.234 | 1142 | -37.251
1142.5 | -36.147 | 1142.5 | -37.435
1143 | -36.173 | 1143 | -37.592
1143.5 | -36.025 | 1143.5 | -37.166
1144 | -36.081 | 1144 | -37.086
1144.5 | -36.07 | 1144.5 | -37.061
1145 | -35.951 | 1145 | -37.306
1145.5 | -36.027 | 1145.5 | -37.453
1146 | -35.919 | 1146 | -37.187
1146.5 | -35.894 | 1146.5 | -36.841
1147 | -35.986 | 1147 | -36.481
1147.5 | -35.898 | 1147.5 | -36.303
1148 | -35.993 | 1148 | -36.261
1148.5 | -35.926 | 1148.5 | -36.513
1149 | -35.929 | 1149 | -36.612
1149.5 | -36.022 | 1149.5 | -36.069
1150 | -35.978 | 1150 | -35.646
1150.5 | -36.055 | 1150.5 | -35.571
1151 | -36.081 | 1151 | -35.846
1151.5 | -36.099 | 1151.5 | -36.111
1152 | -36.25 | 1152 | -36.15
1152.5 | -36.218 | 1152.5 | -35.568
1153 | -36.303 | 1153 | -35.163
1153.5 | -36.334 | 1153.5 | -35.147
1154 | -36.333 | 1154 | -35.422
1154.5 | -36.45 | 1154.5 | -35.646
1155 | -36.566 | 1155 | -35.439
1155.5 | -36.583 | 1155.5 | -34.951
1156 | -36.73 | 1156 | -34.573
1156.5 | -36.736 | 1156.5 | -34.856
1157 | -36.8 | 1157 | -35.118
1157.5 | -36.936 | 1157.5 | -35.168
1158 | -37.017 | 1158 | -34.651
1158.5 | -37.133 | 1158.5 | -34.319
1159 | -37.263 | 1159 | -34.321
1159.5 | -37.316 | 1159.5 | -34.856
1160 | -37.413 | 1160 | -34.969
1160.5 | -37.554 | 1160.5 | -34.5
1161 | -37.611 | 1161 | -34.073
1161.5 | -37.747 | 1161.5 | -34.177
1162 | -37.843 | 1162 | -34.653
1162.5 | -37.895 | 1162.5 | -34.732
1163 | -38.034 | 1163 | -34.335
1163.5 | -38.142 | 1163.5 | -33.882
1164 | -38.203 | 1164 | -34.056
1164.5 | -38.298 | 1164.5 | -34.572
1165 | -38.344 | 1165 | -34.641
1165.5 | -38.383 | 1165.5 | -34.211
1166 | -38.491 | 1166 | -33.929
1166.5 | -38.562 | 1166.5 | -34.255
1167 | -38.583 | 1167 | -34.648
1167.5 | -38.65 | 1167.5 | -34.46
1168 | -38.689 | 1168 | -33.991
1168.5 | -38.742 | 1168.5 | -33.825
1169 | -38.797 | 1169 | -34.188
1169.5 | -38.849 | 1169.5 | -34.335
1170 | -38.881 | 1170 | -33.874
1170.5 | -38.945 | 1170.5 | -33.562
1171 | -38.984 | 1171 | -33.775
1171.5 | -39.012 | 1171.5 | -34.01
1172 | -39.076 | 1172 | -33.918
1172.5 | -39.133 | 1172.5 | -33.53
1173 | -39.177 | 1173 | -33.578
1173.5 | -39.234 | 1173.5 | -33.929
1174 | -39.286 | 1174 | -33.931
1174.5 | -39.338 | 1174.5 | -33.654
1175 | -39.395 | 1175 | -33.575
1175.5 | -39.433 | 1175.5 | -33.847
1176 | -39.499 | 1176 | -33.912
1176.5 | -39.551 | 1176.5 | -33.731
1177 | -39.616 | 1177 | -33.567
1177.5 | -39.663 | 1177.5 | -33.768
1178 | -39.719 | 1178 | -33.891
1178.5 | -39.791 | 1178.5 | -33.661
1179 | -39.817 | 1179 | -33.557
1179.5 | -39.87 | 1179.5 | -33.765
1180 | -39.934 | 1180 | -33.751
1180.5 | -40.005 | 1180.5 | -33.702
1181 | -40.069 | 1181 | -33.637
1181.5 | -40.141 | 1181.5 | -33.754
1182 | -40.175 | 1182 | -33.818
1182.5 | -40.194 | 1182.5 | -33.734
1183 | -40.217 | 1183 | -33.729
1183.5 | -40.309 | 1183.5 | -33.857
1184 | -40.368 | 1184 | -33.822
1184.5 | -40.376 | 1184.5 | -33.834
1185 | -40.456 | 1185 | -33.914
1185.5 | -40.492 | 1185.5 | -33.902
1186 | -40.51 | 1186 | -33.891
1186.5 | -40.502 | 1186.5 | -34.008
1187 | -40.52 | 1187 | -34.071
1187.5 | -40.597 | 1187.5 | -33.987
1188 | -40.652 | 1188 | -34.095
1188.5 | -40.638 | 1188.5 | -34.232
1189 | -40.619 | 1189 | -34.167
1189.5 | -40.644 | 1189.5 | -34.143
1190 | -40.677 | 1190 | -34.32
1190.5 | -40.626 | 1190.5 | -34.379
1191 | -40.639 | 1191 | -34.23
1191.5 | -40.666 | 1191.5 | -34.338
1192 | -40.684 | 1192 | -34.576
1192.5 | -40.726 | 1192.5 | -34.43
1193 | -40.7 | 1193 | -34.379
1193.5 | -40.681 | 1193.5 | -34.692
1194 | -40.675 | 1194 | -34.727
1194.5 | -40.739 | 1194.5 | -34.505
1195 | -40.762 | 1195 | -34.782
1195.5 | -40.75 | 1195.5 | -34.996
1196 | -40.723 | 1196 | -34.776
1196.5 | -40.782 | 1196.5 | -34.888
1197 | -40.797 | 1197 | -35.233
1197.5 | -40.806 | 1197.5 | -35.105
1198 | -40.854 | 1198 | -35.011
1198.5 | -40.885 | 1198.5 | -35.412
1199 | -40.879 | 1199 | -35.415
1199.5 | -40.921 | 1199.5 | -35.165
1200 | -40.945 | 1200 | -35.515
1200.5 | -41.011 | 1200.5 | -35.642
1201 | -41.042 | 1201 | -35.31
1201.5 | -41.094 | 1201.5 | -35.58
1202 | -41.197 | 1202 | -35.822
1202.5 | -41.266 | 1202.5 | -35.456
1203 | -41.276 | 1203 | -35.625
1203.5 | -41.345 | 1203.5 | -35.927
1204 | -41.396 | 1204 | -35.549
1204.5 | -41.429 | 1204.5 | -35.607
1205 | -41.488 | 1205 | -36.039
1205.5 | -41.659 | 1205.5 | -35.641
1206 | -41.728 | 1206 | -35.663
1206.5 | -41.791 | 1206.5 | -36.18
1207 | -41.887 | 1207 | -35.743
1207.5 | -41.958 | 1207.5 | -35.798
1208 | -42.001 | 1208 | -36.309
1208.5 | -42.123 | 1208.5 | -35.877
1209 | -42.183 | 1209 | -35.952
1209.5 | -42.279 | 1209.5 | -36.431
1210 | -42.354 | 1210 | -36.001
1210.5 | -42.403 | 1210.5 | -36.087
1211 | -42.467 | 1211 | -36.557
1211.5 | -42.496 | 1211.5 | -36.074
1212 | -42.58 | 1212 | -36.304
1212.5 | -42.613 | 1212.5 | -36.704
1213 | -42.658 | 1213 | -36.195
1213.5 | -42.782 | 1213.5 | -36.591
1214 | -42.846 | 1214 | -36.862
1214.5 | -42.929 | 1214.5 | -36.428
1215 | -42.934 | 1215 | -36.936
1215.5 | -43.024 | 1215.5 | -37.04
1216 | -43.04 | 1216 | -36.719
1216.5 | -43.164 | 1216.5 | -37.369
1217 | -43.176 | 1217 | -37.175
1217.5 | -43.176 | 1217.5 | -37.097
1218 | -43.238 | 1218 | -37.616
1218.5 | -43.259 | 1218.5 | -37.299
1219 | -43.309 | 1219 | -37.509
1219.5 | -43.423 | 1219.5 | -37.823
1220 | -43.372 | 1220 | -37.453
1220.5 | -43.361 | 1220.5 | -37.87
1221 | -43.323 | 1221 | -37.854
1221.5 | -43.359 | 1221.5 | -37.722
1222 | -43.322 | 1222 | -38.123
1222.5 | -43.458 | 1222.5 | -37.882
1223 | -43.377 | 1223 | -38.017
1223.5 | -43.422 | 1223.5 | -38.294
1224 | -43.439 | 1224 | -37.961
1224.5 | -43.413 | 1224.5 | -38.377
1225 | -43.49 | 1225 | -38.321
1225.5 | -43.423 | 1225.5 | -38.282
1226 | -43.397 | 1226 | -38.695
1226.5 | -43.505 | 1226.5 | -38.427
1227 | -43.505 | 1227 | -38.743
1227.5 | -43.59 | 1227.5 | -38.847
1228 | -43.58 | 1228 | -38.766
1228.5 | -43.479 | 1228.5 | -39.194
1229 | -43.492 | 1229 | -39
1229.5 | -43.561 | 1229.5 | -39.282
1230 | -43.598 | 1230 | -39.429
1230.5 | -43.772 | 1230.5 | -39.369
1231 | -43.56 | 1231 | -39.758
1231.5 | -43.667 | 1231.5 | -39.651
1232 | -43.608 | 1232 | -39.858
1232.5 | -43.566 | 1232.5 | -39.986
1233 | -43.763 | 1233 | -39.988
1233.5 | -43.718 | 1233.5 | -40.237
1234 | -43.733 | 1234 | -40.23
1234.5 | -43.781 | 1234.5 | -40.411
1235 | -43.598 | 1235 | -40.484
1235.5 | -43.598 | 1235.5 | -40.525
1236 | -43.822 | 1236 | -40.758
1236.5 | -43.921 | 1236.5 | -40.717
1237 | -43.931 | 1237 | -40.94
1237.5 | -44.078 | 1237.5 | -40.973
1238 | -44.011 | 1238 | -41.12
1238.5 | -43.896 | 1238.5 | -41.19
1239 | -43.952 | 1239 | -41.247
1239.5 | -44.028 | 1239.5 | -41.427
1240 | -44.07 | 1240 | -41.44
1240.5 | -44.093 | 1240.5 | -41.604
1241 | -44.118 | 1241 | -41.642
1241.5 | -44.076 | 1241.5 | -41.746
1242 | -43.996 | 1242 | -41.792
1242.5 | -44.067 | 1242.5 | -41.873
1243 | -44.048 | 1243 | -42.015
1243.5 | -43.909 | 1243.5 | -42.035
1244 | -44.026 | 1244 | -42.138
1244.5 | -43.941 | 1244.5 | -42.14
1245 | -44.128 | 1245 | -42.218
1245.5 | -44.112 | 1245.5 | -42.32
1246 | -44.051 | 1246 | -42.36
1246.5 | -43.955 | 1246.5 | -42.468
1247 | -43.923 | 1247 | -42.522
1247.5 | -44.021 | 1247.5 | -42.647
1248 | -43.951 | 1248 | -42.667
1248.5 | -43.899 | 1248.5 | -42.738
1249 | -43.999 | 1249 | -42.762
1249.5 | -43.956 | 1249.5 | -42.802
1250 | -43.848 | 1250 | -42.803
1250.5 | -43.978 | 1250.5 | -42.966
1251 | -44.119 | 1251 | -43.089
1251.5 | -43.953 | 1251.5 | -43.073
1252 | -43.886 | 1252 | -43.213
1252.5 | -43.99 | 1252.5 | -43.235
1253 | -43.919 | 1253 | -43.322
1253.5 | -43.96 | 1253.5 | -43.324
1254 | -43.969 | 1254 | -43.417
1254.5 | -43.8 | 1254.5 | -43.459
1255 | -43.917 | 1255 | -43.506
1255.5 | -43.884 | 1255.5 | -43.5
1256 | -43.808 | 1256 | -43.645
1256.5 | -44.1 | 1256.5 | -43.558
1257 | -44.237 | 1257 | -43.702
1257.5 | -43.819 | 1257.5 | -43.725
1258 | -43.973 | 1258 | -43.727
1258.5 | -43.807 | 1258.5 | -43.783
1259 | -44.114 | 1259 | -43.786
1259.5 | -43.98 | 1259.5 | -43.881
1260 | -43.852 | 1260 | -43.823
1260.5 | -43.957 | 1260.5 | -43.985
1261 | -44.027 | 1261 | -44.076
1261.5 | -43.979 | 1261.5 | -44.172
1262 | -43.888 | 1262 | -44.183
1262.5 | -44.087 | 1262.5 | -44.21
1263 | -44.079 | 1263 | -44.366
1263.5 | -44.124 | 1263.5 | -44.456
1264 | -44.008 | 1264 | -44.491
1264.5 | -44.282 | 1264.5 | -44.559
1265 | -44.493 | 1265 | -44.58
1265.5 | -44.526 | 1265.5 | -44.702
1266 | -44.152 | 1266 | -44.666
1266.5 | -44.081 | 1266.5 | -44.69
1267 | -44.362 | 1267 | -44.753
1267.5 | -44.265 | 1267.5 | -44.832
1268 | -44.508 | 1268 | -44.964
1268.5 | -44.571 | 1268.5 | -44.948
1269 | -44.255 | 1269 | -45.172
1269.5 | -44.149 | 1269.5 | -45.15
1270 | -44.524 | 1270 | -45.173
1270.5 | -44.589 | 1270.5 | -45.229
1271 | -44.553 | 1271 | -45.352
1271.5 | -44.634 | 1271.5 | -45.44
1272 | -44.472 | 1272 | -45.454
1272.5 | -44.486 | 1272.5 | -45.467
1273 | -44.523 | 1273 | -45.608
1273.5 | -44.603 | 1273.5 | -45.64
1274 | -44.575 | 1274 | -45.516
1274.5 | -44.9 | 1274.5 | -45.68
1275 | -44.854 | 1275 | -45.628
1275.5 | -44.761 | 1275.5 | -45.611
1276 | -44.608 | 1276 | -45.535
1276.5 | -44.282 | 1276.5 | -45.615
1277 | -44.494 | 1277 | -45.819
1277.5 | -44.869 | 1277.5 | -45.921
1278 | -44.82 | 1278 | -45.92
1278.5 | -44.702 | 1278.5 | -46.046
1279 | -44.774 | 1279 | -46.05
1279.5 | -44.689 | 1279.5 | -45.984
1280 | -44.795 | 1280 | -46.103
1280.5 | -44.706 | 1280.5 | -45.97
1281 | -44.833 | 1281 | -46.114
1281.5 | -44.9 | 1281.5 | -46.189
1282 | -44.762 | 1282 | -46.118
1282.5 | -44.787 | 1282.5 | -46.131
1283 | -44.663 | 1283 | -46.19
1283.5 | -44.757 | 1283.5 | -46.24
1284 | -44.608 | 1284 | -46.297
1284.5 | -44.156 | 1284.5 | -46.178
1285 | -44.439 | 1285 | -46.049
1285.5 | -44.876 | 1285.5 | -46.349
1286 | -44.509 | 1286 | -46.442
1286.5 | -44.627 | 1286.5 | -46.252
1287 | -44.744 | 1287 | -46.217
1287.5 | -44.671 | 1287.5 | -46.446
1288 | -44.698 | 1288 | -46.354
1288.5 | -44.744 | 1288.5 | -46.473
1289 | -44.589 | 1289 | -46.434
1289.5 | -44.668 | 1289.5 | -46.503
1290 | -44.888 | 1290 | -46.436
1290.5 | -44.801 | 1290.5 | -46.438
1291 | -44.671 | 1291 | -46.432
1291.5 | -44.437 | 1291.5 | -46.461
1292 | -44.617 | 1292 | -46.467
1292.5 | -45.029 | 1292.5 | -46.554
1293 | -45.086 | 1293 | -46.362
1293.5 | -44.768 | 1293.5 | -46.584
1294 | -44.931 | 1294 | -46.514
1294.5 | -44.787 | 1294.5 | -46.539
1295 | -44.823 | 1295 | -46.886
1295.5 | -45.087 | 1295.5 | -46.507
1296 | -44.844 | 1296 | -46.684
1296.5 | -44.973 | 1296.5 | -46.785
1297 | -44.989 | 1297 | -46.671
1297.5 | -45.027 | 1297.5 | -46.693
1298 | -44.998 | 1298 | -46.632
1298.5 | -44.908 | 1298.5 | -46.894
1299 | -44.925 | 1299 | -46.665
1299.5 | -44.964 | 1299.5 | -46.906
1300 | -44.918 | 1300 | -46.879
1300.5 | -44.742 | 1300.5 | -46.729
1301 | -44.696 | 1301 | -46.689
1301.5 | -44.949 | 1301.5 | -46.897
1302 | -45.042 | 1302 | -46.741
1302.5 | -44.792 | 1302.5 | -46.802
1303 | -44.478 | 1303 | -46.905
1303.5 | -44.685 | 1303.5 | -46.984
1304 | -44.958 | 1304 | -46.956
1304.5 | -45.022 | 1304.5 | -47.154
1305 | -45.286 | 1305 | -46.932
1305.5 | -45.269 | 1305.5 | -47.187
1306 | -45.041 | 1306 | -47.158
1306.5 | -45.048 | 1306.5 | -47.26
1307 | -44.9 | 1307 | -47.284
1307.5 | -45.343 | 1307.5 | -47.363
1308 | -45.319 | 1308 | -47.251
1308.5 | -45.126 | 1308.5 | -47.255
1309 | -45.127 | 1309 | -47.315
1309.5 | -45.163 | 1309.5 | -47.202
1310 | -45.049 | 1310 | -47.075
1310.5 | -45.497 | 1310.5 | -47.461
1311 | -45.45 | 1311 | -47.555
1311.5 | -45.023 | 1311.5 | -47.879
1312 | -45.169 | 1312 | -47.625
1312.5 | -45.412 | 1312.5 | -47.477
1313 | -45.52 | 1313 | -47.417
1313.5 | -45.427 | 1313.5 | -47.358
1314 | -45.484 | 1314 | -47.658
1314.5 | -45.143 | 1314.5 | -47.497
1315 | -45.231 | 1315 | -47.458
1315.5 | -45.049 | 1315.5 | -47.6
1316 | -45.013 | 1316 | -47.463
1316.5 | -45.368 | 1316.5 | -47.528
1317 | -45.304 | 1317 | -47.726
1317.5 | -45.418 | 1317.5 | -47.67
1318 | -45.841 | 1318 | -47.342
1318.5 | -45.323 | 1318.5 | -47.727
1319 | -45.183 | 1319 | -47.752
1319.5 | -45.391 | 1319.5 | -47.755
1320 | -46.025 | 1320 | -47.842
1320.5 | -45.591 | 1320.5 | -47.937
1321 | -45.374 | 1321 | -47.872
1321.5 | -45.602 | 1321.5 | -48.261
1322 | -45.156 | 1322 | -48.042
1322.5 | -45.135 | 1322.5 | -48.002
1323 | -45.553 | 1323 | -48.239
1323.5 | -45.734 | 1323.5 | -48.147
1324 | -45.488 | 1324 | -48.184
1324.5 | -45.891 | 1324.5 | -48.174
1325 | -45.742 | 1325 | -48.093
1325.5 | -45.621 | 1325.5 | -48.246
1326 | -45.362 | 1326 | -48.17
1326.5 | -45.452 | 1326.5 | -48.069
1327 | -45.843 | 1327 | -48.431
1327.5 | -45.714 | 1327.5 | -48.221
1328 | -45.804 | 1328 | -48.705
1328.5 | -45.498 | 1328.5 | -48.734
1329 | -45.797 | 1329 | -48.303
1329.5 | -46.557 | 1329.5 | -48.634
1330 | -45.821 | 1330 | -48.594
1330.5 | -45.958 | 1330.5 | -48.527
1331 | -46.085 | 1331 | -48.691
1331.5 | -45.751 | 1331.5 | -48.732
1332 | -45.851 | 1332 | -48.705
1332.5 | -46.261 | 1332.5 | -48.605
1333 | -45.911 | 1333 | -48.529
1333.5 | -45.727 | 1333.5 | -48.219
1334 | -45.641 | 1334 | -48.789
1334.5 | -46.124 | 1334.5 | -48.972
1335 | -45.969 | 1335 | -48.608
1335.5 | -46.385 | 1335.5 | -48.494
1336 | -46.215 | 1336 | -48.941
1336.5 | -46.27 | 1336.5 | -48.974
1337 | -46.579 | 1337 | -49.085
1337.5 | -46.55 | 1337.5 | -49.287
1338 | -46.437 | 1338 | -48.747
1338.5 | -46.238 | 1338.5 | -49.454
1339 | -46.095 | 1339 | -49.184
1339.5 | -46.246 | 1339.5 | -49.238
1340 | -46.29 | 1340 | -49.15
1340.5 | -46.424 | 1340.5 | -49.517
1341 | -46.099 | 1341 | -49.069
1341.5 | -46.457 | 1341.5 | -49.344
1342 | -46.874 | 1342 | -49.772
1342.5 | -46.413 | 1342.5 | -49.585
1343 | -46.625 | 1343 | -49.628
1343.5 | -46.648 | 1343.5 | -49.461
1344 | -46.672 | 1344 | -49.648
1344.5 | -46.863 | 1344.5 | -49.598
1345 | -46.599 | 1345 | -49.56
1345.5 | -46.617 | 1345.5 | -50.055
1346 | -47.017 | 1346 | -50.075
1346.5 | -47.059 | 1346.5 | -49.985
1347 | -46.814 | 1347 | -50.31
1347.5 | -46.88 | 1347.5 | -50.295
1348 | -46.79 | 1348 | -50.167
1348.5 | -47.248 | 1348.5 | -50.118
1349 | -47.317 | 1349 | -50.249
1349.5 | -46.905 | 1349.5 | -50.435
1350 | -46.909 | 1350 | -50.431
1350.5 | -46.977 | 1350.5 | -50.27
1351 | -47.392 | 1351 | -50.22
1351.5 | -47.621 | 1351.5 | -50.54
1352 | -47.504 | 1352 | -50.47
1352.5 | -47.531 | 1352.5 | -50.464
1353 | -47.47 | 1353 | -50.831
1353.5 | -47.327 | 1353.5 | -50.832
1354 | -47.68 | 1354 | -51.059
1354.5 | -47.67 | 1354.5 | -50.978
1355 | -47.634 | 1355 | -50.882
1355.5 | -47.685 | 1355.5 | -51.433
1356 | -47.804 | 1356 | -51.623
1356.5 | -47.957 | 1356.5 | -51.079
1357 | -47.765 | 1357 | -51.375
1357.5 | -47.543 | 1357.5 | -51.478
1358 | -47.801 | 1358 | -51.446
1358.5 | -47.998 | 1358.5 | -51.484
1359 | -48.289 | 1359 | -51.836
1359.5 | -48.009 | 1359.5 | -51.868
1360 | -48.235 | 1360 | -51.847
1360.5 | -48.405 | 1360.5 | -51.678
1361 | -48.374 | 1361 | -51.952
1361.5 | -48.484 | 1361.5 | -51.917
1362 | -48.512 | 1362 | -52.013
1362.5 | -48.547 | 1362.5 | -52.28
1363 | -48.511 | 1363 | -52.212
1363.5 | -48.299 | 1363.5 | -51.966
1364 | -48.359 | 1364 | -52.373
1364.5 | -48.527 | 1364.5 | -52.581
1365 | -48.669 | 1365 | -52.926
1365.5 | -48.656 | 1365.5 | -52.404
1366 | -48.612 | 1366 | -52.584
1366.5 | -48.565 | 1366.5 | -52.46
1367 | -48.528 | 1367 | -52.638
1367.5 | -48.724 | 1367.5 | -52.579
1368 | -48.533 | 1368 | -52.874
1368.5 | -48.702 | 1368.5 | -52.717
1369 | -48.767 | 1369 | -52.927
1369.5 | -48.751 | 1369.5 | -52.701
1370 | -48.798 | 1370 | -52.648
1370.5 | -48.835 | 1370.5 | -52.894
1371 | -49.026 | 1371 | -53.076
1371.5 | -49.23 | 1371.5 | -53.152
1372 | -49.171 | 1372 | -53.15
1372.5 | -49.129 | 1372.5 | -53.205
1373 | -49.133 | 1373 | -53.424
1373.5 | -49.224 | 1373.5 | -53.582
1374 | -49.261 | 1374 | -53.446
1374.5 | -49.407 | 1374.5 | -53.62
1375 | -49.139 | 1375 | -53.883
1375.5 | -49.268 | 1375.5 | -54.076
1376 | -49.388 | 1376 | -53.759
1376.5 | -49.411 | 1376.5 | -53.831
1377 | -49.341 | 1377 | -53.788
1377.5 | -49.612 | 1377.5 | -53.83
1378 | -49.569 | 1378 | -54.266
1378.5 | -49.505 | 1378.5 | -54.25
1379 | -49.396 | 1379 | -54.32
1379.5 | -49.708 | 1379.5 | -54.192
1380 | -49.54 | 1380 | -54.138
1380.5 | -49.483 | 1380.5 | -54.437
1381 | -49.635 | 1381 | -54.74
1381.5 | -49.617 | 1381.5 | -54.562
1382 | -49.761 | 1382 | -54.444
1382.5 | -49.842 | 1382.5 | -54.591
1383 | -49.97 | 1383 | -54.782
1383.5 | -50.017 | 1383.5 | -54.78
1384 | -49.758 | 1384 | -54.669
1384.5 | -50.1 | 1384.5 | -54.719
1385 | -50.198 | 1385 | -54.833
1385.5 | -50.194 | 1385.5 | -54.839
1386 | -50.132 | 1386 | -54.686
1386.5 | -50.293 | 1386.5 | -54.918
1387 | -50.177 | 1387 | -54.845
1387.5 | -50.325 | 1387.5 | -54.622
1388 | -50.435 | 1388 | -54.905
1388.5 | -50.377 | 1388.5 | -55.192
1389 | -50.34 | 1389 | -55.069
1389.5 | -50.29 | 1389.5 | -54.934
1390 | -50.466 | 1390 | -54.887
1390.5 | -50.575 | 1390.5 | -54.993
1391 | -50.697 | 1391 | -55.05
1391.5 | -50.523 | 1391.5 | -54.978
1392 | -50.385 | 1392 | -54.906
1392.5 | -50.468 | 1392.5 | -55.101
1393 | -50.597 | 1393 | -55.139
1393.5 | -50.573 | 1393.5 | -54.787
1394 | -50.426 | 1394 | -54.894
1394.5 | -50.541 | 1394.5 | -54.912
1395 | -50.828 | 1395 | -54.953
1395.5 | -50.983 | 1395.5 | -55.069
1396 | -50.995 | 1396 | -54.972
1396.5 | -50.904 | 1396.5 | -54.894
1397 | -50.966 | 1397 | -54.88
1397.5 | -50.805 | 1397.5 | -54.968
1398 | -50.742 | 1398 | -54.801
1398.5 | -50.779 | 1398.5 | -54.635
1399 | -50.87 | 1399 | -54.711
1399.5 | -50.851 | 1399.5 | -54.938
1400 | -50.947 | 1400 | -54.868
1400.5 | -50.971 | 1400.5 | -54.801