## Sheet1
Fig. 5. Gain variation with fiber length at 1180 nm for two different pump wavelengths. (Pump power: 350 mW.)
Length(m) | Gain(dB)@1047nm | Length(m) | Gain(dB)@1120nm
15 | 3.348 | 70 | 4.578
20 | 4.38 | 100 | 8.066
25 | 4.034 | 140 | 7.095
35 | 3.466 | 155 | 5.021