## Sheet1
Fig. 6. Gain variation with pump power at 1180 nm for a 100-m-long fiber with a signal power of −4 dBm
Pump power(mW) | Gain(dB)@1120nm | Gain(dB)@1120nm+1047nm
50 | 0.156
100 | 4.034
150 | 5.378
200 | 6.719
250 | 7.684
300 | 7.81
350 | 8.195
400 |  | 8.886
450 |  | 9.37
500 |  | 9.615
550 |  | 9.761
600 |  | 9.828
650 |  | 10.035
700 |  | 10.2