## Sheet1
Fig. 7. Gain variation with fiber length at 1180 nm for bidirectional pumping (total pump power: 700 mW) and for an input signal of −4 dBm.
Length(m) | Gain(dB)@1120nm+1047nm
70 | 6.441
100 | 10.236
140 | 11.455
155 | 10.497