## Sheet1
Fig. 8. Loss variation in Bi-doped fiber for single 1120 nm pumping (black line) and for dual pumping (1120 nm+1047 nm) by varying the power of 1047 nm pump while operating the 1120 nm pump at its maximum power of 350 mW (violet line).
Pump power(mW) | Loss(dB/m)
17.4 | 0.3493209
21.9 | 0.2879895
25 | 0.2185045
50 | 0.1574962
75 | 0.1394407
100 | 0.1266156
125 | 0.1247134
150 | 0.1192489
175 | 0.1189499
200 | 0.1113176
225 | 0.10681
250 | 0.1171592
275 | 0.1168748
300 | 0.1140372
325 | 0.1092631
350 | 0.1185018
356.2 | 0.1210877
361.9 | 0.1226918
367.8 | 0.1267607
375 | 0.1329967
400 | 0.1398456
425 | 0.1478753
450 | 0.1550966
475 | 0.1633914
500 | 0.1675588
525 | 0.1778604
550 | 0.1794976
575 | 0.1840032
600 | 0.1925357
625 | 0.1990649
650 | 0.1996654
675 | 0.204182
700 | 0.2071203