## Seebeck of SbTe on textiles
sample name | T(cold) | T(hot) | ΔT | V(s) | S(measure) | S(corrected)
0828a1 | 998 | 1305 | 8.297297 | 1040 | 125.342 | 123.342 | averange | max | min | up | down
| 1007 | 1308 | 8.135135 | 1005 | 123.5382 | 121.5382 | 119.1652 | 123.342 | 113.7523 | 4.176869 | 5.412857
0828a2 | 995 | 1310 | 8.513514 | 1034 | 121.454 | 119.454 | 114.9706 | 116.6467 | 111.0032 | 1.676078 | 3.967404
| 985 | 1312 | 8.837838 | 1023 | 115.7523 | 113.7523 | 117.3268 | 120.7029 | 113.4953 | 3.376054 | 3.831495
0828a3 | [6 empty] | 114.0139 | 115.9226 | 113.0836 | 1.908716 | 0.9302531
| 984 | 1310 | 8.810811 | 1055 | 119.7393 | 117.7393
0828b1 | 1007 | 1312 | 8.243243 | 970 | 117.6721 | 115.6721
| 1000 | 1314 | 8.486486 | 959 | 113.0032 | 111.0032
0828b2 | 1016 | 1316 | 8.108108 | 962 | 118.6467 | 116.6467
| 994 | 1317 | 8.72973 | 1035 | 118.5604 | 116.5604
0828b3 |  |  | 0 |  | #DIV/0! | #DIV/0!
|  |  | 0 |  | #DIV/0! | #DIV/0!
0828c1 | 1007 | 1320 | 8.459459 | 1038 | 122.7029 | 120.7029
| 1021 | 1322 | 8.135135 | 977 | 120.0963 | 118.0963
0828c2 | 1009 | 1323 | 8.486486 | 1010 | 119.0127 | 117.0127
| 1001 | 1322 | 8.675676 | 1002 | 115.4953 | 113.4953
0828c3 |  |  | 0 |  | #DIV/0! | #DIV/0!
|  |  | 0 |  | #DIV/0! | #DIV/0!
0828d1 | 998 | 1322 | 8.756757 | 1012 | 115.5679 | 113.5679
| 1001 | 1323 | 8.702703 | 1005 | 115.4814 | 113.4814
0828d2 | 1012 | 1322 | 8.378378 | 988 | 117.9226 | 115.9226
| 1024 | 1323 | 8.081081 | 930 | 115.0836 | 113.0836
0828d3

## resistivity of SbTe on Textile
| 0828a | 0828b | 0828c | 0828d
| 0.004303 | 0.009117 | 0.0115 | 0.02394
| 0.004506 | 0.009074 | 0.01151 | 0.0235
| 0.005301 | 0.009038 | 0.01152 | 0.0232
| 0.007984 | 0.009091 | 0.01151 | 0.02326
| 0.005333 | 0.008922 | 0.01151 | 0.0231
| 0.008074 | 0.008976 | 0.01152 | 0.02
| 0.007966 | 0.008701 | 0.01701 | 0.02017
| 0.007406 | 0.007753 | 0.01701 | 0.02012
|  | 0.007657 | 0.01705 | 0.01997
|  | 0.007558 | 0.01607 | 0.02003
|  | 0.007161 | 0.01613 | 0.0373
|  | 0.0063 | 0.01617 | 0.03752
|  | 0.007541 | 0.01617 | 0.03725
|  | 0.006718 | 0.01622 | 0.03716
average | 0.006359125 | 0.008114786 | 0.01435 | 0.02618
max | 0.008074 | 0.009117 | 0.01705 | 0.03752
min | 0.004303 | 0.0063 | 0.0115 | 0.01997
up | 0.001714875 | 0.001002214 | 0.0027 | 0.01134
down | 0.002056125 | 0.001814786 | 0.00285 | 0.00621

## figure 2
Ratio | LS | S | US
91 | 4.25 | -135.75 | 2.75
88.5 | 4.625 | -134.375 | 6.375
86 | 7 | -138 | 7
83.5 | 5.25 | -137.75 | 5.75
81 | 2.571428571 | -138.4285714 | 8.428571429

## figure 3
LN | LR | N | R | Ratio | UN | UR
1.62e+18 | 7.4e-05 | -1.59e+19 | 0.0139 | 91 | 9.32e+17 | 8.6e-05
2.23e+18 | 0.000494 | -1.5e+19 | 0.00934 | 88.5 | 1.83e+18 | 0.000494
1.09e+18 | 0.000606 | -1.43e+19 | 0.00997 | 86 | 8.5e+17 | 0.000614
3.42e+18 | 0.00114 | -7.76e+18 | 0.0133 | 83.5 | 1.99e+18 | 0.000693
2e+18 | 0.00104 | -1.21e+19 | 0.0205 | 81 | 2.88e+18 | 0.00103

## figure 4
AR | LAR | LOR | OR | Ratio | UAR | UOR
1225.5 | 54.5 | 55.25 | 1014.25 | 91 | 52.5 | 42.75
1073.625 | 179.625 | 127.125 | 839.125 | 88.5 | 256.375 | 111.875
2798.25 | 174.25 | 83.25 | 1583.25 | 86 | 142.75 | 94.75
6584.5 | 712.5 | 246.25 | 3164.25 | 83.5 | 1008.5 | 203.75
13265 | 3375 | 605 | 4423 | 81 | 2635 | 1073

## figure 6
R | UR | LR | Ratio
0.0626 | 0.0136 | 0.0334 | 81
0.0215 | 0.0275 | 0.0104 | 83.5
0.00357 | 0.000578 | 0.000309 | 86
0.00891 | 0.00878 | 0.00758 | 88.5

## figure 8_bite
LN | LR | N | R | T | UN | UR | Temp | S-BiTe | LS | US
2120000000000000 | 125 | -533000000000000 | 351 | 150 | 522000000000000 | 191 | 150 | -114.2857143 | 23.71428571 | 9.285714286
14200000000000000 | 0.716 | -13600000000000000 | 7.78 | 175 | 7610000000000000 | 0.714 | 175 | -144.75 | 4.25 | 2.75
8.65e+17 | 0.045 | -3.88e+17 | 0.357 | 200 | 3.07e+17 | 0.046 | 200 | -135.5 | 6.5 | 6.5
1.19e+19 | 0.00249 | -7.74e+18 | 0.0258 | 225 | 6.58e+18 | 0.0026 | 225 | -143.875 | 3.125 | 6.875
1.09e+18 | 0.000606 | -1.43e+19 | 0.00997 | 250 | 8.5e+17 | 0.000614 | 250 | -138.4285714 | 2.571428571 | 8.428571429

## figure 8_sbte
LN | LR | N | R | T | UN | UR | Temp | S-SbTe | LS | US
1.64e+17 | 0.0787 | 2.43e+17 | 0.855 | 150 | 3.37e+17 | 0.0966 | 150 | 99 | 2 | 2
2.05e+17 | 0.048 | 2.5e+17 | 0.512 | 175 | 2.67e+17 | 0.0406 | 175 | 107.1666667 | 6.166666667 | 1.833333333
8.73e+17 | 0.0483 | 9.85e+17 | 0.226 | 200 | 2.21e+18 | 0.0501 | 200 | 106.6666667 | 3.666666667 | 4.333333333
2.09e+18 | 0.00296 | 2.42e+18 | 0.0535 | 225 | 6.62e+18 | 0.00288 | 225 | 111.1666667 | 4.166666667 | 4.833333333
2.13e+19 | 0.000309 | 2.47e+19 | 0.00357 | 250 | 3.39e+19 | 0.000578 | 250 | 108.5 | 2.5 | 1.5

## figure 10_Bite
T | LR_280 | LR_der | R_280 | R_der | UR_280 | UR_der
1 | 0.0323 | 0.000606 | 0.18 | 0.00997 | 0.065 | 0.000614
25 | 0.114 | 0.000716 | 0.266 | 0.0105 | 0.0649 | 0.000694
50 | 0.00117 | 0.000747 | 0.36 | 0.0106 | 0.00113 | 0.000608

## figure 10_SbTe
T | LR_280 | LR_der | R_280 | R_der | UR_280 | UR_der
1 | 0.00162 | 0.000309 | 0.0176 | 0.00357 | 0.00161 | 0.000578
25 | 0.00159 | 0.000336 | 0.019 | 0.00389 | 0.00132 | 0.000411
50 | 0.000217 | 0.000483 | 0.0206 | 0.00394 | 0.000143 | 0.000329

## Figure 12
bite | 1032/9682 | 0.0112 | 0.000528 | 0.000522 | 40.8 | 37.6 | 39.5 | -145.16667 | 5.16667 | 6.83333
| 440-AL | 0.0128 | 0.0046 | 0.00462 | 23.7 | 24.9 | 16.1 | -134.5 | 7.5 | 4.5
| 3200-2-SP | 0.0946 | 0.0299 | 0.0292 | 23.9 | 16.3 | 12.5 | -141.16667 | 3.16667 | 5.83333
| 03321-2-WN | 0.234 | 0.0452 | 0.0407 | 0.599 | 0.448 | 0.467 | -143.33333 | 6.33333 | 5.66667
sbte | 1032/9682 | 0.00636 | 0.00171 | 0.00206 | 119.16515 | 4.17687 | 5.41286
| 440-AL | 0.00811 | 0.001 | 0.00181 | 114.97059 | 1.67608 | 3.9674
| 3200-2-SP | 0.0144 | 0.0027 | 0.00285 | 117.32682 | 3.37605 | 3.83149
| 03321-2-WN | 0.0262 | 0.0113 | 0.00621 | 114.01387 | 1.90872 | 0.93025

## figure 13
T |  |  |  |  | V
4.7 | 5.7 | 5.1 | 5 | 5.1 | 7.4 | 8.25 | 6.74 | 9.37 | 9.59
9.1 | 9.9 | 9.4 | 9.1 | 9.4 | 14.2 | 14.63 | 12.45 | 16.7 | 17.69
13.8 | 13.7 | 13.5 | 13.9 | 14.3 | 21.5 | 19.9 | 17.77 | 25.67 | 26.78
18.4 | 18.7 | 17.8 | 18.5 | 18.5 | 28.6 | 27.37 | 23.32 | 34.15 | 34.45
23.7 | 23.9 | 22.9 | 23.3 | 23.4 | 36.7 | 34.96 | 30.05 | 43.05 | 43.42
28 | 28.2 | 27.1 | 28.3 | 28.2 | 43.8 | 41.14 | 35.63 | 52.28 | 52.33
32.8 | 33.2 | 31.3 | 32.9 | 33.1 | 50.3 | 48.28 | 41.08 | 60.55 | 61.32
38.9 | 38.2 | 36 | 38.2 | 38.3 | 60.9 | 55.29 | 47.2 | 70.27 | 70.65
44.6 | 43.3 | 41.1 | 42.9 | 43.5 | 69.4 | 62.78 | 53.76 | 79.1 | 80.35
49.6 | 49.2 | 45.6 | 49.3 | 48.8 | 76.8 | 71.22 | 59.49 | 90.79 | 89.9
55.2 | 54 | 51.3 | 53.9 | 54.3 | 85.8 | 77.93 | 67.29 | 99.03 | 100
60.4 | 59.8 | 56 | 59.3 | 60.3 | 95.8 | 86.12 | 73.17 | 109.07 | 110.97
65.9 | 67.6 | 64.5 | 67.9 | 66.1 | 102.4 | 97.19 | 84.33 | 124.69 | 120.19
0 | 76.6 | 73.2 | 76.5 | 72.4 | 0 | 109.43 | 95.63 | 140.429 | 131.59

## figure14
R |  |  |  |  | vr_5degC |  |  |  |  | vr_10 degC |  |  |  |  | vr_20 degC
40 | 100 | 100 | 20 | 40 | 0.64 | 0.88 | 1 | 0.85 | 0.5 | 1.28 | 1.72 | 2 | 1.85 | 1.4 | 2.61 | 3.4 | 4 | 4.42 | 4
80 | 200 | 200 | 40 | 80 | 1.19 | 1.62 | 1.83 | 1.57 | 1 | 2.3 | 3.17 | 3.5 | 3.37 | 2.6 | 4.52 | 6.26 | 7 | 7.87 | 7.1
120 | 300 | 300 | 60 | 120 | 1.63 | 2.25 | 2.41 | 2.18 | 1.5 | 3.17 | 4.39 | 4.6 | 4.63 | 3.8 | 6.25 | 8.7 | 9.3 | 10.66 | 9.7
160 | 400 | 400 | 80 | 160 | 2.03 | 2.8 | 2.88 | 2.69 | 1.8 | 3.9 | 5.47 | 5.5 | 5.67 | 4.7 | 7.73 | 10.83 | 11.1 | 12.98 | 11.8
200 | 500 | 500 | 100 | 200 | 2.35 | 3.28 | 3.25 | 3.14 | 2.2 | 4.62 | 6.4 | 6.2 | 6.6 | 5.7 | 9.03 | 12.67 | 12.5 | 14.86 | 13.6
240 | 600 | 550 | 120 | 240 | 2.65 | 3.69 | 3.42 | 3.54 | 2.5 | 5.23 | 7.22 | 6.5 | 7.39 | 6.4 | 10.13 | 14.28 | 13.2 | 16.52 | 14.9
280 | 700 | 600 | 140 | 280 | 2.94 | 4.07 | 3.56 | 3.87 | 2.7 | 5.75 | 7.95 | 6.8 | 8.07 | 7.1 | 11.24 | 15.72 | 13.7 | 17.92 | 16.4
320 | 800 | 650 | 160 | 320 | 3.13 | 4.4 | 3.7 | 4.17 | 3.1 | 6.27 | 8.6 | 7.1 | 8.68 | 7.7 | 12.08 | 16.97 | 14.3 | 19.15 | 17.5
360 | 900 | 700 | 180 | 360 | 3.34 | 4.69 | 3.81 | 4.45 | 3.4 | 6.6 | 9.17 | 7.3 | 9.25 | 8.1 | 12.7 | 18.17 | 14.8 | 20.33 | 18.6
400 | 1000 | 750 | 200 | 400 | 3.52 | 4.96 | 3.93 | 4.69 | 3.6 | 6.94 | 9.74 | 7.6 | 9.74 | 8.4 | 13.6 | 19.2 | 15.2 | 21.25 | 19.9
440 | 1100 | 800 | 220 | 440 | 3.68 | 5.21 | 4.03 | 4.91 | 3.9 | 7.18 | 10.22 | 7.8 | 10.18 | 8.8 | 14.11 | 20 | 15.6 | 22.08 | 20.5
480 | 1200 | 850 | 240 | 480 | 3.83 | 5.43 | 4.13 | 5.11 | 4.1 | 7.45 | 10.66 | 8 | 10.57 | 9.1 | 14.81 | 20.9 | 16 | 22.83 | 21.3
520 | 1300 | 900 | 260 | 520 | 3.94 | 5.63 | 4.22 | 5.29 | 4.1 | 7.71 | 11.05 | 8.18 | 10.94 | 9.6 | 15.23 | 21.8 | 16.4 | 23.42 | 21.7
560 | 1400 | 950 | 280 | 560 | 4.05 | 5.83 | 4.29 | 5.44 | 4.3 | 7.9 | 11.4 | 8.33 | 11.28 | 9.9 | 15.6 | 22.6 | 16.7 | 24.06 | 22.3
600 | 1500 | 1000 | 300 | 600 | 4.12 | 6 | 4.38 | 5.6 | 4.4 | 8.13 | 11.76 | 8.49 | 11.56 | 10.1 | 16 | 23.2 | 17.1 | 24.65 | 23.3
640 | 1600 | 1050 | 320 | 640 | 4.26 | 6.16 | 4.46 | 5.74 | 4.6 | 8.39 | 12.08 | 8.64 | 11.85 | 10.4 | 16.6 | 23.9 | 17.3 | 25.13 | 23.8
680 | 1700 | 1100 | 340 | 680 | 4.36 | 6.31 | 4.53 | 5.88 | 4.8 | 8.63 | 12.38 | 8.77 | 12.08 | 10.9 | 16.96 | 24.4 | 17.6 | 25.73 | 24.3
720 | 1800 | 1150 | 360 | 720 | 4.4 | 6.45 | 4.59 | 5.99 | 4.9 | 8.82 | 12.66 | 8.91 | 12.31 | 11.1 | 17.24 | 24.9 | 17.9 | 26.16 | 24.7
760 | 1900 | 1200 | 380 | 760 | 4.47 | 6.58 | 4.66 | 6.12 | 5.1 | 9.03 | 12.92 | 9.03 | 12.55 | 11.4 | 17.66 | 25.5 | 18.2 | 26.53 | 25.2
800 | 2000 | 1250 | 400 | 800 | 4.65 | 6.7 | 4.72 | 6.21 | 5.2 | 9.21 | 13.18 | 9.16 | 12.77 | 11.7 | 17.76 | 25.9 | 18.3 | 26.87 | 26.1
840 | 2100 | 1300 | 450 | 840 | 4.7 | 6.81 | 4.77 | 6.47 | 5.3 | 9.35 | 13.39 | 9.27 | 13.21 | 12 | 18.02 | 26.3 | 18.6 | 27.58 | 26.1
880 | 2200 | 1400 | 500 | 880 | 4.74 | 6.92 | 4.88 | 6.68 | 5.5 | 9.42 | 13.6 | 9.48 | 13.61 | 12 | 18.62 | 26.7 | 19 | 28.22 | 26.5
920 | 2300 | 1500 | 550 | 920 | 4.81 | 7.03 | 4.96 | 6.85 | 5.6 | 9.76 | 13.73 | 9.65 | 13.96 | 12.4 | 18.73 | 27.1 | 19.4 | 28.6 | 26.8
960 | 2400 | 1600 | 600 | 960 | 4.85 | 7.13 | 5.06 | 7.01 | 5.7 | 9.78 | 13.97 | 9.81 | 14.26 | 12.6 | 18.92 | 27.4 | 19.7 | 29.18 | 27.2
1000 | 2500 | 1700 | 650 | 1000 | 4.93 | 7.22 | 5.13 | 7.14 | 5.7 | 9.92 | 14.16 | 9.97 | 14.54 | 12.6 | 19.28 | 27.7 | 20 | 29.68 | 27.3
1040 | 2600 | 1800 | 700 | 1040 | 4.97 | 7.31 | 5.19 | 7.27 | 5.8 | 10 | 14.35 | 10.11 | 14.77 | 12.6 | 18.25 | 28.2 | 20.3 | 30.15 | 27.9
1080 | 2700 | 1900 | 750 | 1080 | 5 | 7.4 | 5.26 | 7.37 | 5.8 | 10.04 | 14.5 | 10.24 | 14.97 | 12.8 | 19.7 | 28.5 | 20.5 | 30.65 | 28.2
1120 | 2800 | 2000 | 800 | 1120 | 5.13 | 7.48 | 5.31 | 7.47 | 5.9 | 10.17 | 14.65 | 10.32 | 15.16 | 13.1 | 19.93 | 28.8 | 20.9 | 30.95 | 28.5
1160 | 2900 | 2100 | 850 | 1160 | 5.19 | 7.55 | 5.38 | 7.56 | 6.1 | 10.2 | 14.82 | 10.45 | 15.31 | 13.3 | 19.88 | 29.1 | 21 | 31.22 | 29.1
1200 | 3000 | 2200 | 900 | 1200 | 5.2 | 7.61 | 5.43 | 7.65 | 6.2 | 10.29 | 14.89 | 10.57 | 15.46 | 13.3 | 20.15 | 29.4 | 21.2 | 31.54 | 28.5