## Sheet1
Fig. 5a | Vb=-10V | Vb=-5V | Vb=0V | Vb=5V | Vb=10V
Vds | Id | Id | Id | Id | Id
0 | 5.641e-11 | 1.26813e-10 | 4.88686e-10 | 6.62228e-10 | 8.21583e-10
0.015 | 1.59456e-09 | 5.21972e-09 | 2.18754e-08 | 3.03878e-08 | 3.86343e-08
0.03 | 3.25581e-09 | 1.042282e-08 | 4.32971e-08 | 6.02615e-08 | 7.62502e-08
0.045 | 5.13382e-09 | 1.58831e-08 | 6.43553e-08 | 8.96322e-08 | 1.13189e-07
0.06 | 7.07281e-09 | 2.14725e-08 | 8.56537e-08 | 1.19405e-07 | 1.50141e-07
0.075 | 9.05282e-09 | 2.75996e-08 | 1.070678e-07 | 1.49314e-07 | 1.87258e-07
0.09 | 1.116473e-08 | 3.33992e-08 | 1.28255e-07 | 1.78974e-07 | 2.24193e-07
0.105 | 1.34061e-08 | 3.93446e-08 | 1.49284e-07 | 2.08901e-07 | 2.60923e-07
0.12 | 1.5886e-08 | 4.55017e-08 | 1.70401e-07 | 2.3847e-07 | 2.97613e-07
0.135 | 1.8019e-08 | 5.18363e-08 | 1.91689e-07 | 2.68238e-07 | 3.34305e-07
0.15 | 2.06201e-08 | 5.85021e-08 | 2.12638e-07 | 2.98082e-07 | 3.70743e-07
0.165 | 2.35088e-08 | 6.53103e-08 | 2.34034e-07 | 3.27643e-07 | 4.07066e-07
0.18 | 2.62701e-08 | 7.1981e-08 | 2.55368e-07 | 3.57389e-07 | 4.43394e-07
0.195 | 2.90731e-08 | 7.89606e-08 | 2.76598e-07 | 3.86981e-07 | 4.79657e-07
0.21 | 3.21854e-08 | 8.6404e-08 | 2.97534e-07 | 4.16431e-07 | 5.15889e-07
0.225 | 3.54096e-08 | 9.3425e-08 | 3.18559e-07 | 4.46026e-07 | 5.51847e-07
0.24 | 3.86232e-08 | 1.005042e-07 | 3.40019e-07 | 4.7585e-07 | 5.88108e-07
0.255 | 4.13419e-08 | 1.077261e-07 | 3.60594e-07 | 5.05517e-07 | 6.24025e-07
0.27 | 4.46363e-08 | 1.15211e-07 | 3.80955e-07 | 5.34517e-07 | 6.59503e-07
0.285 | 4.779e-08 | 1.23382e-07 | 4.02139e-07 | 5.63959e-07 | 6.95496e-07
0.3 | 5.1098e-08 | 1.31622e-07 | 4.23382e-07 | 5.9363e-07 | 7.31315e-07
0.315 | 5.45728e-08 | 1.38555e-07 | 4.44425e-07 | 6.23183e-07 | 7.66841e-07
0.33 | 5.82778e-08 | 1.47161e-07 | 4.64768e-07 | 6.52271e-07 | 8.0256e-07
0.345 | 6.29801e-08 | 1.54281e-07 | 4.85525e-07 | 6.8186e-07 | 8.38376e-07
0.36 | 6.62718e-08 | 1.62751e-07 | 5.06384e-07 | 7.10387e-07 | 8.74135e-07
0.375 | 7.02341e-08 | 1.70611e-07 | 5.28084e-07 | 7.40446e-07 | 9.09527e-07
0.39 | 7.42904e-08 | 1.78978e-07 | 5.4807e-07 | 7.69787e-07 | 9.45251e-07
0.405 | 7.8112e-08 | 1.87944e-07 | 5.68519e-07 | 7.99033e-07 | 9.80656e-07
0.42 | 8.18592e-08 | 1.95249e-07 | 5.89776e-07 | 8.27837e-07 | 1.016544e-06
0.435 | 8.6096e-08 | 2.03081e-07 | 6.10052e-07 | 8.57098e-07 | 1.052034e-06
0.45 | 9.02537e-08 | 2.12272e-07 | 6.30783e-07 | 8.86543e-07 | 1.087198e-06
0.465 | 9.47482e-08 | 2.20252e-07 | 6.50938e-07 | 9.15706e-07 | 1.122643e-06
0.48 | 1.001362e-07 | 2.29537e-07 | 6.7213e-07 | 9.44214e-07 | 1.15522e-06
0.495 | 1.03389e-07 | 2.38169e-07 | 6.93238e-07 | 9.73772e-07 | 1.19061e-06
0.51 | 1.090317e-07 | 2.46881e-07 | 7.13124e-07 | 1.003242e-06 | 1.2254e-06
0.525 | 1.12885e-07 | 2.54088e-07 | 7.33674e-07 | 1.031994e-06 | 1.26057e-06
0.54 | 1.16712e-07 | 2.6307e-07 | 7.54429e-07 | 1.061227e-06 | 1.29555e-06
0.555 | 1.20248e-07 | 2.73423e-07 | 7.74978e-07 | 1.090627e-06 | 1.33114e-06
0.57 | 1.26304e-07 | 2.809e-07 | 7.95624e-07 | 1.119874e-06 | 1.36618e-06
0.585 | 1.30577e-07 | 2.89076e-07 | 8.15418e-07 | 1.148809e-06 | 1.40074e-06
0.6 | 1.35633e-07 | 2.99579e-07 | 8.35967e-07 | 1.17735e-06 | 1.43622e-06
0.615 | 1.39067e-07 | 3.0782e-07 | 8.56722e-07 | 1.20622e-06 | 1.47164e-06
0.63 | 1.45052e-07 | 3.16428e-07 | 8.77386e-07 | 1.23542e-06 | 1.50601e-06
0.645 | 1.51082e-07 | 3.25412e-07 | 8.98382e-07 | 1.26372e-06 | 1.54128e-06
0.66 | 1.54338e-07 | 3.3411e-07 | 9.18638e-07 | 1.29297e-06 | 1.57613e-06
0.675 | 1.59365e-07 | 3.45174e-07 | 9.38357e-07 | 1.32177e-06 | 1.61116e-06
0.69 | 1.65412e-07 | 3.54324e-07 | 9.5874e-07 | 1.35036e-06 | 1.64575e-06
0.705 | 1.70908e-07 | 3.64834e-07 | 9.78824e-07 | 1.37986e-06 | 1.68e-06
0.72 | 1.74873e-07 | 3.73714e-07 | 9.97557e-07 | 1.40874e-06 | 1.71479e-06
0.735 | 1.80566e-07 | 3.82831e-07 | 1.019348e-06 | 1.43713e-06 | 1.74933e-06
0.75 | 1.8451e-07 | 3.92353e-07 | 1.039486e-06 | 1.46606e-06 | 1.78511e-06
0.765 | 1.90166e-07 | 4.01831e-07 | 1.060817e-06 | 1.49503e-06 | 1.81919e-06
0.78 | 1.96576e-07 | 4.11257e-07 | 1.080251e-06 | 1.52372e-06 | 1.85348e-06
0.795 | 2.01574e-07 | 4.19673e-07 | 1.100713e-06 | 1.55269e-06 | 1.88749e-06
0.81 | 2.07333e-07 | 4.30244e-07 | 1.120802e-06 | 1.58208e-06 | 1.92292e-06
0.825 | 2.12875e-07 | 4.38961e-07 | 1.140343e-06 | 1.60963e-06 | 1.95741e-06
0.84 | 2.18831e-07 | 4.4876e-07 | 1.15852e-06 | 1.6379e-06 | 1.99141e-06
0.855 | 2.23958e-07 | 4.57393e-07 | 1.18015e-06 | 1.66593e-06 | 2.0258e-06
0.87 | 2.2946e-07 | 4.70237e-07 | 1.19965e-06 | 1.69523e-06 | 2.05966e-06
0.885 | 2.34949e-07 | 4.79783e-07 | 1.22024e-06 | 1.72444e-06 | 2.09378e-06
0.9 | 2.39938e-07 | 4.88346e-07 | 1.23837e-06 | 1.75289e-06 | 2.12918e-06
0.915 | 2.44265e-07 | 4.98981e-07 | 1.25929e-06 | 1.78197e-06 | 2.16321e-06
0.93 | 2.5172e-07 | 5.07695e-07 | 1.27944e-06 | 1.80867e-06 | 2.19795e-06
0.945 | 2.58775e-07 | 5.17023e-07 | 1.30116e-06 | 1.83737e-06 | 2.23257e-06
0.96 | 2.64305e-07 | 5.26933e-07 | 1.31984e-06 | 1.86605e-06 | 2.26564e-06
0.975 | 2.70736e-07 | 5.36742e-07 | 1.33929e-06 | 1.89485e-06 | 2.30101e-06
0.99 | 2.75102e-07 | 5.46295e-07 | 1.35921e-06 | 1.92288e-06 | 2.33482e-06
1.005 | 2.81963e-07 | 5.56302e-07 | 1.37834e-06 | 1.95218e-06 | 2.36958e-06
1.02 | 2.87664e-07 | 5.65831e-07 | 1.39773e-06 | 1.98116e-06 | 2.40309e-06
1.035 | 2.94115e-07 | 5.75639e-07 | 1.41764e-06 | 2.00881e-06 | 2.43805e-06
1.05 | 3.00822e-07 | 5.85533e-07 | 1.436e-06 | 2.03657e-06 | 2.47164e-06
1.065 | 3.06564e-07 | 5.96885e-07 | 1.4565e-06 | 2.06684e-06 | 2.5065e-06
1.08 | 3.12044e-07 | 6.05296e-07 | 1.47617e-06 | 2.09394e-06 | 2.5408e-06
1.095 | 3.19584e-07 | 6.14805e-07 | 1.49755e-06 | 2.12385e-06 | 2.57489e-06
1.11 | 3.25129e-07 | 6.24297e-07 | 1.51746e-06 | 2.15268e-06 | 2.60916e-06
1.125 | 3.32603e-07 | 6.37107e-07 | 1.53715e-06 | 2.18007e-06 | 2.64194e-06
1.14 | 3.37851e-07 | 6.46143e-07 | 1.55692e-06 | 2.20805e-06 | 2.67717e-06
1.155 | 3.43729e-07 | 6.54746e-07 | 1.57531e-06 | 2.23573e-06 | 2.71139e-06
1.17 | 3.49947e-07 | 6.68083e-07 | 1.59512e-06 | 2.26443e-06 | 2.74475e-06
1.185 | 3.54979e-07 | 6.78261e-07 | 1.61546e-06 | 2.29176e-06 | 2.77831e-06
1.2 | 3.638e-07 | 6.8763e-07 | 1.63375e-06 | 2.32148e-06 | 2.81278e-06
1.215 | 3.68663e-07 | 6.99794e-07 | 1.65303e-06 | 2.35003e-06 | 2.84545e-06
1.23 | 3.74183e-07 | 7.09041e-07 | 1.67332e-06 | 2.37894e-06 | 2.88055e-06
1.245 | 3.83036e-07 | 7.18373e-07 | 1.69337e-06 | 2.40628e-06 | 2.91375e-06
1.26 | 3.89063e-07 | 7.29905e-07 | 1.71321e-06 | 2.43351e-06 | 2.94723e-06
1.275 | 3.95014e-07 | 7.4028e-07 | 1.7316e-06 | 2.46014e-06 | 2.98087e-06
1.29 | 4.02844e-07 | 7.51401e-07 | 1.75167e-06 | 2.48915e-06 | 3.0141e-06
1.305 | 4.09942e-07 | 7.60936e-07 | 1.77153e-06 | 2.51724e-06 | 3.04868e-06
1.32 | 4.16059e-07 | 7.72094e-07 | 1.79066e-06 | 2.54507e-06 | 3.08296e-06
1.335 | 4.23739e-07 | 7.81331e-07 | 1.80911e-06 | 2.57301e-06 | 3.11613e-06
1.35 | 4.29253e-07 | 7.88557e-07 | 1.82862e-06 | 2.60154e-06 | 3.15038e-06
1.365 | 4.35481e-07 | 8.02656e-07 | 1.84902e-06 | 2.63133e-06 | 3.18529e-06
1.38 | 4.4439e-07 | 8.11474e-07 | 1.8683e-06 | 2.65832e-06 | 3.21752e-06
1.395 | 4.47946e-07 | 8.22083e-07 | 1.88548e-06 | 2.68514e-06 | 3.25124e-06
1.41 | 4.58432e-07 | 8.32118e-07 | 1.90488e-06 | 2.71248e-06 | 3.28511e-06
1.425 | 4.63052e-07 | 8.42643e-07 | 1.92348e-06 | 2.74099e-06 | 3.31962e-06
1.44 | 4.68043e-07 | 8.54829e-07 | 1.9433e-06 | 2.77043e-06 | 3.35274e-06
1.455 | 4.76918e-07 | 8.64201e-07 | 1.96235e-06 | 2.79786e-06 | 3.38621e-06
1.47 | 4.8455e-07 | 8.77136e-07 | 1.98012e-06 | 2.82488e-06 | 3.41987e-06
1.485 | 4.90528e-07 | 8.86966e-07 | 1.99991e-06 | 2.85335e-06 | 3.45418e-06
1.5 | 4.97498e-07 | 8.97855e-07 | 2.01904e-06 | 2.88011e-06 | 3.48736e-06
1.515 | 5.02193e-07 | 9.08239e-07 | 2.03609e-06 | 2.90912e-06 | 3.52108e-06
1.53 | 5.08086e-07 | 9.18536e-07 | 2.05805e-06 | 2.93607e-06 | 3.55459e-06
1.545 | 5.15918e-07 | 9.35195e-07 | 2.07697e-06 | 2.96546e-06 | 3.58761e-06
1.56 | 5.24377e-07 | 9.42839e-07 | 2.09624e-06 | 2.99103e-06 | 3.62094e-06
1.575 | 5.32478e-07 | 9.52806e-07 | 2.11418e-06 | 3.02005e-06 | 3.65529e-06
1.59 | 5.4123e-07 | 9.63595e-07 | 2.13387e-06 | 3.04815e-06 | 3.68847e-06
1.605 | 5.48984e-07 | 9.74494e-07 | 2.15307e-06 | 3.0752e-06 | 3.72246e-06
1.62 | 5.55728e-07 | 9.82888e-07 | 2.17156e-06 | 3.10396e-06 | 3.75399e-06
1.635 | 5.62929e-07 | 9.93977e-07 | 2.18881e-06 | 3.13062e-06 | 3.78779e-06
1.65 | 5.70944e-07 | 1.00369e-06 | 2.20747e-06 | 3.16007e-06 | 3.82112e-06
1.665 | 5.76698e-07 | 1.018866e-06 | 2.22879e-06 | 3.18667e-06 | 3.85446e-06
1.68 | 5.81316e-07 | 1.028829e-06 | 2.24671e-06 | 3.21366e-06 | 3.88887e-06
1.695 | 5.9067e-07 | 1.036572e-06 | 2.26648e-06 | 3.2419e-06 | 3.92167e-06
1.71 | 5.96662e-07 | 1.045396e-06 | 2.28397e-06 | 3.26835e-06 | 3.95465e-06
1.725 | 6.04969e-07 | 1.058633e-06 | 2.30399e-06 | 3.29511e-06 | 3.98801e-06
1.74 | 6.10874e-07 | 1.069333e-06 | 2.32382e-06 | 3.3212e-06 | 4.02155e-06
1.755 | 6.20136e-07 | 1.07822e-06 | 2.34214e-06 | 3.34802e-06 | 4.05498e-06
1.77 | 6.2732e-07 | 1.089968e-06 | 2.36036e-06 | 3.37753e-06 | 4.08828e-06
1.785 | 6.34866e-07 | 1.099789e-06 | 2.37786e-06 | 3.40607e-06 | 4.12161e-06
1.8 | 6.41575e-07 | 1.112191e-06 | 2.39533e-06 | 3.43235e-06 | 4.15579e-06
1.815 | 6.49227e-07 | 1.122462e-06 | 2.41446e-06 | 3.4577e-06 | 4.18799e-06
1.83 | 6.5685e-07 | 1.132198e-06 | 2.43327e-06 | 3.48734e-06 | 4.22161e-06
1.845 | 6.61566e-07 | 1.143966e-06 | 2.45073e-06 | 3.51455e-06 | 4.25411e-06
1.86 | 6.704e-07 | 1.1543e-06 | 2.46979e-06 | 3.54299e-06 | 4.28742e-06
1.875 | 6.76746e-07 | 1.16448e-06 | 2.48873e-06 | 3.56826e-06 | 4.32027e-06
1.89 | 6.86372e-07 | 1.18065e-06 | 2.50773e-06 | 3.59565e-06 | 4.35387e-06
1.905 | 6.94825e-07 | 1.18769e-06 | 2.52639e-06 | 3.62316e-06 | 4.387e-06
1.92 | 7.03539e-07 | 1.19963e-06 | 2.54164e-06 | 3.64993e-06 | 4.41861e-06
1.935 | 7.1032e-07 | 1.20866e-06 | 2.55975e-06 | 3.67855e-06 | 4.45333e-06
1.95 | 7.18313e-07 | 1.22175e-06 | 2.57892e-06 | 3.70779e-06 | 4.48617e-06
1.965 | 7.27068e-07 | 1.2316e-06 | 2.60039e-06 | 3.73147e-06 | 4.51823e-06
1.98 | 7.35639e-07 | 1.2442e-06 | 2.61567e-06 | 3.75967e-06 | 4.5527e-06
1.995 | 7.40157e-07 | 1.25264e-06 | 2.63388e-06 | 3.78554e-06 | 4.58365e-06
2.01 | 7.48893e-07 | 1.26502e-06 | 2.65214e-06 | 3.81261e-06 | 4.61663e-06
2.025 | 7.53145e-07 | 1.2768e-06 | 2.6715e-06 | 3.83985e-06 | 4.65117e-06
2.04 | 7.6409e-07 | 1.29149e-06 | 2.69195e-06 | 3.86544e-06 | 4.68403e-06
2.055 | 7.7188e-07 | 1.30174e-06 | 2.7075e-06 | 3.89355e-06 | 4.71595e-06
2.07 | 7.79103e-07 | 1.31059e-06 | 2.72532e-06 | 3.92113e-06 | 4.74946e-06
2.085 | 7.89135e-07 | 1.32305e-06 | 2.74166e-06 | 3.94774e-06 | 4.78244e-06
2.1 | 7.96409e-07 | 1.33445e-06 | 2.76064e-06 | 3.97319e-06 | 4.81471e-06
2.115 | 8.02346e-07 | 1.34303e-06 | 2.77987e-06 | 4.00182e-06 | 4.84824e-06
2.13 | 8.12698e-07 | 1.35458e-06 | 2.79668e-06 | 4.02891e-06 | 4.88102e-06
2.145 | 8.21712e-07 | 1.36856e-06 | 2.81599e-06 | 4.05572e-06 | 4.91361e-06
2.16 | 8.29814e-07 | 1.3761e-06 | 2.83138e-06 | 4.08179e-06 | 4.94739e-06
2.175 | 8.3388e-07 | 1.39019e-06 | 2.85159e-06 | 4.1094e-06 | 4.97911e-06
2.19 | 8.39145e-07 | 1.40131e-06 | 2.86586e-06 | 4.13676e-06 | 5.01081e-06
2.205 | 8.53098e-07 | 1.40953e-06 | 2.88727e-06 | 4.16421e-06 | 5.04418e-06
2.22 | 8.60454e-07 | 1.41643e-06 | 2.9088e-06 | 4.19171e-06 | 5.07685e-06
2.235 | 8.68363e-07 | 1.43277e-06 | 2.92665e-06 | 4.21708e-06 | 5.10826e-06
2.25 | 8.73902e-07 | 1.44312e-06 | 2.94115e-06 | 4.24479e-06 | 5.14247e-06
2.265 | 8.8203e-07 | 1.45245e-06 | 2.95846e-06 | 4.26838e-06 | 5.17547e-06
2.28 | 8.91609e-07 | 1.4661e-06 | 2.97642e-06 | 4.29493e-06 | 5.20593e-06
2.295 | 8.98544e-07 | 1.47888e-06 | 2.99354e-06 | 4.32151e-06 | 5.239e-06
2.31 | 9.06174e-07 | 1.48518e-06 | 3.01043e-06 | 4.34901e-06 | 5.27037e-06
2.325 | 9.17592e-07 | 1.49815e-06 | 3.02945e-06 | 4.37511e-06 | 5.30331e-06
2.34 | 9.20999e-07 | 1.51043e-06 | 3.04739e-06 | 4.40282e-06 | 5.33678e-06
2.355 | 9.32795e-07 | 1.52091e-06 | 3.06601e-06 | 4.42939e-06 | 5.36469e-06
2.37 | 9.40466e-07 | 1.53511e-06 | 3.08554e-06 | 4.45453e-06 | 5.39849e-06
2.385 | 9.50102e-07 | 1.54339e-06 | 3.10608e-06 | 4.4828e-06 | 5.43167e-06
2.4 | 9.56955e-07 | 1.55493e-06 | 3.11966e-06 | 4.50717e-06 | 5.46348e-06
2.415 | 9.67953e-07 | 1.56617e-06 | 3.13929e-06 | 4.53215e-06 | 5.49593e-06
2.43 | 9.74944e-07 | 1.57922e-06 | 3.15627e-06 | 4.55798e-06 | 5.52727e-06
2.445 | 9.81326e-07 | 1.5916e-06 | 3.17188e-06 | 4.58685e-06 | 5.56134e-06
2.46 | 9.87818e-07 | 1.60324e-06 | 3.19117e-06 | 4.61279e-06 | 5.59433e-06
2.475 | 9.9734e-07 | 1.6091e-06 | 3.2082e-06 | 4.64081e-06 | 5.6257e-06
2.49 | 1.005521e-06 | 1.61642e-06 | 3.22828e-06 | 4.66734e-06 | 5.65988e-06
2.505 | 1.01828e-06 | 1.63158e-06 | 3.24374e-06 | 4.69231e-06 | 5.69028e-06
2.52 | 1.028469e-06 | 1.6442e-06 | 3.26005e-06 | 4.71999e-06 | 5.72377e-06
2.535 | 1.034242e-06 | 1.65631e-06 | 3.27488e-06 | 4.74313e-06 | 5.754e-06
2.55 | 1.044387e-06 | 1.66398e-06 | 3.29486e-06 | 4.77182e-06 | 5.7891e-06
2.565 | 1.052394e-06 | 1.67986e-06 | 3.31335e-06 | 4.79795e-06 | 5.82195e-06
2.58 | 1.058258e-06 | 1.68925e-06 | 3.32863e-06 | 4.8223e-06 | 5.85198e-06
2.595 | 1.069858e-06 | 1.69744e-06 | 3.34471e-06 | 4.84964e-06 | 5.88298e-06
2.61 | 1.076349e-06 | 1.7047e-06 | 3.36093e-06 | 4.87316e-06 | 5.91554e-06
2.625 | 1.085176e-06 | 1.72188e-06 | 3.38424e-06 | 4.90232e-06 | 5.94679e-06
2.64 | 1.092241e-06 | 1.73357e-06 | 3.39931e-06 | 4.92708e-06 | 5.97905e-06
2.655 | 1.105413e-06 | 1.74356e-06 | 3.41301e-06 | 4.95266e-06 | 6.01134e-06
2.67 | 1.112669e-06 | 1.75469e-06 | 3.43234e-06 | 4.97868e-06 | 6.04186e-06
2.685 | 1.117366e-06 | 1.76323e-06 | 3.45389e-06 | 5.00492e-06 | 6.07508e-06
2.7 | 1.126061e-06 | 1.77781e-06 | 3.46952e-06 | 5.02961e-06 | 6.10499e-06
2.715 | 1.136091e-06 | 1.78752e-06 | 3.48165e-06 | 5.05454e-06 | 6.14189e-06
2.73 | 1.141097e-06 | 1.79882e-06 | 3.50332e-06 | 5.0822e-06 | 6.17268e-06
2.745 | 1.14919e-06 | 1.81246e-06 | 3.52143e-06 | 5.11034e-06 | 6.20133e-06
2.76 | 1.15868e-06 | 1.82281e-06 | 3.53834e-06 | 5.13355e-06 | 6.23158e-06
2.775 | 1.16543e-06 | 1.83167e-06 | 3.55696e-06 | 5.15962e-06 | 6.26761e-06
2.79 | 1.17729e-06 | 1.84356e-06 | 3.57044e-06 | 5.18618e-06 | 6.2977e-06
2.805 | 1.18325e-06 | 1.85344e-06 | 3.58807e-06 | 5.20916e-06 | 6.32778e-06
2.82 | 1.19269e-06 | 1.86358e-06 | 3.60431e-06 | 5.23754e-06 | 6.35828e-06
2.835 | 1.20093e-06 | 1.87918e-06 | 3.62274e-06 | 5.26295e-06 | 6.39087e-06
2.85 | 1.21478e-06 | 1.88743e-06 | 3.64104e-06 | 5.28887e-06 | 6.42374e-06
2.865 | 1.21653e-06 | 1.89932e-06 | 3.65723e-06 | 5.31628e-06 | 6.45512e-06
2.88 | 1.22466e-06 | 1.91105e-06 | 3.67628e-06 | 5.34042e-06 | 6.48514e-06
2.895 | 1.2346e-06 | 1.9225e-06 | 3.69521e-06 | 5.36549e-06 | 6.51849e-06
2.91 | 1.2428e-06 | 1.93823e-06 | 3.71063e-06 | 5.39152e-06 | 6.55161e-06
2.925 | 1.25669e-06 | 1.94882e-06 | 3.72577e-06 | 5.41893e-06 | 6.58139e-06
2.94 | 1.2634e-06 | 1.95898e-06 | 3.74637e-06 | 5.44368e-06 | 6.61287e-06
2.955 | 1.27262e-06 | 1.97215e-06 | 3.76148e-06 | 5.46629e-06 | 6.64248e-06
2.97 | 1.28342e-06 | 1.98207e-06 | 3.77557e-06 | 5.49337e-06 | 6.67439e-06
2.985 | 1.28981e-06 | 1.99591e-06 | 3.79828e-06 | 5.51786e-06 | 6.70631e-06
3 | 1.30406e-06 | 2.00362e-06 | 3.80966e-06 | 5.54405e-06 | 6.73868e-06