## Design Parameters
Lattice Points | Air Holes |  |  |  | Silicon Pillars |  |  |  | Lattice Points | Air Holes |  |  |  | Silicon Pillars
Lattice | [8 empty] | Lattice
| Square | Triangle | Square tilted | Triangle tilted | Square | Triangle | Square tilted | Triangle tilted |  | Square | Triangle | Square tilted | Triangle tilted | Square | Triangle | Square tilted | Triangle tilted
Ratio l/a | 0.856 | 0.88 | 0.888 | 0.61 | 0.436 | 0.382 | 0.41 | 0.35 | Ratio l/a | 0.825 | 0.78 | 0.819 | 0.578 | 0.382 | 0.349 | 0.35 | 0.297
Δω (2πc/a) | 0.023 | 0.172 | 0.117 | 0.04 | 0.086 | 0.146 | 0.12 | 0.171 | Δω (2πc/a) | 0.073 | 0.153 | 0.094 | 0.065 | 0.076 | 0.144 | 0.116 | 0.153
ω0 (2πc/a) | 0.331 | 0.404 | 0.366 | 0.349 | 0.408 | 0.452 | 0.422 | 0.531 | ω0 (2πc/a) | 0.365 | 0.394 | 0.396 | 0.368 | 0.412 | 0.455 | 0.434 | 0.541
Δω/ω0 | 0.07 | 0.426 | 0.319 | 0.115 | 0.211 | 0.324 | 0.265 | 0.322 | Δω/ω0 | 0.199 | 0.388 | 0.236 | 0.178 | 0.184 | 0.317 | 0.267 | 0.284

## H1 Cavity
Lattice Points | Air Holes |  |  |  | Silicon Pillars |  |  |  | Lattice Points | Air Holes |  |  |  | Silicon Pillars
Lattice | [8 empty] | Lattice
| Square | Triangle | Square tilted | Triangle tilted | Square | Triangle | Square tilted | Triangle tilted |  | Square | Triangle | Square tilted | Triangle tilted | Square | Triangle | Square tilted | Triangle tilted
λ0 (nm) | 1552 | 1555 | 1555 | 1565 | 1561 | 1550 | 1558 | 1561 | λ0 (nm) | 1552 | 1558 | 1557 | 1554 | 1555 | 1550 | 1557 | 1548
Q | 22126 | 12200 | 24338 | 227 | 4798 | 9272 | 5902 | 126 | Q | 621 | 1293 | 2205 | 184 | 3686 | 7689 | 4856 | 53
V ((λ/n)3) | 0.4488 | 0.2958 | 0.1888 | 0.519 | 0.3568 | 0.5575 | 0.45 | 0.4344 | V ((λ/n)3) | 0.4272 | 0.2843 | 0.3122 | 0.8477 | 0.349 | 0.5698 | 0.4285 | 0.4928
Q/V (λ-3) | 4.930×104 | 4.124×104 | 1.289×105 | 437.4 | 1.345×104 | 1.663×104 | 1.312×104 | 289 | Q/V (λ-3) | 1453 | 4549 | 7063 | 217.1 | 1.056×104 | 1.349×104 | 1.133×104 | 107
a (um) | 0.715 | 0.6875 | 0.57 | 0.94 | 0.645 | 0.685 | 0.66 | 0.8 | a (um) | 0.62 | 0.68 | 0.65 | 0.945 | 0.65 | 0.685 | 0.67 | 0.825
l (um) | 0.306 | 0.302 | 0.253 | 0.287 | 0.141 | 0.131 | 0.135 | 0.14 | l (um) | 0.518 | 0.53 | 0.532 | 0.546 | 0.248 | 0.239 | 0.234 | 0.245

## L3 Cavity
Lattice Points | Air Holes |  |  |  | Silicon Pillars |  |  |  | Lattice Points | Air Holes |  |  |  | Silicon Pillars
Lattice | [8 empty] | Lattice
| Square | Triangle | Square tilted | Triangle tilted | Square | Triangle | Square tilted | Triangle tilted |  | Square | Triangle | Square tilted | Triangle tilted | Square | Triangle | Square tilted | Triangle tilted
λ0 (nm) | 1548 | 1553 | 1561 | 1558 | 1550 | 1556 | 1551 | 1559 | λ0 (nm) | 1546 | 1557 | 1557 | 1555 | 1552 | 1551 | 1559 | 1549
Q | 17627 | 5189 | 5547 | 1097 | 4674 | 1612 | 1639 | 1852 | Q | 2208 | 1442 | 6933 | 659 | 2128 | 1396 | 1195 | 596
V ((λ/n)3) | 0.6467 | 0.3948 | 0.459 | 0.6095 | 1.26 | 0.3929 | 0.3818 | 0.3648 | V ((λ/n)3) | 0.4744 | 0.4866 | 0.4607 | 1.31 | 0.6046 | 0.3939 | 0.4114 | 0.3773
Q/V (λ-3) | 2.726×104 | 1.314×104 | 1.209×104 | 1800 | 3711 | 4102 | 4292 | 5076 | Q/V (λ-3) | 4655 | 2964 | 1.505×104 | 502.6 | 3519 | 3544 | 2904 | 1580
a (um) | 0.71 | 0.68 | 0.6 | 0.92 | 0.56 | 0.63 | 0.585 | 0.785 | a (um) | 0.575 | 0.68 | 0.625 | 0.95 | 0.565 | 0.63 | 0.6 | 0.798
l (um) | 0.304 | 0.298 | 0.266 | 0.281 | 0.122 | 0.12 | 0.12 | 0.138 | l (um) | 0.48 | 0.53 | 0.512 | 0.549 | 0.216 | 0.22 | 0.21 | 0.237

## H0 Cavity
Lattice Points | Air Holes |  |  |  | Silicon Pillars |  |  |  | Lattice Points | Air Holes |  |  |  | Silicon Pillars
Lattice | [8 empty] | Lattice
| Square | Triangle | Square tilted | Triangle tilted | Square | Triangle | Square tilted | Triangle tilted |  | Square | Triangle | Square tilted | Triangle tilted | Square | Triangle | Square tilted | Triangle tilted
λ0 (nm) | 1556 | 1557 | 1557 | 1547 | 1548 | 1547 | 1550 | 1538 | λ0 (nm) | 1551 | 1548 | 1557 | 1551 | 1542 | 1556 | 1559 | 1541
Q | 22120 | 21381 | 1925 | 275 | 219 | 730 | 216 | 12 | Q | 331 | 4295 | 2649 | 1470 | 179 | 189 | 198 | 27
V ((λ/n)3) | 0.147 | 0.121 | 0.2002 | 2.051 | 1.536 | 0.5236 | 1.15 | 3.328 | V ((λ/n)3) | 0.3694 | 0.1165 | 0.1699 | 0.1879 | 1.625 | 1.011 | 1.131 | 2.489
Q/V (λ-3) | 1.505×105 | 1.767×105 | 9615 | 134 | 143 | 1395 | 188 | 4 | Q/V (λ-3) | 896 | 3.686×104 | 1.559×104 | 7820 | 110 | 187 | 175 | 11
a (um) | 0.675 | 0.663 | 0.62 | 0.92 | 0.705 | 0.81 | 0.753 | 0.9 | a (um) | 0.605 | 0.62 | 0.625 | 0.53 | 0.702 | 0.8 | 0.775 | 0.838
l (um) | 0.289 | 0.291 | 0.275 | 0.281 | 0.154 | 0.155 | 0.154 | 0.158 | l (um) | 0.505 | 0.484 | 0.512 | 0.306 | 0.268 | 0.279 | 0.271 | 0.249