## Fig1
Microspectrophotometer measurements of normal incidence reflectivity R and transmission T (absorption A = 1 - R - T)
Nano-cantilever metamaterial |  |  | Unstructured Si membrane
Wavelength, nm | Reflectivity, % | Transmission, % | Wavelength, nm | Reflectivity, % | Transmission, %
1198.054 | 69.158 | 28.796 | 1198.054 | 32.836 | 65.453
1204.845 | 69.376 | 29.089 | 1204.845 | 32.941 | 65.581
1211.636 | 69.742 | 29.662 | 1211.636 | 33.463 | 65.542
1218.427 | 68.939 | 29.674 | 1218.427 | 33.18 | 65.246
1225.219 | 66.685 | 29.822 | 1225.219 | 33.218 | 65.289
1232.011 | 66.443 | 30.087 | 1232.011 | 33.513 | 64.859
1238.803 | 66.444 | 30.689 | 1238.803 | 33.815 | 64.456
1245.596 | 65.91 | 31.085 | 1245.596 | 33.949 | 64.215
1252.389 | 65.192 | 31.927 | 1252.389 | 33.972 | 64.522
1259.183 | 64.287 | 32.485 | 1259.183 | 33.917 | 64.336
1265.977 | 63.827 | 33.338 | 1265.977 | 34.093 | 64.028
1272.771 | 62.533 | 33.702 | 1272.771 | 34.33 | 64.17
1279.565 | 63.871 | 33.986 | 1279.565 | 34.492 | 64.178
1286.36 | 64.15 | 34.157 | 1286.36 | 34.536 | 64.253
1293.156 | 64.446 | 34.772 | 1293.156 | 35.035 | 64.131
1299.951 | 65.925 | 35.215 | 1299.951 | 35.249 | 64.064
1306.747 | 64.655 | 34.39 | 1306.747 | 34.735 | 63.909
1313.543 | 61.974 | 36.597 | 1313.543 | 35.34 | 62.987
1320.34 | 61.209 | 37.243 | 1320.34 | 35.48 | 62.911
1327.137 | 60.749 | 37.696 | 1327.137 | 35.321 | 62.78
1333.934 | 60.885 | 38.103 | 1333.934 | 35.417 | 62.418
1340.732 | 60.148 | 38.353 | 1340.732 | 35.598 | 62.082
1347.53 | 59.19 | 38.295 | 1347.53 | 35.715 | 62.204
1354.329 | 58.578 | 38.062 | 1354.329 | 36.036 | 62.022
1361.127 | 57.274 | 37.194 | 1361.127 | 36.128 | 62.084
1367.927 | 56.881 | 36.445 | 1367.927 | 36.313 | 62.007
1374.726 | 57.981 | 36.014 | 1374.726 | 36.397 | 62.154
1381.526 | 58.969 | 35.999 | 1381.526 | 36.501 | 61.998
1388.326 | 57.451 | 36.294 | 1388.326 | 36.086 | 61.968
1395.126 | 57.56 | 37.885 | 1395.126 | 36.654 | 62.007
1401.927 | 55.451 | 39.251 | 1401.927 | 36.947 | 62.056
1408.728 | 52.907 | 39.968 | 1408.728 | 37.135 | 61.991
1415.53 | 49.705 | 40.521 | 1415.53 | 37.303 | 62.086
1422.332 | 46.25 | 40.408 | 1422.332 | 37.164 | 62.057
1429.134 | 44.883 | 40.197 | 1429.134 | 37.233 | 62.047
1435.937 | 43.269 | 40.28 | 1435.937 | 37.343 | 62.053
1442.74 | 42.081 | 40.182 | 1442.74 | 37.362 | 62.024
1449.543 | 43.643 | 40.776 | 1449.543 | 37.626 | 61.919
1456.346 | 43.967 | 41.449 | 1456.346 | 38.036 | 61.804
1463.15 | 43.915 | 41.932 | 1463.15 | 38.031 | 61.712
1469.955 | 43.934 | 42.639 | 1469.955 | 38.376 | 61.757
1476.759 | 39.5 | 42.019 | 1476.759 | 37.715 | 61.729
1483.564 | 37.971 | 43.155 | 1483.564 | 38.396 | 61.542
1490.37 | 35.286 | 43.34 | 1490.37 | 38.631 | 61.335
1497.175 | 32.787 | 42.581 | 1497.175 | 38.862 | 61.272
1503.981 | 29.904 | 41.228 | 1503.981 | 38.797 | 61.233
1510.788 | 29.396 | 38.525 | 1510.788 | 39.078 | 60.539
1517.594 | 30.279 | 33.847 | 1517.594 | 39.027 | 59.881
1524.402 | 33.248 | 29.311 | 1524.402 | 39.681 | 59.622
1531.209 | 37.926 | 24.276 | 1531.209 | 39.725 | 59.262
1538.017 | 41.98 | 20.881 | 1538.017 | 39.776 | 58.949
1544.825 | 46.456 | 19.116 | 1544.825 | 39.901 | 58.991
1551.633 | 51.577 | 19.648 | 1551.633 | 40.353 | 59.023
1558.442 | 55.509 | 21.363 | 1558.442 | 40.41 | 58.797
1565.251 | 56.815 | 23.79 | 1565.251 | 40.439 | 58.572
1572.061 | 57.046 | 25.948 | 1572.061 | 40.771 | 58.439
1578.87 | 56.707 | 28.051 | 1578.87 | 40.792 | 57.493
1585.68 | 56.855 | 30.344 | 1585.68 | 41.121 | 57.287
1592.491 | 56.342 | 32.021 | 1592.491 | 41.145 | 56.956
1599.302 | 55.716 | 33.808 | 1599.302 | 41.505 | 56.908
1606.113 | 54.954 | 35.342 | 1606.113 | 41.78 | 57.201
1612.924 | 53.81 | 36.658 | 1612.924 | 42.042 | 57.107
1619.736 | 51.9 | 36.926 | 1619.736 | 41.575 | 57.118
1626.548 | 50.348 | 38.12 | 1626.548 | 41.789 | 57.427
1633.361 | 48.691 | 38.409 | 1633.361 | 41.847 | 57.15
1640.174 | 46.021 | 37.927 | 1640.174 | 42.054 | 57.193
1646.987 | 42.499 | 35.884 | 1646.987 | 42.279 | 57.382
1653.8 | 40.585 | 32.614 | 1653.8 | 42.464 | 57.148
1660.614 | 38.612 | 28.817 | 1660.614 | 42.633 | 57.099
1667.428 | 39.784 | 25.268 | 1667.428 | 42.747 | 56.99
1674.243 | 42.611 | 24.281 | 1674.243 | 42.818 | 57.324
1681.057 | 43.977 | 24.472 | 1681.057 | 42.645 | 57.242
1687.873 | 44.967 | 25.061 | 1687.873 | 42.557 | 56.777
1694.688 | 46.016 | 25.989 | 1694.688 | 42.789 | 56.526
1701.504 | 47.521 | 27.263 | 1701.504 | 43.151 | 56.356
1708.32 | 49.305 | 29.012 | 1708.32 | 43.353 | 56.483
1715.137 | 50.205 | 30.538 | 1715.137 | 43.591 | 56.191
1721.954 | 51.261 | 32.173 | 1721.954 | 43.832 | 56.287
1728.771 | 52.091 | 33.329 | 1728.771 | 43.86 | 56.269
1735.588 | 53.7 | 34.518 | 1735.588 | 43.945 | 55.932
1742.406 | 55.322 | 35.544 | 1742.406 | 43.961 | 55.958
1749.224 | 56.817 | 36.356 | 1749.224 | 44.015 | 56.198
1756.043 | 58.662 | 36.883 | 1756.043 | 43.966 | 56.221
1762.862 | 59.548 | 37.046 | 1762.862 | 43.443 | 56.579
1769.681 | 61.527 | 37.593 | 1769.681 | 43.802 | 56.452
1776.5 | 61.238 | 37.97 | 1776.5 | 43.883 | 56.295
1783.32 | 61.798 | 38.393 | 1783.32 | 43.946 | 56.109
1790.14 | 62.196 | 38.65 | 1790.14 | 43.884 | 55.978
1796.961 | 60.808 | 38.827 | 1796.961 | 43.782 | 55.759
1803.782 | 61.111 | 39.1 | 1803.782 | 43.939 | 55.873

## Fig3
Pump modulation | Pump peak intensity, μW/μm^2
Frequency, Hz | 25 |  | 50 |  | 62.5
| Amplitude | Phase | Amplitude | Phase | Amplitude | Phase
300000 | 0.02698803 | -2.85421 | 0.1621403 | -46.19549 | 0.3877406 | -157.2248
424812.5 | 0.01952686 | 12.85551 | 0.1882751 | -1.745339 | 0.352295 | 134.7485
549625 | 0.02372774 | 61.93094 | 0.1683099 | 57.324 | 0.3433794 | 92.84417
674437.5 | 0.009323292 | 83.23343 | 0.1659793 | -34.92603 | 0.3410643 | 101.1675
799250 | 0.0156013 | -172.58185 | 0.1733547 | 111.1933 | 0.3540547 | 145.7962
924062.5 | 0.0169346 | 117.78658 | 0.1726334 | 37.2762 | 0.3587535 | 175.2479
1048875 | 0.009314228 | 43.87593 | 0.1734438 | -152.707 | 0.3435016 | 145.6944
1173687.5 | 0.006065681 | 109.22151 | 0.1877006 | -30.79669 | 0.338847 | 89.33617
1298500 | 0.003918837 | -97.75971 | 0.1651657 | 46.78055 | 0.3410923 | -175.9825
1423312.5 | 0.003375871 | 150.65889 | 0.1703143 | 5.560449 | 0.3346807 | 59.52097
1548125 | 0.008603595 | 106.55912 | 0.1698596 | -17.16547 | 0.3475634 | 149.6522
1672937.5 | 0.005637938 | 59.19628 | 0.1673187 | -147.5699 | 0.3514286 | 93.56693
1797750 | 0.01792061 | 118.19302 | 0.1747502 | -175.1744 | 0.3537691 | -142.1161
1922562.5 | 0.0250974 | -131.77477 | 0.1711739 | -137.9708 | 0.3432625 | 126.7173
2047375 | 0.01099791 | -77.34311 | 0.1729307 | 76.5553 | 0.3508008 | 74.43239
2172187.5 | 0.0127145 | 173.68089 | 0.1690671 | 158.2204 | 0.3464863 | 144.2051
2297000 | 0.00277157 | 129.05859 | 0.1793297 | -111.6659 | 0.3328547 | -51.43624
2421812.5 | 0.01384575 | 107.30886 | 0.1733129 | 121.7519 | 0.3228298 | 51.74786
2546625 | 0.01882023 | 45.53082 | 0.1702295 | 95.87516 | 0.3460404 | 78.78221
2671437.5 | 0.01512093 | -65.4087 | 0.1654005 | 32.61249 | 0.3360944 | -148.7596
2796250 | 0.001644167 | -18.70285 | 0.170167 | -12.18467 | 0.3323446 | 132.6995
2921062.5 | 0.01072045 | -125.34762 | 0.1706743 | 81.22653 | 0.3339007 | 72.09599
3045875 | 0.0157533 | 71.38955 | 0.1647317 | 44.10196 | 0.3371249 | 72.93777
3170687.5 | 0.01557119 | -154.62414 | 0.1707796 | -12.97681 | 0.3370178 | -105.9214
3295500 | 0.02072995 | 3.2193 | 0.1619272 | -7.119278 | 0.3381047 | -19.01519
3420312.5 | 0.0167015 | 40.6775 | 0.1665991 | 15.00581 | 0.35101 | 13.0997
3545125 | 0.01337034 | -137.24344 | 0.1640526 | -16.40348 | 0.3423937 | 163.3267
3669937.5 | 0.007304899 | -60.56905 | 0.1652339 | 117.5668 | 0.3347865 | -75.94852
3794750 | 0.007281366 | 107.0484 | 0.1695903 | 56.42673 | 0.3506781 | 36.35536
3919562.5 | 0.01542251 | -68.6791 | 0.1615172 | 38.90143 | 0.3406331 | 52.6234
4044375 | 0.01735292 | -122.88889 | 0.177844 | -67.71749 | 0.3404369 | -32.15719
4169187.5 | 0.01236781 | 147.36979 | 0.1723227 | 162.6837 | 0.3314228 | -136.7736
4294000 | 0.009859425 | 177.10935 | 0.1660339 | 85.9197 | 0.3291745 | -1.287565
4418812.5 | 0.00644714 | 18.42012 | 0.1652758 | -174.6754 | 0.3478452 | -98.40778
4543625 | 0.01269729 | -12.83813 | 0.1758561 | 63.72787 | 0.3539943 | -76.67096
4668437.5 | 0.01149635 | 94.4421 | 0.1705855 | 62.19696 | 0.333353 | 30.61661
4793250 | 0.007104428 | 83.93201 | 0.1653488 | 84.68531 | 0.3324399 | 121.5754
4918062.5 | 0.004160547 | -41.80123 | 0.1661574 | -67.58185 | 0.3373313 | 82.94842
5042875 | 0.01826528 | -149.73437 | 0.1736837 | 122.3417 | 0.3427206 | -53.31821
5167687.5 | 0.0220256 | 121.1493 | 0.1631325 | 39.84269 | 0.3301285 | -59.68504
5292500 | 0.01410044 | 42.81636 | 0.1702239 | 151.6433 | 0.3414462 | 120.6252
5417312.5 | 0.00832254 | -55.62125 | 0.1631472 | -155.9269 | 0.3527819 | 68.89381
5542125 | 0.01001132 | -36.42248 | 0.1740542 | 36.03061 | 0.3315651 | 79.92178
5666937.5 | 0.02119637 | -147.2818 | 0.1785275 | 90.40206 | 0.3312345 | -139.4839
5791750 | 0.01523966 | 83.0634 | 0.1731171 | 147.5895 | 0.3377908 | 117.6958
5916562.5 | 0.007457819 | -118.35259 | 0.1612124 | 73.02168 | 0.3240546 | -8.88546
6041375 | 0.001256641 | 145.26265 | 0.1671996 | -143.26 | 0.3299832 | 118.132
6166187.5 | 0.01107543 | 53.64516 | 0.1661402 | -117.2183 | 0.3347482 | 128.1675
6291000 | 0.01116505 | -145.89452 | 0.1657682 | -179.6256 | 0.3415349 | -25.63948
6415812.5 | 0.006244049 | 23.48439 | 0.1630616 | -45.57474 | 0.3306111 | 63.07056
6540625 | 0.01426183 | -86.12247 | 0.1682835 | 129.9076 | 0.3349789 | -80.86376
6665437.5 | 0.0111486 | -156.88308 | 0.1730699 | -154.1376 | 0.3342655 | -79.58444
6790250 | 0.005970615 | -42.10795 | 0.1674723 | -135.4521 | 0.3375875 | 120.7795
6915062.5 | 0.01515856 | 67.81722 | 0.1691342 | 3.310397 | 0.3415426 | -28.46146
7039875 | 0.007907272 | -164.67058 | 0.1668073 | 60.65103 | 0.3443874 | 109.4867
7164687.5 | 0.008945803 | 148.22686 | 0.1695878 | -156.0765 | 0.3234781 | 135.4132
7289500 | 0.01144853 | -134.38895 | 0.1688912 | 149.0751 | 0.3448503 | 163.4435
7414312.5 | 0.01121236 | 86.63048 | 0.1750716 | -59.31127 | 0.3377081 | -50.29693
7539125 | 0.005241401 | 18.22865 | 0.17093 | -57.59114 | 0.323988 | 20.60091
7663937.5 | 0.005600466 | -106.77193 | 0.1697696 | -131.0579 | 0.3433597 | 7.477932
7788750 | 0.006409011 | 67.54859 | 0.1662912 | -7.252084 | 0.3242396 | -51.45013
7913562.5 | 0.02338642 | 162.5543 | 0.1724139 | -148.8838 | 0.356818 | -162.9811
8038375 | 0.001253512 | -36.63991 | 0.1616017 | 144.4449 | 0.3322499 | -162.7041
8163187.5 | 0.01383662 | -177.37889 | 0.1686481 | -0.2314535 | 0.3273729 | -158.2366
8288000 | 0.00317821 | 176.4075 | 0.1634685 | 29.45377 | 0.3527795 | -120.7918
8412812.5 | 0.00725643 | -102.98011 | 0.1635608 | -154.3002 | 0.3255218 | 130.4944
8537625 | 0.01592672 | -86.24917 | 0.1655745 | -122.5863 | 0.323383 | 167.975
8662437.5 | 0.01613667 | 105.56459 | 0.1649002 | -178.2748 | 0.3520123 | 56.58786
8787250 | 0.004827652 | 171.07831 | 0.1689494 | 168.9972 | 0.3300796 | 2.814224
8912062.5 | 0.0140572 | 107.4445 | 0.1688961 | -30.88388 | 0.3215769 | -61.20166
9036875 | 0.004752123 | 44.22687 | 0.1670206 | 159.6184 | 0.3432596 | 108.4175
9161687.5 | 0.01681573 | 83.19341 | 0.1685657 | -101.112 | 0.3303955 | 153.2533
9286500 | 0.0123164 | -69.06214 | 0.1752811 | -85.3765 | 0.3380864 | -76.13485
9411312.5 | 0.01405858 | 79.36266 | 0.1705343 | 100.7408 | 0.3258328 | -35.73503
9536125 | 0.009361262 | 126.02282 | 0.1687174 | 48.99692 | 0.334862 | -137.7068
9660937.5 | 0.006891354 | 44.84276 | 0.1664813 | -12.25231 | 0.3278987 | 171.2404
9785750 | 0.0105044 | -30.73702 | 0.1678871 | 171.3249 | 0.3346289 | 99.3318
9910562.5 | 0.009674657 | 46.57029 | 0.1629116 | -117.5279 | 0.3262145 | 27.01203
10035375 | 0.008831724 | -148.9868 | 0.1740403 | -178.8225 | 0.3362801 | 178.4182
10160187.5 | 0.003797378 | 97.16879 | 0.1608208 | 134.2945 | 0.3423252 | -168.2249
10285000 | 0.005037058 | -132.27327 | 0.1650658 | 93.51028 | 0.332805 | 172.7922
10409812.5 | 0.01708377 | 60.94854 | 0.1670564 | 59.37668 | 0.3354346 | -74.51171
10534625 | 0.008548132 | -117.6981 | 0.1640727 | -139.9669 | 0.3444038 | 171.0842
10659437.5 | 0.006128073 | 27.10342 | 0.1667732 | 178.6132 | 0.3365356 | 136.3876
10784250 | 0.00396999 | -69.69273 | 0.1696252 | 39.07875 | 0.3248382 | 53.29404
10909062.5 | 0.003143023 | -81.92485 | 0.1720927 | 71.01355 | 0.3281386 | -150.1277
11033875 | 0.0115832 | 132.79243 | 0.169024 | 107.7899 | 0.3243837 | -50.91433
11158687.5 | 0.004634719 | -57.79388 | 0.1648342 | 119.7947 | 0.3277396 | 150.168
11283500 | 0.01210551 | -39.08879 | 0.1667565 | 129.1469 | 0.3410599 | -75.05463
11408312.5 | 0.01802601 | 87.11044 | 0.16383 | 52.72079 | 0.3264974 | -175.8007
11533125 | 0.008747192 | -56.32183 | 0.1638842 | -125.9711 | 0.323354 | 63.64776
11657937.5 | 0.008605377 | -51.32757 | 0.1683115 | -130.0644 | 0.3266005 | -171.8105
11782750 | 0.01010481 | -157.78848 | 0.1699644 | 115.7349 | 0.329102 | -47.24465
11907562.5 | 0.003851969 | 125.95137 | 0.1720974 | -11.83979 | 0.3308216 | -112.0862
12032375 | 0.00644771 | -1.67294 | 0.1612607 | -89.47893 | 0.330994 | -46.13617
12157187.5 | 0.008610752 | 41.0044 | 0.1654004 | -127.4702 | 0.3279979 | -15.19209
12282000 | 0.01656914 | 68.4681 | 0.1652969 | -25.8468 | 0.3451315 | -122.15
12406812.5 | 0.00537699 | -108.15695 | 0.1754675 | -129.5066 | 0.3374118 | 76.92466
12531625 | 0.01117079 | 63.42088 | 0.1611567 | -69.64652 | 0.3367028 | -90.48708
12656437.5 | 0.01318796 | -129.77336 | 0.1682839 | 52.50763 | 0.3444248 | 44.6363
12781250 | 0.01945955 | -27.61391 | 0.173362 | -75.29448 | 0.3272611 | -72.77917
12906062.5 | 0.0081279 | -128.95841 | 0.1652862 | 43.72189 | 0.3408174 | 11.39428
13030875 | 0.004929587 | -112.30324 | 0.1653552 | -145.9306 | 0.340516 | 161.2308
13155687.5 | 0.01715964 | 83.01293 | 0.1660557 | 135.7214 | 0.3277393 | 106.4761
13280500 | 0.01368234 | 124.18008 | 0.1620222 | -140.3846 | 0.3342657 | -129.8531
13405312.5 | 0.01585263 | 110.85627 | 0.166279 | -34.32101 | 0.3480639 | -130.3947
13530125 | 0.003942202 | 14.57085 | 0.17272 | -94.07502 | 0.3373192 | -31.61306
13654937.5 | 0.01807792 | 178.32413 | 0.1678832 | -153.8642 | 0.3346703 | -63.8534
13779750 | 0.008476076 | 68.7995 | 0.1667073 | 171.7699 | 0.3393634 | 143.1903
13904562.5 | 0.01925765 | 128.93791 | 0.1654146 | 23.39042 | 0.3269933 | -115.967
14029375 | 0.01229442 | 115.38775 | 0.1616132 | -169.9379 | 0.341204 | -157.1825
14154187.5 | 0.01051682 | -16.11113 | 0.1670822 | 92.70752 | 0.3310968 | 155.1077
14279000 | 0.00208877 | -91.26332 | 0.164216 | 10.72882 | 0.3365656 | -61.4827
14403812.5 | 0.00727063 | 133.11524 | 0.171469 | 99.90482 | 0.3378225 | -175.4092
14528625 | 0.0100465 | -92.88834 | 0.1653155 | 39.95465 | 0.3284782 | -121.6662
14653437.5 | 0.01236258 | 9.8616 | 0.1733679 | -131.0911 | 0.3220703 | -135.3379
14778250 | 0.009765687 | -133.20918 | 0.166303 | -159.4858 | 0.3296889 | -101.3349
14903062.5 | 0.01482414 | -103.71242 | 0.1746543 | -5.962092 | 0.3415946 | 8.317134
15027875 | 0.01096301 | 98.24078 | 0.1639637 | -166.2254 | 0.3467492 | -5.949166
15152687.5 | 0.01479714 | -164.00754 | 0.1753918 | 178.7136 | 0.3321061 | -168.6847
15277500 | 0.01369864 | -80.52924 | 0.1639304 | 121.5945 | 0.3295613 | 109.6928
15402312.5 | 0.003380235 | -142.18238 | 0.1750613 | 65.68053 | 0.3251349 | 132.9553
15527125 | 0.007155517 | 162.0378 | 0.161627 | -64.40904 | 0.3466288 | 58.5265
15651937.5 | 0.01010445 | -79.55345 | 0.1655665 | -92.33903 | 0.3225401 | -138.2002
15776750 | 0.01609261 | -122.6982 | 0.1660395 | -177.9657 | 0.3327705 | 87.95141
15901562.5 | 0.005786191 | 56.91281 | 0.1735663 | -84.20948 | 0.3318961 | -98.3308
16026375 | 0.007276627 | 143.39953 | 0.1672556 | -69.80224 | 0.3293346 | 53.15552
16151187.5 | 0.004102302 | 148.64794 | 0.1678158 | 22.26844 | 0.3335639 | -149.7728
16276000 | 0.005028487 | -134.45739 | 0.1740786 | 87.06699 | 0.3267944 | -173.3743
16400812.5 | 0.01580116 | 29.41336 | 0.1606232 | -32.43954 | 0.3325162 | 124.4948
16525625 | 0.003743657 | -38.18744 | 0.1745649 | -117.0414 | 0.3275914 | -178.1447
16650437.5 | 0.003267624 | -99.9629 | 0.1684818 | -132.4982 | 0.3529762 | 141.7325
16775250 | 0.01149893 | -43.59274 | 0.1690434 | 29.71661 | 0.3326872 | -178.236
16900062.5 | 0.00615853 | -85.9658 | 0.1607388 | 12.91782 | 0.3287864 | 134.357
17024875 | 0.01462703 | 164.15722 | 0.165913 | -178.0222 | 0.3300373 | 44.55668
17149687.5 | 0.0004487264 | 104.25456 | 0.164695 | -6.663283 | 0.3273615 | 1.410064
17274500 | 0.009383609 | 143.50242 | 0.1759151 | -10.60586 | 0.3383286 | 96.00856
17399312.5 | 0.009660005 | -123.29448 | 0.1613374 | -21.15712 | 0.3346119 | -8.44505
17524125 | 0.0093158 | 62.87942 | 0.1696218 | -75.31473 | 0.3391828 | 66.76706
17648937.5 | 0.0140196 | -48.00933 | 0.1697702 | 119.922 | 0.3481822 | -21.59903
17773750 | 0.005749993 | -138.58224 | 0.1711298 | 17.06359 | 0.3477321 | -29.19313
17898562.5 | 0.01287552 | 127.45182 | 0.1667392 | -168.3522 | 0.3378964 | 140.409
18023375 | 0.01463873 | -121.33905 | 0.1615144 | 123.3302 | 0.3224406 | 37.0933
18148187.5 | 0.007968589 | 173.7462 | 0.1629618 | -131.8785 | 0.324312 | -85.54469
18273000 | 0.02513342 | -135.45628 | 0.1677137 | -71.03603 | 0.3266625 | 94.42641
18397812.5 | 0.01643414 | -19.4149 | 0.1694908 | -29.95317 | 0.3242701 | 79.82265
18522625 | 0.009409017 | -112.38087 | 0.1666039 | -36.26727 | 0.3441661 | 135.9039
18647437.5 | 0.009514566 | -93.42449 | 0.173965 | -174.9276 | 0.3211073 | 82.96915
18772250 | 0.004563692 | 112.50275 | 0.1662458 | 176.5368 | 0.3268883 | -99.95581
18897062.5 | 0.005533673 | -85.12651 | 0.1645397 | -172.4455 | 0.3373337 | -178.8377
19021875 | 0.004605835 | -69.90658 | 0.1631839 | -5.675951 | 0.333928 | -66.57849
19146687.5 | 0.002696288 | -26.06879 | 0.1636535 | -174.5088 | 0.3356612 | 74.62236
19271500 | 0.006419743 | -164.29047 | 0.1604831 | -45.06329 | 0.331694 | -57.01988
19396312.5 | 0.01009705 | -29.05189 | 0.1688706 | -117.2721 | 0.322972 | -15.61152
19521125 | 0.01921407 | 15.31693 | 0.1719535 | 111.6004 | 0.3432996 | -146.4144
19645937.5 | 0.01115064 | 63.6825 | 0.1701021 | 55.87288 | 0.3456973 | -27.3816
19770750 | 0.005122717 | 115.03525 | 0.1691915 | 66.7235 | 0.3458716 | -44.17349
19895562.5 | 0.01717503 | 167.19657 | 0.1702076 | 71.45525 | 0.3494023 | 47.44921
20020375 | 0.02366758 | -46.98328 | 0.1744599 | 4.601508 | 0.3353676 | 53.5195
20145187.5 | 0.009821295 | 159.68102 | 0.1719256 | -172.2848 | 0.3424182 | -172.6067
20270000 | 0.007690798 | -137.46251 | 0.1672859 | -21.53463 | 0.3274904 | 80.10346
20394812.5 | 0.0122155 | 109.57426 | 0.1637326 | -86.17895 | 0.3418507 | 80.40264
20519625 | 0.008490416 | -62.37801 | 0.1722747 | 153.7481 | 0.3376248 | -92.60042
20644437.5 | 0.01866769 | 139.32075 | 0.1663801 | -0.7630877 | 0.3315118 | 49.70445
20769250 | 0.008758505 | -68.03255 | 0.163615 | -145.822 | 0.3270347 | -24.34698
20894062.5 | 0.01093435 | -172.54001 | 0.1693713 | 60.93965 | 0.3333561 | -66.70391
21018875 | 0.01495688 | -128.96217 | 0.1783861 | 129.3175 | 0.3337011 | 57.49738
21143687.5 | 0.00622558 | 90.61747 | 0.1636599 | 71.26183 | 0.3368031 | 79.26632
21268500 | 0.01801492 | -55.23581 | 0.1718969 | 104.5211 | 0.3274356 | -130.434
21393312.5 | 0.02126835 | -167.69089 | 0.1652167 | -135.3122 | 0.3531754 | 46.51399
21518125 | 0.01370412 | 126.47161 | 0.1695959 | -101.7481 | 0.3357206 | 156.0434
21642937.5 | 0.003551026 | 114.96055 | 0.1669735 | 68.25495 | 0.3447697 | 12.11606
21767750 | 0.004360339 | 30.07667 | 0.1654283 | -8.546037 | 0.3278087 | 171.5296
21892562.5 | 0.01517069 | 114.67452 | 0.167134 | 17.29482 | 0.3483917 | 145.5337
22017375 | 0.001539684 | -77.4978 | 0.1624454 | 131.4649 | 0.3297106 | -16.70367
22142187.5 | 0.009751232 | -163.97469 | 0.1701242 | 160.7351 | 0.3361191 | -142.5796
22267000 | 0.002210203 | -126.21221 | 0.1745834 | 122.5092 | 0.3321515 | -86.35786
22391812.5 | 0.00882763 | -71.34628 | 0.1686642 | -17.36519 | 0.3246509 | 33.73096
22516625 | 0.01206287 | 87.60563 | 0.16645 | -51.39307 | 0.3242647 | 143.8271
22641437.5 | 0.01129237 | -38.37765 | 0.1678227 | 81.84634 | 0.3298038 | -133.0629
22766250 | 0.01710699 | -76.35324 | 0.1628915 | -38.23791 | 0.3227685 | 154.9735
22891062.5 | 0.009722633 | -91.91756 | 0.1695705 | -27.12039 | 0.332603 | -76.89136
23015875 | 0.008148044 | -109.81288 | 0.1644775 | 121.8314 | 0.3289297 | -67.01576
23140687.5 | 0.01333863 | -140.35799 | 0.1663439 | -46.68634 | 0.3206171 | -17.2858
23265500 | 0.01572267 | -169.05756 | 0.162285 | -55.60046 | 0.3488272 | -124.784
23390312.5 | 0.01216831 | 89.10345 | 0.1662365 | 36.45911 | 0.3231173 | 143.9424
23515125 | 0.01457055 | 126.61329 | 0.1693706 | -94.72213 | 0.3302623 | 49.84216
23639937.5 | 0.008794393 | 73.12425 | 0.1645547 | -32.59936 | 0.3354343 | -46.13763
23764750 | 0.0127819 | 146.33502 | 0.1715211 | 118.1915 | 0.3289538 | 11.81793
23889562.5 | 0.01851009 | 58.48464 | 0.1668625 | -3.507079 | 0.3322147 | 13.86483
24014375 | 0.0141561 | -27.0685 | 0.1646441 | -170.8532 | 0.3409551 | 88.82075
24139187.5 | 0.003946309 | 87.89314 | 0.1658277 | 159.556 | 0.3469342 | 67.46581
24264000 | 0.01253114 | -20.97821 | 0.1642233 | -144.3335 | 0.3338938 | -95.83497
24388812.5 | 0.02135195 | -131.53664 | 0.1772202 | -153.0853 | 0.3250862 | 40.87804
24513625 | 0.004904388 | -93.09553 | 0.1631508 | -119.4967 | 0.3322398 | -133.1848
24638437.5 | 0.008891755 | -46.22468 | 0.1734343 | -80.0189 | 0.3276592 | 61.73021
24763250 | 0.01503805 | 90.51243 | 0.1680587 | 177.7881 | 0.331154 | 52.86274
24888062.5 | 0.0101428 | 118.94983 | 0.1767346 | -156.506 | 0.3273212 | -1.966403
25012875 | 0.01232445 | 66.93167 | 0.1740481 | -155.4246 | 0.3255628 | 78.50199
25137687.5 | 0.002467611 | 32.31663 | 0.1734128 | -156.2475 | 0.336475 | -115.8083
25262500 | 0.01451472 | -161.04799 | 0.1758777 | 145.1076 | 0.3283857 | 161.4944
25387312.5 | 0.02344115 | -3.54973 | 0.1736388 | -14.81279 | 0.3310239 | -134.4074
25512125 | 0.004783516 | -30.80051 | 0.1637752 | 84.37492 | 0.3251514 | 9.600683
25636937.5 | 0.01038933 | -156.44564 | 0.1680251 | 110.0171 | 0.3233183 | 96.5219
25761750 | 0.01007541 | 78.04471 | 0.1701324 | -136.1808 | 0.3354432 | 150.3366
25886562.5 | 0.009622405 | 114.58225 | 0.1703842 | 96.08409 | 0.3298456 | 7.824367
26011375 | 0.01016438 | 110.0045 | 0.1669655 | -65.45968 | 0.3236604 | 62.49535
26136187.5 | 0.02002942 | 33.96087 | 0.1699957 | 44.97071 | 0.3402788 | 178.152
26261000 | 0.00771667 | -150.97027 | 0.1639572 | 32.86245 | 0.3378924 | 76.55278
26385812.5 | 0.007685275 | -178.28328 | 0.1699578 | -15.2137 | 0.32325 | -124.3184
26510625 | 0.01055629 | 2.35711 | 0.1727738 | 112.5241 | 0.3409506 | -120.298
26635437.5 | 0.0118061 | -66.58082 | 0.178817 | 17.99604 | 0.3318657 | 88.14719
26760250 | 0.0109243 | -1.85636 | 0.1666365 | 113.4846 | 0.3234351 | 104.2978
26885062.5 | 0.008637467 | 103.26435 | 0.1625158 | 72.82467 | 0.3304055 | 38.29337
27009875 | 0.01900177 | 44.17309 | 0.1692918 | 140.2104 | 0.3399642 | -28.77011
27134687.5 | 0.005997043 | -27.89047 | 0.1677018 | 91.74993 | 0.3418355 | 61.39892
27259500 | 0.005478896 | 81.33587 | 0.162905 | 4.651075 | 0.3316623 | -131.3045
27384312.5 | 0.01279149 | 128.81613 | 0.1667962 | -88.25374 | 0.3336581 | -17.67266
27509125 | 0.01233102 | -36.29811 | 0.1613288 | 151.8147 | 0.3392707 | -171.3186
27633937.5 | 0.002629837 | 55.46367 | 0.1717275 | 149.8292 | 0.3505547 | 68.59472
27758750 | 0.01033379 | -155.70411 | 0.1604355 | 14.87933 | 0.3285752 | 94.17551
27883562.5 | 0.01340372 | 92.29198 | 0.1714254 | 178.2949 | 0.3380766 | 52.7597
28008375 | 0.01394688 | -96.77244 | 0.1617725 | -9.843139 | 0.3357233 | 163.8346
28133187.5 | 0.01122014 | 139.44621 | 0.1697715 | -49.53124 | 0.3271657 | 143.6703
28258000 | 0.01651269 | -14.14642 | 0.1678196 | -3.985101 | 0.3286358 | -131.6366
28382812.5 | 0.007737304 | -80.38263 | 0.1732427 | 133.8191 | 0.3367937 | -107.6292
28507625 | 0.021438 | 15.05462 | 0.1673352 | 118.7313 | 0.3328889 | -88.68487
28632437.5 | 0.01228682 | 50.86142 | 0.1647043 | 7.643806 | 0.3317385 | -37.12203
28757250 | 0.01350344 | 83.98638 | 0.1726369 | 87.1053 | 0.3504896 | 105.7184
28882062.5 | 0.006385323 | -156.28198 | 0.1669179 | 29.97008 | 0.3453056 | 108.6355
29006875 | 0.02490443 | 143.64561 | 0.1646473 | -146.4525 | 0.3264256 | 105.2624
29131687.5 | 0.01273718 | -67.89749 | 0.1750129 | -71.03761 | 0.3292171 | 161.1711
29256500 | 0.01057714 | 171.26018 | 0.1618836 | 111.502 | 0.3397994 | -55.97925
29381312.5 | 0.005697881 | 81.23076 | 0.1623725 | 19.58124 | 0.3315736 | -7.351551
29506125 | 0.01149121 | -75.07893 | 0.1697076 | 160.8405 | 0.3455859 | 66.48081
29630937.5 | 0.01062894 | 48.49986 | 0.1711308 | -81.81903 | 0.3303394 | 39.80516
29755750 | 0.008354167 | 25.40266 | 0.1645509 | 126.7713 | 0.33437 | 28.40118
29880562.5 | 0.01091406 | -34.13259 | 0.1723615 | 134.938 | 0.3299128 | -65.50098
30005375 | 0.003070319 | -149.8649 | 0.1723248 | 27.58744 | 0.3286205 | -143.4581
30130187.5 | 0.01097473 | -179.24734 | 0.1704718 | -3.389958 | 0.3400425 | 131.4017
30255000 | 0.01244108 | 158.20853 | 0.1766243 | -69.8568 | 0.3419459 | 108.008
30379812.5 | 0.007279304 | -139.51409 | 0.1831578 | -178.9983 | 0.3388909 | 113.0019
30504625 | 0.004824293 | 131.46995 | 0.1769515 | 51.88991 | 0.3389619 | -125.1026
30629437.5 | 0.01357996 | -100.46485 | 0.1684286 | -119.1909 | 0.3324914 | -93.1903
30754250 | 0.02006258 | -33.80483 | 0.1716413 | 5.858007 | 0.3275699 | 135.2804
30879062.5 | 0.005264419 | -145.97067 | 0.1742327 | 158.3556 | 0.3364979 | 40.75141
31003875 | 0.01409975 | -22.87978 | 0.1648585 | -108.9036 | 0.3397722 | 135.7304
31128687.5 | 0.01440887 | -131.33583 | 0.1746994 | 71.5511 | 0.324373 | -20.06909
31253500 | 0.02039187 | -51.95306 | 0.1777229 | -81.29513 | 0.3234321 | -175.6351
31378312.5 | 0.004840816 | 10.86643 | 0.1657521 | -8.687128 | 0.3442868 | -38.17845
31503125 | 0.003778796 | -113.16527 | 0.1633811 | -161.4636 | 0.3474613 | 24.00245
31627937.5 | 0.01138756 | 129.25708 | 0.1735821 | 59.27437 | 0.3277399 | -34.70861
31752750 | 0.01593225 | -173.31184 | 0.1628094 | 126.3115 | 0.3420762 | 152.8779
31877562.5 | 0.01274268 | 168.42547 | 0.1790469 | -94.20318 | 0.3265899 | 45.70125
32002375 | 0.01380744 | -164.42566 | 0.1823846 | 149.0864 | 0.3263253 | -122.3775
32127187.5 | 0.008981281 | -176.39613 | 0.1671169 | -33.91967 | 0.3325977 | 141.2593
32252000 | 0.005187149 | -97.45612 | 0.1684475 | 153.1907 | 0.326043 | 19.51184
32376812.5 | 0.02200411 | -66.76408 | 0.1679368 | -60.37974 | 0.3290296 | 162.0407
32501625 | 0.0113106 | 38.70078 | 0.1724059 | 75.85689 | 0.3406359 | -41.49934
32626437.5 | 0.01171104 | 170.28815 | 0.1739328 | -86.73019 | 0.3438367 | 31.85978
32751250 | 0.01486365 | 131.18459 | 0.1746826 | 116.7622 | 0.3451262 | 90.63415
32876062.5 | 0.0004690439 | -104.74184 | 0.1680295 | 31.07362 | 0.3312092 | 55.13141
33000875 | 0.01798843 | -67.71631 | 0.1719491 | 112.485 | 0.3303933 | -52.29677
33125687.5 | 0.01584233 | -104.00269 | 0.1734748 | 178.8316 | 0.3423084 | -98.10595
33250500 | 0.01923742 | 34.56325 | 0.1721791 | -81.00621 | 0.3250227 | 157.5083
33375312.5 | 0.0310286 | -78.21767 | 0.1757448 | -60.66789 | 0.3315935 | -6.234618
33500125 | 0.01484777 | -148.38099 | 0.1659114 | -165.4976 | 0.3308542 | 164.0296
33624937.5 | 0.02515191 | 19.9875 | 0.1684385 | 10.26961 | 0.3321477 | 142.9378
33749750 | 0.01837938 | 138.99823 | 0.1669767 | 111.1535 | 0.3370953 | -70.89431
33874562.5 | 0.01368717 | 26.20429 | 0.1630094 | -177.4894 | 0.3288518 | 2.70327
33999375 | 0.004512506 | -142.08679 | 0.1685329 | 101.1773 | 0.3311681 | -12.63398
34124187.5 | 0.005998452 | 124.65691 | 0.169505 | -76.09659 | 0.3584194 | 102.8414
34249000 | 0.01059273 | -20.13919 | 0.1621556 | -177.6203 | 0.3464008 | -64.62852
34373812.5 | 0.019961 | -61.96008 | 0.1747902 | -33.87088 | 0.3367793 | -69.08303
34498625 | 0.01933265 | -121.43782 | 0.160868 | 69.14219 | 0.3337522 | -3.307764
34623437.5 | 0.002675687 | -89.4049 | 0.1632005 | -147.6737 | 0.3519969 | 104.0005
34748250 | 0.01437003 | -169.52392 | 0.1706241 | -119.891 | 0.3336427 | -32.11684
34873062.5 | 0.01910862 | -132.34562 | 0.1728083 | 7.429673 | 0.3224052 | 24.58962
34997875 | 0.001483352 | -22.60923 | 0.1635363 | -26.63978 | 0.3236428 | 100.2743
35122687.5 | 0.007797209 | 17.44844 | 0.1624089 | -73.54002 | 0.3426219 | 138.1157
35247500 | 0.02328055 | 67.81535 | 0.1737286 | 36.6592 | 0.3327557 | 15.51148
35372312.5 | 0.02021997 | -93.8907 | 0.1693175 | -132.7868 | 0.3334446 | 130.5783
35497125 | 0.005090086 | -66.97718 | 0.1684688 | 149.3439 | 0.3212911 | -28.79346
35621937.5 | 0.002381 | 90.75189 | 0.1684364 | 35.64732 | 0.332285 | -100.4976
35746750 | 0.007104303 | -14.4292 | 0.1684611 | -71.54152 | 0.3316261 | 158.2932
35871562.5 | 0.004452171 | -131.1403 | 0.1716092 | 64.17679 | 0.3415253 | -8.233576
35996375 | 0.01657875 | -30.80588 | 0.165454 | 21.14881 | 0.3301846 | 85.9031
36121187.5 | 0.0144667 | 121.12877 | 0.1722973 | 1.920737 | 0.331841 | -168.4512
36246000 | 0.005122621 | 73.62822 | 0.1733817 | 172.7034 | 0.3335617 | 15.34307
36370812.5 | 0.009801249 | -121.1552 | 0.1738074 | -160.2321 | 0.337641 | 110.237
36495625 | 0.0161907 | 120.17487 | 0.174529 | 93.2136 | 0.3400146 | -159.3869
36620437.5 | 0.0108905 | -127.08834 | 0.1653805 | -8.32692 | 0.3373414 | 26.94615
36745250 | 0.02063346 | -133.46147 | 0.1662937 | 97.76177 | 0.3378476 | -75.24828
36870062.5 | 0.01154568 | 101.54592 | 0.1706093 | 134.0325 | 0.3260571 | -74.22712
36994875 | 0.01324262 | 165.36625 | 0.178076 | 138.9918 | 0.3279922 | -55.22394
37119687.5 | 0.0104715 | -48.9092 | 0.1690512 | -71.94011 | 0.3245521 | 101.1683
37244500 | 0.01991453 | 113.62235 | 0.175517 | 142.6272 | 0.3289913 | 4.372722
37369312.5 | 0.006331951 | 15.61533 | 0.1682049 | -178.815 | 0.3246605 | -143.5583
37494125 | 0.01914967 | -70.09108 | 0.1707565 | 63.30713 | 0.3438525 | -92.0849
37618937.5 | 0.002832695 | -136.19845 | 0.1626037 | -10.06898 | 0.3406311 | 101.3398
37743750 | 0.02389379 | -82.36868 | 0.1857481 | -96.26214 | 0.3301569 | -24.41982
37868562.5 | 0.02352836 | -90.72252 | 0.1833195 | -106.4087 | 0.3342782 | -123.8691
37993375 | 0.02477764 | 137.28997 | 0.1862415 | 136.929 | 0.3241274 | 128.73
38118187.5 | 0.002887741 | -121.80542 | 0.1815123 | -134.7511 | 0.3246897 | -97.98226
38243000 | 0.005405018 | -135.68301 | 0.1660792 | 9.48956 | 0.3354383 | 25.40406
38367812.5 | 0.01431422 | 178.591 | 0.1677312 | 55.80679 | 0.3309535 | -156.09
38492625 | 0.01774886 | 56.36409 | 0.1836943 | 34.53229 | 0.3341161 | 41.34978
38617437.5 | 0.009152364 | 132.20354 | 0.1707458 | 0.2924544 | 0.3232448 | -165.6375
38742250 | 0.008789399 | -80.51108 | 0.1666952 | 47.48032 | 0.3329077 | -105.7527
38867062.5 | 0.001200871 | 119.6505 | 0.1711791 | -124.6302 | 0.3223504 | -119.3243
38991875 | 0.0179267 | 133.90404 | 0.1711507 | 65.32301 | 0.332473 | -116.9107
39116687.5 | 0.01801117 | -100.16422 | 0.1793872 | -45.28793 | 0.3285223 | 36.06365
39241500 | 0.01537218 | 168.86182 | 0.1691849 | -175.1492 | 0.3261742 | 66.16738
39366312.5 | 0.01464908 | 19.79635 | 0.1712351 | 79.78006 | 0.3292976 | -34.42092
39491125 | 0.01031695 | -71.28019 | 0.1826 | -143.2911 | 0.3273955 | -34.61232
39615937.5 | 0.01708421 | -116.33322 | 0.1664893 | -121.5956 | 0.360662 | -139.0144
39740750 | 0.01243728 | 130.19621 | 0.1674051 | -144.3567 | 0.330633 | -170.9236
39865562.5 | 0.01927918 | -117.82442 | 0.168175 | -106.2652 | 0.3388715 | 55.47291
39990375 | 0.007952074 | -129.78163 | 0.166555 | 90.7844 | 0.3286795 | -101.0929
40115187.5 | 0.007091857 | 145.37955 | 0.1774104 | 115.6615 | 0.3257948 | 133.9891
40240000 | 0.02189381 | -46.54922 | 0.1701035 | -45.69197 | 0.3319669 | 22.84229
40364812.5 | 0.001822917 | -105.58691 | 0.163123 | 144.9265 | 0.325783 | 15.21119
40489625 | 0.01487471 | -131.61405 | 0.1786034 | 142.5526 | 0.3296613 | -0.004438393
40614437.5 | 0.01578314 | -140.90632 | 0.1641643 | -35.71776 | 0.342269 | -125.59
40739250 | 0.01704726 | -91.74428 | 0.1680367 | 4.065078 | 0.3277888 | 92.71122
40864062.5 | 0.006531606 | -60.61428 | 0.1694681 | -156.9823 | 0.3427003 | -179.2842
40988875 | 0.03123884 | -159.26483 | 0.1667593 | 2.565511 | 0.3313072 | 146.2083
41113687.5 | 0.009463632 | 26.04874 | 0.17866 | 4.341552 | 0.334127 | -15.02143
41238500 | 0.01369166 | 22.36548 | 0.1792074 | 5.905592 | 0.3366227 | -64.35673
41363312.5 | 0.008125636 | 33.64211 | 0.17949 | 94.11988 | 0.3307544 | 123.7071
41488125 | 0.01659965 | -25.91668 | 0.1709714 | 89.18832 | 0.3275314 | 29.95217
41612937.5 | 0.01901447 | 171.14756 | 0.1749634 | 142.2327 | 0.3245796 | -98.6944
41737750 | 0.02527218 | -38.04577 | 0.183515 | 23.64649 | 0.3329121 | -77.77959
41862562.5 | 0.02819664 | 48.13575 | 0.1774112 | 104.4583 | 0.3247376 | 44.79099
41987375 | 0.01691347 | -87.89755 | 0.1710267 | -175.3645 | 0.3295382 | -112.9677
42112187.5 | 0.009602852 | 116.02887 | 0.1685237 | 60.97821 | 0.3255178 | 123.9536
42237000 | 0.0140112 | -61.37195 | 0.1626275 | 28.36571 | 0.3518063 | -11.70819
42361812.5 | 0.00542251 | -124.73039 | 0.1644995 | 111.6453 | 0.3382848 | -1.667638
42486625 | 0.0107183 | 95.3815 | 0.1739965 | 134.1686 | 0.3330683 | 75.36961
42611437.5 | 0.009416989 | 172.7546 | 0.1693213 | -134.2019 | 0.3430528 | 82.35864
42736250 | 0.007332199 | 55.57449 | 0.1672004 | -130.4308 | 0.3516018 | 85.03909
42861062.5 | 0.02947189 | -97.09215 | 0.1738917 | -156.1659 | 0.3347701 | -54.20522
42985875 | 0.0242261 | -1.52815 | 0.1698999 | 62.51685 | 0.3240653 | 115.0033
43110687.5 | 0.01491091 | 101.21584 | 0.1727657 | -159.4295 | 0.3283355 | 151.2211
43235500 | 0.01277549 | -116.29772 | 0.1679152 | -42.90143 | 0.3497828 | 26.7037
43360312.5 | 0.006456796 | 137.16927 | 0.1696958 | -174.5166 | 0.3466458 | -124.6849
43485125 | 0.02170686 | 55.17122 | 0.1740787 | 40.65243 | 0.327553 | -112.2795
43609937.5 | 0.01732687 | 92.57068 | 0.1818841 | 144.944 | 0.3413117 | 106.8906
43734750 | 0.01927813 | 0.89111 | 0.173605 | 0.2312897 | 0.3219909 | 119.3041
43859562.5 | 0.01225977 | -65.31366 | 0.186208 | -60.58764 | 0.3275736 | 122.1379
43984375 | 0.001897952 | 108.95087 | 0.1721005 | 68.76049 | 0.3317855 | -15.6935
44109187.5 | 0.01385883 | -138.52897 | 0.1729296 | -123.6405 | 0.3228076 | -109.3333
44234000 | 0.006050384 | -177.48181 | 0.1760552 | 114.1225 | 0.3438174 | 65.78971
44358812.5 | 0.007573937 | -48.32895 | 0.1679918 | -146.5752 | 0.3231712 | 95.61129
44483625 | 0.01413656 | 111.78841 | 0.1697722 | -53.07512 | 0.3242314 | 140.316
44608437.5 | 0.01063924 | -139.77923 | 0.1711569 | 6.643615 | 0.3328062 | 16.56558
44733250 | 0.00211781 | -148.23711 | 0.1668206 | -50.78569 | 0.336661 | -34.65586
44858062.5 | 0.008517129 | 166.268 | 0.1738044 | -59.65011 | 0.3414561 | -52.50446
44982875 | 0.0003829741 | -60.00799 | 0.1684567 | 54.96503 | 0.3268086 | 80.2122
45107687.5 | 0.01497065 | 10.66398 | 0.1718024 | -51.57536 | 0.3345571 | 113.6871
45232500 | 0.01278628 | 146.15657 | 0.1674369 | -175.4568 | 0.3445984 | -42.84744
45357312.5 | 0.01304823 | -136.91494 | 0.1718981 | 118.9486 | 0.3349425 | 129.9667
45482125 | 0.01213945 | 138.78644 | 0.1787241 | 79.30818 | 0.3283148 | -107.5585
45606937.5 | 0.01314298 | -96.05049 | 0.169159 | 19.87779 | 0.3278922 | 178.1556
45731750 | 0.01509161 | 99.60272 | 0.177567 | 126.0303 | 0.3267849 | -82.74937
45856562.5 | 0.03659685 | 94.65051 | 0.1715026 | -170.4565 | 0.3364369 | 76.17422
45981375 | 0.01177328 | 150.3126 | 0.1786061 | 171.8746 | 0.3223067 | -92.62933
46106187.5 | 0.01573539 | 141.3799 | 0.1711694 | 66.10433 | 0.3325228 | 84.03673
46231000 | 0.001235246 | 24.62835 | 0.1683515 | -111.4748 | 0.3314333 | 107.0742
46355812.5 | 0.0287522 | -107.27656 | 0.1656368 | 89.66181 | 0.3251359 | -163.0151
46480625 | 0.006747158 | 18.56999 | 0.1763069 | -174.3406 | 0.3426919 | -115.6311
46605437.5 | 0.01980801 | -99.02343 | 0.1734824 | -43.34997 | 0.3327137 | 76.61368
46730250 | 0.004971037 | -25.12103 | 0.1846185 | 103.9258 | 0.3268138 | 11.9918
46855062.5 | 0.009348771 | 10.25491 | 0.1815961 | -113.1497 | 0.3293489 | 32.60353
46979875 | 0.01176684 | -140.63089 | 0.1662884 | 136.5949 | 0.3463514 | -26.06843
47104687.5 | 0.0122809 | 24.87055 | 0.1693568 | -25.76828 | 0.3256958 | 94.51018
47229500 | 0.01593407 | -147.80825 | 0.1760809 | -76.00096 | 0.3354224 | -96.97599
47354312.5 | 0.008266473 | 150.13089 | 0.1765038 | -84.51124 | 0.3475716 | -41.23231
47479125 | 0.02599821 | 44.45896 | 0.1904684 | 83.91195 | 0.3334438 | -131.7094
47603937.5 | 0.01290587 | -53.6908 | 0.1722329 | 149.3081 | 0.3356643 | -32.61841
47728750 | 0.02109436 | 51.50671 | 0.1809391 | 115.9002 | 0.3365909 | 63.85576
47853562.5 | 0.0143133 | 28.5191 | 0.1831445 | -12.65453 | 0.3259472 | -105.9041
47978375 | 0.01910752 | -14.18834 | 0.1751577 | 130.2291 | 0.3286869 | -29.62759
48103187.5 | 0.006527272 | -55.25604 | 0.168956 | 23.78909 | 0.3471998 | 6.003945
48228000 | 0.009540231 | 7.28847 | 0.1816481 | -47.67378 | 0.337967 | -142.4506
48352812.5 | 0.01565935 | 52.08738 | 0.1822655 | 3.689643 | 0.3402499 | 119.8199
48477625 | 0.0203622 | -109.65877 | 0.1734852 | -120.1506 | 0.3387884 | 152.0617
48602437.5 | 0.003156812 | 38.11926 | 0.183283 | -74.84047 | 0.356771 | 118.4508
48727250 | 0.006868999 | 117.95299 | 0.175513 | 129.4241 | 0.3277569 | -136.6647
48852062.5 | 0.01201231 | -126.40577 | 0.1750151 | -151.7936 | 0.3322631 | 142.5916
48976875 | 0.008620141 | 77.10236 | 0.1670827 | 72.43743 | 0.3556303 | -114.8521
49101687.5 | 0.02832628 | -171.28597 | 0.1651909 | -91.57918 | 0.3357643 | 67.74583
49226500 | 0.02578829 | 4.41938 | 0.1749921 | -29.17286 | 0.3428646 | 15.79002
49351312.5 | 0.03668557 | -3.99534 | 0.191946 | -14.35132 | 0.3365496 | -173.9065
49476125 | 0.02768834 | -77.0261 | 0.1833211 | -102.1604 | 0.3537677 | -131.7083
49600937.5 | 0.02157887 | -109.28445 | 0.1629263 | -50.49842 | 0.3516194 | 172.6053
49725750 | 0.00924794 | 102.03711 | 0.1719271 | -15.94088 | 0.3289977 | -173.8251
49850562.5 | 0.01005279 | -49.79423 | 0.1753666 | 14.096 | 0.3390395 | -5.603498
49975375 | 0.02744717 | -11.63103 | 0.163955 | -129.0313 | 0.3412679 | -60.6286
50100187.5 | 0.008656118 | 62.29019 | 0.1774126 | 68.85949 | 0.3446599 | 9.939788
50225000 | 0.02461626 | 99.45955 | 0.1889904 | 95.61009 | 0.3415614 | 66.64826
50349812.5 | 0.001296068 | -58.76146 | 0.1760889 | 101.9336 | 0.3270055 | 51.78893
50474625 | 0.02603154 | -178.1182 | 0.1798978 | 113.0357 | 0.3340307 | 91.45714
50599437.5 | 0.03229239 | -171.25436 | 0.1845991 | 166.5738 | 0.3365239 | 94.24922
50724250 | 0.01166378 | -27.68923 | 0.1810167 | -30.34792 | 0.337948 | -115.0019
50849062.5 | 0.01382233 | 134.77662 | 0.1637894 | -2.101867 | 0.3564125 | 84.43938
50973875 | 0.01558875 | 79.48845 | 0.1706727 | -115.6498 | 0.3437323 | -109.5999
51098687.5 | 0.01050651 | 52.53035 | 0.1678504 | 15.28553 | 0.3415057 | 63.09795
51223500 | 0.01385669 | -59.77765 | 0.1645481 | 140.0009 | 0.3378212 | 55.76023
51348312.5 | 0.01595131 | -150.30759 | 0.1668961 | -78.98895 | 0.3314107 | 85.68601
51473125 | 0.02192137 | 55.00699 | 0.1719849 | -82.17655 | 0.3266347 | -22.11329
51597937.5 | 0.005046322 | 161.06655 | 0.1824322 | 120.1465 | 0.3324446 | 46.7136
51722750 | 0.007758253 | -111.50069 | 0.1809934 | 5.325208 | 0.3247317 | 53.46265
51847562.5 | 0.01533621 | 123.97447 | 0.1668558 | 74.19816 | 0.3497383 | -61.01501
51972375 | 0.02025569 | -66.88886 | 0.1794207 | -94.7083 | 0.3638019 | -65.93497
52097187.5 | 0.02452885 | -80.64612 | 0.1635734 | -50.1827 | 0.3299956 | -156.1418
52222000 | 0.01548254 | -99.88453 | 0.1712743 | 6.365757 | 0.3234342 | -45.64631
52346812.5 | 0.01777342 | 122.33182 | 0.1697414 | 149.2843 | 0.3447895 | 111.2177
52471625 | 0.0238487 | 115.36279 | 0.1837054 | 98.43619 | 0.3264891 | 2.036229
52596437.5 | 0.0214236 | 168.28946 | 0.1854587 | 87.86307 | 0.3284994 | -159.722
52721250 | 0.01902475 | -162.60039 | 0.175721 | -149.5333 | 0.341217 | -179.1831
52846062.5 | 0.01179904 | 176.14297 | 0.176668 | 5.3042 | 0.3428047 | -98.35749
52970875 | 0.01961068 | 9.29302 | 0.1622653 | 170.4976 | 0.3386986 | 130.4956
53095687.5 | 0.01319241 | -70.33296 | 0.1796556 | -151.0365 | 0.331188 | -127.2673
53220500 | 0.04484391 | -106.82617 | 0.1759244 | -48.17998 | 0.3356601 | 61.27942
53345312.5 | 0.02301455 | 119.60819 | 0.1636699 | 126.4686 | 0.3347632 | 131.4596
53470125 | 0.004511818 | -151.81377 | 0.1684372 | -141.3883 | 0.3347702 | 141.0351
53594937.5 | 0.01369153 | -106.58695 | 0.1767455 | -26.28143 | 0.3517259 | 91.44915
53719750 | 0.01441181 | 50.36175 | 0.1701191 | 2.462961 | 0.3446331 | -160.7436
53844562.5 | 0.01152475 | 175.92086 | 0.1755782 | -4.492073 | 0.3429871 | 148.4025
53969375 | 0.01909604 | -63.18124 | 0.1664863 | -35.86311 | 0.3341685 | -84.1924
54094187.5 | 0.0157385 | -88.81315 | 0.1778922 | -122.6681 | 0.3277248 | -47.98456
54219000 | 0.01777851 | -97.72198 | 0.1927066 | -140.769 | 0.3440928 | 176.8799
54343812.5 | 0.01472825 | 160.08572 | 0.1668728 | -25.31067 | 0.3390067 | 67.18675
54468625 | 0.007505876 | -37.73948 | 0.1686897 | -69.88528 | 0.3394287 | -116.6092
54593437.5 | 0.01458439 | 146.1815 | 0.1735654 | -175.7205 | 0.3379053 | -112.0692
54718250 | 0.01907959 | 68.39061 | 0.1881856 | 60.18548 | 0.3381691 | 38.78922
54843062.5 | 0.01219722 | 137.38245 | 0.1667687 | -46.71086 | 0.3508655 | 39.244
54967875 | 0.02399836 | 143.22913 | 0.1763629 | 89.84127 | 0.3363953 | 63.86341
55092687.5 | 0.009445713 | 111.54731 | 0.172261 | -163.0393 | 0.3259795 | 122.5431
55217500 | 0.02094365 | 87.15378 | 0.1824272 | 30.97441 | 0.3636356 | -20.8968
55342312.5 | 0.02846242 | 102.36571 | 0.1901773 | 100.8999 | 0.3552014 | 130.4109
55467125 | 0.02219595 | -80.50627 | 0.1755016 | 133.4327 | 0.3300283 | -64.12841
55591937.5 | 0.00771407 | 42.17434 | 0.1618237 | 143.6211 | 0.3424318 | 80.67504
55716750 | 0.0138253 | -109.58749 | 0.1728043 | -47.72276 | 0.3255671 | -150.5794
55841562.5 | 0.005969452 | -97.68103 | 0.1629639 | 23.04621 | 0.3292832 | -53.3828
55966375 | 0.01294401 | -157.00054 | 0.186141 | 136.9278 | 0.3433606 | 120.2034
56091187.5 | 0.003488554 | -26.50377 | 0.1725551 | -103.7319 | 0.3539652 | 25.06054
56216000 | 0.0209266 | -12.19781 | 0.1638823 | -43.71657 | 0.3416897 | 64.05073
56340812.5 | 0.01607551 | -148.01394 | 0.177403 | 39.75642 | 0.3326048 | 178.6974
56465625 | 0.01813655 | 168.08118 | 0.1824163 | 106.7334 | 0.3421657 | 57.72208
56590437.5 | 0.01827976 | 176.56169 | 0.1696394 | -138.7772 | 0.3391075 | 45.87134
56715250 | 0.02872528 | 50.37094 | 0.1844656 | -176.6303 | 0.3366952 | -50.1069
56840062.5 | 0.01302283 | 149.21624 | 0.1676161 | 134.1224 | 0.3509752 | 148.846
56964875 | 0.01123805 | 150.58441 | 0.1701237 | 107.5477 | 0.3317127 | 79.76878
57089687.5 | 0.008571639 | -107.32018 | 0.1715503 | 165.2817 | 0.3355785 | 21.36942
57214500 | 0.005993188 | 109.16809 | 0.1828031 | -172.9216 | 0.3343593 | 41.44577
57339312.5 | 0.007413959 | -173.89597 | 0.1666695 | -88.76408 | 0.3626011 | -131.4701
57464125 | 0.02109115 | 68.86368 | 0.1781433 | 166.5511 | 0.3226181 | -154.4007
57588937.5 | 0.01497503 | -159.65112 | 0.1800271 | -78.07689 | 0.3568336 | -57.09912
57713750 | 0.01968826 | -130.13403 | 0.1691849 | -90.72243 | 0.3368491 | -56.24416
57838562.5 | 0.01173971 | 3.89893 | 0.1709706 | -167.9616 | 0.3403035 | -42.71727
57963375 | 0.02579029 | 58.68016 | 0.167609 | -136.9802 | 0.3295665 | 96.80396
58088187.5 | 0.007066439 | 178.19105 | 0.1762753 | -98.23375 | 0.3394181 | 68.28171
58213000 | 0.02425154 | -61.99049 | 0.1700588 | 3.908419 | 0.3456995 | 64.05743
58337812.5 | 0.008401348 | 162.8387 | 0.1707694 | 3.579906 | 0.3404159 | -76.18059
58462625 | 0.016924 | -7.54413 | 0.1635438 | -105.381 | 0.3380944 | 58.83873
58587437.5 | 0.01341011 | -177.49001 | 0.1753936 | 18.5052 | 0.3270055 | -71.03584
58712250 | 0.003178369 | 16.98007 | 0.1690041 | 75.3145 | 0.3527625 | 104.6289
58837062.5 | 0.008967134 | -164.15269 | 0.1665197 | 27.06151 | 0.3208132 | -17.90294
58961875 | 0.01115418 | 39.19588 | 0.1627508 | -53.48821 | 0.3502089 | -179.7659
59086687.5 | 0.006877784 | -32.22328 | 0.1699261 | -84.91062 | 0.342322 | -12.88669
59211500 | 0.0163055 | 10.44892 | 0.1775217 | 21.97469 | 0.3359446 | -5.909317
59336312.5 | 0.002558337 | 15.91822 | 0.1697877 | 130.8211 | 0.3289366 | -149.003
59461125 | 0.026237 | -81.68926 | 0.1730226 | -99.54592 | 0.3337656 | 127.2505
59585937.5 | 0.03507548 | -138.11067 | 0.1831573 | -57.09805 | 0.3336335 | -154.1315
59710750 | 0.01185601 | -49.54565 | 0.1661442 | -55.23993 | 0.3271414 | -14.76887
59835562.5 | 0.006967689 | -62.45559 | 0.1811991 | -171.4817 | 0.3308478 | 74.3163
59960375 | 0.03002631 | 107.61072 | 0.174403 | 117.3446 | 0.3418271 | -128.8965
60085187.5 | 0.006995854 | -78.16584 | 0.1669019 | -37.34159 | 0.3368917 | -31.26155
60210000 | 0.004947638 | 15.86812 | 0.1735264 | -102.4092 | 0.3453487 | -151.6323
60334812.5 | 0.004687574 | 77.12544 | 0.1687703 | 164.7877 | 0.3332162 | -124.1974
60459625 | 0.008908447 | -17.32968 | 0.1747455 | 138.2633 | 0.3324899 | -41.27119
60584437.5 | 0.006759583 | 154.69851 | 0.1643436 | -137.9057 | 0.3479556 | 103.0575
60709250 | 0.008674475 | -103.81669 | 0.1823477 | -141.9047 | 0.3401281 | 10.86588
60834062.5 | 0.0129282 | 133.72228 | 0.1649838 | -147.8142 | 0.3337469 | -127.416
60958875 | 0.03628003 | 154.25836 | 0.1831214 | 72.01079 | 0.3311047 | -109.3782
61083687.5 | 0.02656124 | -73.54911 | 0.1754 | 96.53126 | 0.3227093 | 168.0964
61208500 | 0.02812509 | -1.95104 | 0.1735724 | -45.84254 | 0.3437445 | -110.5708
61333312.5 | 0.02099655 | -53.50908 | 0.1868699 | -110.3041 | 0.3336635 | -14.6308
61458125 | 0.01903001 | -153.22918 | 0.1753936 | 46.02361 | 0.3252449 | -163.0167
61582937.5 | 0.005508499 | -33.20071 | 0.1678156 | -103.434 | 0.3375924 | 51.39407
61707750 | 0.01129713 | 68.89663 | 0.1912344 | -137.7483 | 0.340902 | -17.34735
61832562.5 | 0.005971851 | -108.83938 | 0.1771299 | -110.479 | 0.3363922 | 142.2965
61957375 | 0.01699191 | 45.71904 | 0.1661979 | -36.32594 | 0.360988 | -75.46966
62082187.5 | 0.01671374 | 161.1242 | 0.1640161 | -130.0276 | 0.3377441 | -166.1415
62207000 | 0.009892529 | -81.28594 | 0.1701183 | -107.9611 | 0.3262727 | 44.67985
62331812.5 | 0.02051326 | 65.69595 | 0.1684928 | -59.03888 | 0.3375528 | -36.4181
62456625 | 0.009989188 | 32.39653 | 0.1757858 | -46.89717 | 0.3386361 | -24.13941
62581437.5 | 0.02166689 | -22.19591 | 0.1852071 | 158.2289 | 0.3445883 | 112.8412
62706250 | 0.004817623 | -29.75756 | 0.1791891 | 170.9611 | 0.3392743 | -27.96231
62831062.5 | 0.01278407 | -177.53813 | 0.1751137 | -137.9225 | 0.3230979 | 115.2579
62955875 | 0.02171094 | -62.36991 | 0.1821283 | -57.82394 | 0.337038 | -145.4363
63080687.5 | 0.01284061 | -56.12839 | 0.1689954 | 118.0978 | 0.3235072 | -50.36189
63205500 | 0.01875493 | 110.92547 | 0.1892096 | 68.80681 | 0.3334614 | -139.5053
63330312.5 | 0.00689469 | 55.63341 | 0.1757225 | 47.51712 | 0.3400515 | 120.3665
63455125 | 0.02654145 | -151.94265 | 0.1734142 | -110.4095 | 0.3412209 | 158.9956
63579937.5 | 0.01595304 | -128.05171 | 0.168363 | -139.7815 | 0.3464276 | -89.92721
63704750 | 0.007630608 | 109.60007 | 0.1716479 | -73.07926 | 0.3436251 | -34.65736
63829562.5 | 0.01193587 | 114.01077 | 0.1807445 | 110.1563 | 0.3281817 | -161.479
63954375 | 0.01939491 | 18.30039 | 0.1747186 | -17.99316 | 0.3422302 | -37.88351
64079187.5 | 0.006721304 | 51.63685 | 0.1696203 | 31.21299 | 0.3292045 | -166.5701
64204000 | 0.0191294 | 126.13642 | 0.1688293 | 163.5408 | 0.3399836 | 76.67686
64328812.5 | 0.02026684 | 34.20741 | 0.1692661 | 6.794259 | 0.3313685 | 11.91737
64453625 | 0.002906927 | -39.34639 | 0.1728434 | 93.49111 | 0.349539 | -3.065128
64578437.5 | 0.002243639 | -105.80549 | 0.1730907 | 178.1512 | 0.3428878 | -174.3414
64703250 | 0.008909928 | -146.65538 | 0.1645564 | -57.05045 | 0.3425201 | 23.80521
64828062.5 | 0.01006354 | -146.76804 | 0.1699861 | 90.4902 | 0.3350992 | -103.6809
64952875 | 0.01532492 | 142.37507 | 0.1781014 | 76.57212 | 0.333418 | -88.88721
65077687.5 | 0.01474131 | 74.13474 | 0.1824345 | -147.8282 | 0.3442334 | 78.27537
65202500 | 0.02225323 | 27.58558 | 0.1826747 | -30.88719 | 0.3435823 | -168.7578
65327312.5 | 0.0007974928 | 156.80215 | 0.1681641 | -27.87297 | 0.3365391 | -128.4521
65452125 | 0.004498371 | 9.91328 | 0.171135 | -16.29488 | 0.3322807 | -178.4347
65576937.5 | 0.02789711 | -50.13907 | 0.1790559 | 19.94437 | 0.3361419 | -23.73627
65701750 | 0.007754876 | 21.29089 | 0.1677133 | -57.94181 | 0.3383427 | -28.04421
65826562.5 | 0.01081787 | -97.92241 | 0.1761177 | -89.56074 | 0.327239 | 6.416674
65951375 | 0.01384383 | 26.5048 | 0.1845359 | 11.99759 | 0.3300129 | 152.7971
66076187.5 | 0.015566 | 40.24603 | 0.1767182 | 64.47528 | 0.3418797 | 129.8046
66201000 | 0.02304256 | 69.94798 | 0.1674877 | 17.79874 | 0.3351902 | -17.13219
66325812.5 | 0.01671352 | -70.06223 | 0.1794741 | -88.37664 | 0.3468929 | -112.9005
66450625 | 0.02761316 | 2.8091 | 0.1703218 | -149.0742 | 0.3497491 | -24.14438
66575437.5 | 0.01705514 | -119.40251 | 0.1680945 | 50.45817 | 0.3283122 | 168.2969
66700250 | 0.0147926 | -134.82686 | 0.1672085 | -103.9944 | 0.3376804 | 108.9202
66825062.5 | 0.01745004 | -155.55757 | 0.1853498 | -169.0871 | 0.3381362 | 46.10159
66949875 | 0.007345345 | 51.83784 | 0.1654846 | 62.27018 | 0.3384841 | 8.729818
67074687.5 | 0.007270379 | -156.13838 | 0.1721283 | 118.9332 | 0.3324683 | 96.51218
67199500 | 0.01680071 | -32.68219 | 0.1741158 | 151.1444 | 0.3387193 | -71.28439
67324312.5 | 0.02560966 | 56.10252 | 0.1747248 | 71.18078 | 0.3288938 | 88.3449
67449125 | 0.02568819 | 63.90781 | 0.1835266 | -72.28414 | 0.3317129 | -134.9396
67573937.5 | 0.007703991 | 76.62901 | 0.1715417 | -158.4349 | 0.3243136 | 117.6866
67698750 | 0.01909768 | 42.04694 | 0.1884243 | 41.26438 | 0.3366473 | 18.57519
67823562.5 | 0.01107046 | -2.99281 | 0.1665564 | 30.73543 | 0.3348464 | -59.24546
67948375 | 0.01770458 | -71.98966 | 0.1728403 | -23.34957 | 0.3434683 | 88.98863
68073187.5 | 0.00502807 | 135.21416 | 0.1688797 | 115.3559 | 0.3433969 | 145.661
68198000 | 0.006454707 | 96.16857 | 0.1676793 | 45.8947 | 0.3541633 | 53.47481
68322812.5 | 0.0276791 | -88.63021 | 0.1859958 | -108.4154 | 0.3310337 | -163.9067
68447625 | 0.01297579 | 38.7014 | 0.1794971 | -170.3164 | 0.3264159 | -134.9356
68572437.5 | 0.00767762 | 137.35713 | 0.166412 | -72.04765 | 0.3320147 | -49.82955
68697250 | 0.003928205 | 2.23423 | 0.1635822 | 77.77938 | 0.3426279 | 152.7626
68822062.5 | 0.01032854 | 151.90276 | 0.1728045 | 39.14763 | 0.3324181 | 12.58947
68946875 | 0.02080681 | -102.19539 | 0.1831108 | -130.0167 | 0.3441588 | 146.0928
69071687.5 | 0.01035106 | 23.35882 | 0.1711535 | 6.651582 | 0.3395674 | 164.2196
69196500 | 0.03424598 | 89.32788 | 0.1740201 | 133.0031 | 0.3300407 | -115.6207
69321312.5 | 0.01614222 | -179.68038 | 0.1791213 | 138.8657 | 0.3279811 | 79.9395
69446125 | 0.02562112 | 101.45449 | 0.1728561 | 111.3574 | 0.3339846 | 59.16284
69570937.5 | 0.0156075 | -46.66362 | 0.1741705 | -122.2805 | 0.3331397 | -131.5593
69695750 | 0.01880711 | -94.83045 | 0.1781888 | -176.8535 | 0.3294001 | -154.7854
69820562.5 | 0.006125767 | 23.85409 | 0.1767949 | 162.0855 | 0.3247094 | 117.6526
69945375 | 0.0249543 | -0.70529 | 0.1829241 | 3.446356 | 0.3385998 | -73.35162
70070187.5 | 0.01613997 | -60.04661 | 0.1686145 | -23.84873 | 0.339305 | -38.20341
70195000 | 0.006250404 | -34.37766 | 0.1722253 | -165.522 | 0.3252584 | 38.3699
70319812.5 | 0.01108429 | -112.78123 | 0.1745884 | -122.6916 | 0.3245141 | -166.7333
70444625 | 0.00592943 | 138.76186 | 0.1757364 | -134.0819 | 0.3318936 | 115.9616
70569437.5 | 0.006386472 | 151.17728 | 0.179287 | -66.75595 | 0.328685 | 59.87597
70694250 | 0.01999635 | 104.53905 | 0.1795817 | 106.0307 | 0.3284932 | 167.3091
70819062.5 | 0.01800501 | 26.48687 | 0.1700523 | 106.5861 | 0.3344097 | -9.853226
70943875 | 0.01180832 | -69.43363 | 0.1626731 | 162.3325 | 0.3544474 | 83.6856
71068687.5 | 0.01363726 | 64.96687 | 0.1799781 | 64.68168 | 0.3312709 | 3.009392
71193500 | 0.004873538 | 52.85569 | 0.1657163 | -53.75709 | 0.3277535 | -171.9063
71318312.5 | 0.005004432 | 80.58724 | 0.1658481 | 86.40883 | 0.3493571 | 28.59154
71443125 | 0.01036675 | -74.19997 | 0.1831466 | -47.788 | 0.3540632 | 44.65343
71567937.5 | 0.01819645 | 55.64345 | 0.1646202 | -153.2221 | 0.3568016 | -124.3707
71692750 | 0.01861982 | 128.37674 | 0.1682666 | -85.36276 | 0.3473759 | -123.2773
71817562.5 | 0.01550196 | -88.34238 | 0.1684431 | 99.49935 | 0.3309062 | 174.5798
71942375 | 0.01838049 | 177.24619 | 0.1638956 | -178.4942 | 0.3272381 | 75.81907
72067187.5 | 0.006464319 | -127.79385 | 0.1689687 | -98.27068 | 0.330281 | -88.48322
72192000 | 0.01216926 | -27.24232 | 0.1715296 | -27.54985 | 0.3307263 | -76.08349
72316812.5 | 0.0145045 | -65.67717 | 0.1736184 | -83.3133 | 0.3284776 | -135.771
72441625 | 0.009820165 | -114.09406 | 0.1690507 | 16.3686 | 0.3283107 | -66.91044
72566437.5 | 0.007665966 | -114.60005 | 0.1709324 | 148.2837 | 0.3467376 | 116.8587
72691250 | 0.02255127 | -151.59452 | 0.1903543 | 76.11226 | 0.3412764 | -109.0106
72816062.5 | 0.01945726 | 149.90859 | 0.1762932 | -91.71892 | 0.3510767 | -74.17675
72940875 | 0.01217625 | 51.66731 | 0.167587 | -154.9738 | 0.3306743 | -33.23465
73065687.5 | 0.01141906 | 51.74515 | 0.1849249 | 87.30505 | 0.3302723 | -104.6936
73190500 | 0.005854438 | -128.40776 | 0.1661461 | 30.87135 | 0.3321789 | 144.4387
73315312.5 | 0.01773817 | -121.3177 | 0.1931938 | -163.4575 | 0.3363317 | -58.48383
73440125 | 0.01571154 | -74.90225 | 0.1695145 | -35.70004 | 0.3481427 | -25.13304
73564937.5 | 0.02267366 | 119.68005 | 0.1742009 | -10.73568 | 0.3511038 | -30.83418
73689750 | 0.02343999 | 46.08386 | 0.1681511 | -21.79943 | 0.3326496 | 158.8845
73814562.5 | 0.01096985 | -77.93231 | 0.1706317 | -141.98 | 0.325225 | 125.3685
73939375 | 0.01097598 | -159.18626 | 0.1609791 | -168.9221 | 0.3387002 | -44.88484
74064187.5 | 0.01218777 | 96.36527 | 0.164779 | -103.1987 | 0.3377394 | 4.22097
74189000 | 0.0006918685 | 2.98077 | 0.1668307 | 137.1084 | 0.3378921 | 89.71696
74313812.5 | 0.01723129 | -52.60153 | 0.1720578 | 159.3424 | 0.3267549 | -158.515
74438625 | 0.004500832 | -51.9888 | 0.1748293 | 110.8789 | 0.3356022 | -41.51538
74563437.5 | 0.01411749 | 36.26784 | 0.1816012 | -45.07156 | 0.3279003 | -77.90528
74688250 | 0.0181868 | -53.87308 | 0.1693733 | 9.559969 | 0.3243139 | 74.80056
74813062.5 | 0.006102481 | -90.59147 | 0.1889173 | -19.65678 | 0.3472672 | -110.9128
74937875 | 0.002719375 | -92.7693 | 0.172543 | -1.595409 | 0.3412404 | 20.37559
75062687.5 | 0.02185109 | 32.78659 | 0.1813445 | -62.48046 | 0.3489837 | -165.8276
75187500 | 0.009407894 | -40.94175 | 0.1646446 | 70.44928 | 0.3355872 | -30.95331
75312312.5 | 0.0325371 | -148.39782 | 0.1780212 | 115.6171 | 0.3247367 | -170.8563
75437125 | 0.007533493 | 161.89112 | 0.1784144 | -22.55551 | 0.3248741 | -147.4984
75561937.5 | 0.01185149 | 47.28335 | 0.1645656 | -69.35724 | 0.3338908 | -72.51595
75686750 | 0.03413425 | 54.70964 | 0.179786 | 33.16826 | 0.3445839 | -135.8877
75811562.5 | 0.01548832 | 82.42023 | 0.1688605 | -46.31788 | 0.3424229 | -43.76563
75936375 | 0.01499861 | 128.71396 | 0.173407 | 45.57386 | 0.3327399 | 174.1192
76061187.5 | 0.01957396 | -154.36128 | 0.1929961 | -125.3968 | 0.3496212 | 59.81637
76186000 | 0.01051635 | 53.95668 | 0.1795604 | -62.90547 | 0.3282552 | 90.91225
76310812.5 | 0.007808543 | 23.39187 | 0.1776706 | 75.71929 | 0.3266574 | 177.3704
76435625 | 0.02626763 | -145.47553 | 0.1826321 | -53.79993 | 0.3447306 | -31.95527
76560437.5 | 0.001220585 | -49.65129 | 0.1705017 | 27.25277 | 0.3357715 | 131.1298
76685250 | 0.0138595 | -48.56048 | 0.1771472 | -60.3676 | 0.3391916 | 71.63434
76810062.5 | 0.01380749 | -29.81784 | 0.1789466 | -23.34806 | 0.3408561 | -147.2261
76934875 | 0.02668685 | -53.7266 | 0.1695077 | -60.39579 | 0.3307375 | 155.0165
77059687.5 | 0.02239098 | 142.13534 | 0.1776845 | -147.6855 | 0.3338348 | 68.83558
77184500 | 0.0195829 | 39.43235 | 0.1710357 | 139.3438 | 0.3504581 | -7.689172
77309312.5 | 0.004150779 | -171.15484 | 0.1730118 | 66.40149 | 0.3358222 | 172.7785
77434125 | 0.01871867 | -5.47088 | 0.1915375 | -43.37151 | 0.3446632 | -122.0621
77558937.5 | 0.01608525 | 92.19377 | 0.1715737 | -154.4332 | 0.3342165 | -71.13836
77683750 | 0.01460787 | 46.78251 | 0.1841774 | 23.20321 | 0.3326079 | 113.7613
77808562.5 | 0.01061455 | 117.42934 | 0.1640404 | -164.3832 | 0.3312001 | -34.02107
77933375 | 0.013952 | -25.15476 | 0.175928 | 143.146 | 0.3314448 | 179.4707
78058187.5 | 0.009623293 | 134.7288 | 0.1876457 | -90.85761 | 0.3317183 | 139.9932
78183000 | 0.01526445 | -58.956 | 0.1851829 | -123.7064 | 0.3521861 | 20.76994
78307812.5 | 0.01316242 | -61.52788 | 0.1826272 | -116.1457 | 0.3245782 | -83.16143
78432625 | 0.005347148 | 131.70179 | 0.182141 | -35.51163 | 0.3409534 | 8.9719
78557437.5 | 0.0104833 | -6.48163 | 0.179845 | 58.76973 | 0.3287801 | -25.4229
78682250 | 0.009369537 | -97.63968 | 0.1726005 | -113.0576 | 0.3370051 | 15.00055
78807062.5 | 0.004389668 | 107.82143 | 0.1721249 | -116.5753 | 0.3258446 | 81.27983
78931875 | 0.01896456 | -73.72248 | 0.1889365 | 104.2088 | 0.3336308 | 173.7327
79056687.5 | 0.02640117 | 170.76757 | 0.1692602 | -96.60592 | 0.3369619 | -16.31765
79181500 | 0.0120348 | 54.82688 | 0.1700696 | -28.81422 | 0.3316976 | -141.5297
79306312.5 | 0.02694175 | -161.81501 | 0.1747222 | -170.3784 | 0.3416491 | -72.90312
79431125 | 0.01008616 | -4.13461 | 0.1736025 | -12.90519 | 0.3376644 | -110.8437
79555937.5 | 0.001155903 | -44.17488 | 0.1779839 | 118.3806 | 0.3316734 | -147.7446
79680750 | 0.0119086 | 111.00936 | 0.1683207 | 179.8837 | 0.3338989 | 175.8149
79805562.5 | 0.01539033 | 153.07219 | 0.1657323 | -145.3436 | 0.3262578 | -21.72497
79930375 | 0.01924778 | -15.82634 | 0.1755289 | -108.5104 | 0.3420571 | 160.1803
80055187.5 | 0.02242658 | 51.16548 | 0.1789414 | -66.53227 | 0.341618 | 165.4427
80180000 | 0.030933 | 16.50368 | 0.1810076 | -139.1914 | 0.3375335 | -24.08392
80304812.5 | 0.0182569 | 69.68247 | 0.1682825 | 4.021728 | 0.3466359 | -150.9057
80429625 | 0.01412434 | 150.08748 | 0.1752534 | -74.66924 | 0.3339346 | 19.92555
80554437.5 | 0.0271481 | -158.18553 | 0.1694708 | 136.1136 | 0.3372363 | -61.9477
80679250 | 0.01345367 | 99.69587 | 0.1695802 | -140.761 | 0.3457875 | 143.2814
80804062.5 | 0.01092606 | 12.68725 | 0.1822829 | -17.75233 | 0.3347533 | 133.8496
80928875 | 0.03093919 | 32.58677 | 0.1950438 | 23.67065 | 0.3305781 | 6.169587
81053687.5 | 0.007359403 | 69.52396 | 0.1702544 | -170.9152 | 0.3428044 | 17.80804
81178500 | 0.02415199 | -178.8461 | 0.1923593 | 95.57051 | 0.3369602 | -171.5114
81303312.5 | 0.01744891 | -15.67486 | 0.1762267 | 41.49453 | 0.3235215 | -129.3868
81428125 | 0.03113605 | -152.46058 | 0.1866536 | -82.74947 | 0.3426822 | -50.26002
81552937.5 | 0.01579129 | 171.77839 | 0.1769718 | -132.2164 | 0.3390233 | 45.33136
81677750 | 0.0152947 | 102.88898 | 0.1681473 | -118.9862 | 0.3320716 | -122.2592
81802562.5 | 0.01750027 | 1.96132 | 0.1629448 | -157.1648 | 0.3307505 | 144.2536
81927375 | 0.005901724 | -108.30071 | 0.1761813 | -174.5596 | 0.3392695 | 125.046
82052187.5 | 0.01694233 | 39.46531 | 0.1713274 | 28.52424 | 0.3505691 | -101.619
82177000 | 0.009061795 | -59.82047 | 0.1637379 | -166.5589 | 0.3241953 | -9.000159
82301812.5 | 0.02664818 | 70.27572 | 0.1788709 | 54.0578 | 0.3516085 | -112.5964
82426625 | 0.02312532 | -116.44597 | 0.1732222 | -140.1355 | 0.3403959 | 107.8604
82551437.5 | 0.01792413 | -117.68701 | 0.1712816 | -94.56193 | 0.3339258 | -24.03798
82676250 | 0.01562401 | 42.60955 | 0.1900734 | 2.950723 | 0.3502812 | -10.0931
82801062.5 | 0.01565656 | -112.38993 | 0.169943 | -27.11759 | 0.3383489 | 161.5152
82925875 | 0.01458392 | 22.22106 | 0.1751276 | 74.38538 | 0.3488288 | 81.14873
83050687.5 | 0.01705432 | 38.02621 | 0.1769584 | -6.260526 | 0.3265535 | -44.6312
83175500 | 0.01401443 | 13.89211 | 0.1743935 | -134.6544 | 0.3292287 | -69.86727
83300312.5 | 0.02440398 | -129.34248 | 0.1800601 | -141.6461 | 0.347734 | 115.3979
83425125 | 0.03014287 | 151.15633 | 0.1735937 | 127.8729 | 0.340804 | 153.0609
83549937.5 | 0.0256262 | 60.78453 | 0.1798299 | -15.47854 | 0.3319071 | 40.21436
83674750 | 0.006762898 | 23.67116 | 0.163675 | -9.725455 | 0.3284911 | -91.78069
83799562.5 | 0.01475572 | 170.43576 | 0.1710247 | -147.4495 | 0.3489466 | -92.79293
83924375 | 0.02193407 | -63.93345 | 0.1840367 | -53.25242 | 0.3385797 | -40.43052
84049187.5 | 0.03155706 | -166.94338 | 0.1838585 | 176.9252 | 0.3439484 | -99.24791
84174000 | 0.01308096 | 162.28378 | 0.1735215 | -18.72111 | 0.332473 | 142.2793
84298812.5 | 0.02614122 | 87.4137 | 0.2053633 | 87.91426 | 0.3519332 | 22.21451
84423625 | 0.01683801 | -122.2825 | 0.1786352 | -3.042821 | 0.3334513 | -143.6025
84548437.5 | 0.01949904 | 155.19499 | 0.1727291 | -166.6061 | 0.3360667 | 41.59861
84673250 | 0.01618635 | 115.85631 | 0.1627892 | -40.70222 | 0.3256823 | 84.68668
84798062.5 | 0.01672534 | -110.38984 | 0.1966131 | -107.9226 | 0.3367128 | 4.838886
84922875 | 0.001984001 | 135.43354 | 0.1692972 | -130.2042 | 0.3307462 | 128.4825
85047687.5 | 0.01976361 | -84.14914 | 0.1793692 | -41.39604 | 0.3337659 | -108.7975
85172500 | 0.01240511 | -23.32131 | 0.1826196 | 122.8166 | 0.3525685 | 17.55048
85297312.5 | 0.02230917 | -111.22716 | 0.1815843 | -9.59646 | 0.3476359 | -76.34619
85422125 | 0.01476399 | 6.3676 | 0.1742283 | -65.06842 | 0.3318399 | -175.8651
85546937.5 | 0.02397224 | -86.6286 | 0.181264 | 140.516 | 0.3333472 | -143.3053
85671750 | 0.01067511 | -67.52217 | 0.1799018 | 120.9292 | 0.3325975 | 46.85125
85796562.5 | 0.02625436 | 20.63479 | 0.1684772 | -93.07315 | 0.3453266 | -167.0073
85921375 | 0.02779835 | 19.35493 | 0.1900167 | -39.51271 | 0.3466269 | 160.9627
86046187.5 | 0.02175364 | 95.74838 | 0.1794705 | 170.3316 | 0.331031 | -170.6987
86171000 | 0.01543131 | -87.14832 | 0.170703 | 139.1334 | 0.3396224 | 66.94544
86295812.5 | 0.00776391 | -125.69805 | 0.1899851 | -124.8039 | 0.3391519 | 118.014
86420625 | 0.009629957 | -170.0405 | 0.1659735 | -139.2617 | 0.3260617 | -164.2731
86545437.5 | 0.01800707 | -157.9106 | 0.1760209 | -114.8904 | 0.3238268 | 51.79808
86670250 | 0.01256211 | 96.69617 | 0.17337 | -29.73671 | 0.3336787 | -50.22842
86795062.5 | 0.01088072 | -75.51437 | 0.1668309 | -122.3554 | 0.3262849 | -111.1069
86919875 | 0.01866421 | -25.51629 | 0.1772587 | -83.59725 | 0.3338114 | 12.20015
87044687.5 | 0.01403808 | -69.44379 | 0.1631576 | 109.5708 | 0.3260417 | -61.15883
87169500 | 0.02875216 | -155.14892 | 0.1637904 | 90.09277 | 0.3512446 | 34.34221
87294312.5 | 0.007168561 | -65.04409 | 0.177318 | 170.2463 | 0.3363116 | -59.5228
87419125 | 0.01824407 | -23.17214 | 0.1646089 | -34.44729 | 0.3400838 | 108.3185
87543937.5 | 0.008601669 | -165.47185 | 0.1741908 | 145.8533 | 0.3387098 | 167.1171
87668750 | 0.01740072 | -123.98039 | 0.1776188 | -106.7163 | 0.342549 | 81.90265
87793562.5 | 0.01496662 | 129.2551 | 0.1714326 | 23.27095 | 0.3379254 | 170.3722
87918375 | 0.0104993 | -122.91645 | 0.1680462 | 28.26915 | 0.337427 | 154.2514
88043187.5 | 0.007343372 | 3.97698 | 0.1755971 | -12.58563 | 0.3227713 | 128.7217
88168000 | 0.01232609 | -6.96306 | 0.1689744 | 61.4058 | 0.3381734 | -138.257
88292812.5 | 0.01728623 | 152.29532 | 0.1669382 | -109.4677 | 0.3467038 | 144.3883
88417625 | 0.0237838 | -68.98285 | 0.1728085 | -53.41342 | 0.3387365 | -74.5464
88542437.5 | 0.0150979 | 178.86864 | 0.1719415 | -125.7582 | 0.3455945 | 73.71534
88667250 | 0.02174782 | 4.94399 | 0.1686103 | -36.143 | 0.3478675 | 137.9936
88792062.5 | 0.01058872 | 148.95224 | 0.1925845 | 89.92767 | 0.323946 | 156.5665
88916875 | 0.01423726 | -58.68713 | 0.1744953 | 144.5683 | 0.3415425 | -5.925015
89041687.5 | 0.02668336 | 117.65168 | 0.1823908 | 162.8087 | 0.3296321 | 158.8842
89166500 | 0.01205441 | 17.98194 | 0.1786506 | -18.28983 | 0.3397227 | 169.864
89291312.5 | 0.01544024 | 112.88442 | 0.1838115 | -90.46236 | 0.3277185 | -37.25092
89416125 | 0.00830757 | 150.69691 | 0.1668918 | 157.7842 | 0.3348017 | 87.3824
89540937.5 | 0.01265187 | 115.15783 | 0.1667868 | -84.8087 | 0.3397093 | -94.96351
89665750 | 0.02470556 | 76.51705 | 0.1984081 | 51.26111 | 0.3383338 | 39.14361
89790562.5 | 0.01118317 | 85.44304 | 0.1742633 | 19.48438 | 0.3420053 | 10.01148
89915375 | 0.01602349 | 75.58744 | 0.1867496 | 140.6014 | 0.3310958 | 72.25972
90040187.5 | 0.01537261 | -85.29228 | 0.1639733 | 140.434 | 0.3408889 | -87.91536
90165000 | 0.007210532 | -95.26805 | 0.1658814 | -61.27199 | 0.3313468 | 144.3279
90289812.5 | 0.01375724 | -52.61114 | 0.1710575 | -130.7437 | 0.3333973 | 78.40482
90414625 | 0.01974882 | -26.94792 | 0.1796672 | 141.7133 | 0.3367406 | 122.1773
90539437.5 | 0.005330505 | 72.32125 | 0.1745719 | 10.50646 | 0.3334986 | -149.6226
90664250 | 0.02772978 | 68.93149 | 0.1816702 | 46.01138 | 0.3398875 | -136.4767
90789062.5 | 0.01399321 | 68.25166 | 0.169181 | -50.10145 | 0.3307306 | -27.05536
90913875 | 0.006774766 | 50.24024 | 0.1650451 | -58.18006 | 0.3420363 | 168.1092
91038687.5 | 0.02102106 | -153.27813 | 0.1960585 | -7.670318 | 0.3334091 | 178.8162
91163500 | 0.03524895 | 99.32466 | 0.1780097 | 117.8425 | 0.3450929 | -114.6628
91288312.5 | 0.01528332 | 170.29446 | 0.1713178 | 72.80908 | 0.3369015 | -22.90796
91413125 | 0.02923654 | -46.67334 | 0.1800954 | -62.49958 | 0.3343873 | -28.97188
91537937.5 | 0.02804044 | -152.19193 | 0.1780883 | 18.3619 | 0.3348748 | -147.7948
91662750 | 0.02740182 | -24.5163 | 0.1834772 | -123.9737 | 0.3342254 | -19.20428
91787562.5 | 0.0296477 | -17.51459 | 0.1723166 | 65.46114 | 0.3337249 | -15.47336
91912375 | 0.03650142 | 118.78658 | 0.18268 | -174.121 | 0.3281525 | 29.87577
92037187.5 | 0.02747243 | -74.21075 | 0.172262 | -131.6239 | 0.3503614 | -145.2116
92162000 | 0.02994977 | 43.19128 | 0.1852944 | 53.71527 | 0.3326746 | 0.909912
92286812.5 | 0.03456596 | 6.81873 | 0.1862435 | -112.7165 | 0.3532608 | -174.2559
92411625 | 0.04593825 | -14.35401 | 0.1834958 | 8.162061 | 0.3341308 | -95.75988
92536437.5 | 0.023053 | -2.43759 | 0.166809 | 153.7141 | 0.333551 | -173.5853
92661250 | 0.01591597 | 165.69618 | 0.174958 | -129.2677 | 0.3249396 | -112.3487
92786062.5 | 0.004748538 | 116.07847 | 0.1684687 | -106.7915 | 0.33463 | 4.917029
92910875 | 0.01503376 | -39.34536 | 0.1693492 | 62.91568 | 0.3307429 | 38.00544
93035687.5 | 0.01634821 | -82.37472 | 0.1766724 | -53.05226 | 0.3336262 | -99.38626
93160500 | 0.01173292 | -47.64342 | 0.1793836 | 86.10048 | 0.3321519 | -47.95647
93285312.5 | 0.01854197 | -34.20968 | 0.1638351 | 96.74868 | 0.3363259 | -163.4102
93410125 | 0.020843 | -24.98957 | 0.171503 | 86.49385 | 0.3338424 | 11.17132
93534937.5 | 0.01842263 | -76.66889 | 0.177877 | -169.7029 | 0.3291099 | 106.0471
93659750 | 0.01561741 | 156.03108 | 0.1766832 | -22.73964 | 0.3479133 | -138.0017
93784562.5 | 0.0105807 | -163.43589 | 0.1770183 | -25.51795 | 0.3583389 | -120.1051
93909375 | 0.03748718 | -85.88234 | 0.1885948 | -46.41764 | 0.3497176 | -179.963
94034187.5 | 0.02108706 | 40.27728 | 0.1782591 | -145.8812 | 0.3409182 | -68.60378
94159000 | 0.007051055 | 115.57574 | 0.1832665 | 17.43407 | 0.357476 | -26.39755
94283812.5 | 0.02130822 | -52.15347 | 0.1780602 | 125.3058 | 0.3248087 | -166.5075
94408625 | 0.01723654 | -135.57479 | 0.1917603 | -80.01238 | 0.3308672 | 69.54852
94533437.5 | 0.001569988 | 147.30077 | 0.1934239 | 157.3091 | 0.3287811 | -13.47106
94658250 | 0.008197085 | 165.24093 | 0.1713173 | -159.0361 | 0.3410411 | 63.04203
94783062.5 | 0.02613895 | -48.58039 | 0.1891656 | -26.81469 | 0.335529 | 136.2334
94907875 | 0.03384142 | 39.73384 | 0.180654 | 11.07471 | 0.3443311 | -159.415
95032687.5 | 0.01597868 | 13.23636 | 0.1710574 | -21.76515 | 0.3348175 | 17.32225
95157500 | 0.01243807 | -109.86796 | 0.1725809 | -168.074 | 0.3274382 | 163.6705
95282312.5 | 0.01922247 | 160.72511 | 0.1801462 | 128.6576 | 0.3236002 | -94.24809
95407125 | 0.02226942 | 153.94876 | 0.1660393 | -44.24417 | 0.3384482 | 116.0879
95531937.5 | 0.01502299 | -99.89569 | 0.1771496 | 135.4347 | 0.3245041 | -142.881
95656750 | 0.02112401 | 102.93259 | 0.1788601 | 40.66366 | 0.3582344 | -163.4393
95781562.5 | 0.02034075 | -63.3921 | 0.1801109 | -81.99346 | 0.3356712 | 101.3104
95906375 | 0.03220556 | 142.10609 | 0.1800558 | 177.9104 | 0.3417583 | 95.64635
96031187.5 | 0.011421 | -18.73111 | 0.1700722 | 71.77532 | 0.3338948 | -60.43655
96156000 | 0.009561605 | -56.11053 | 0.1765541 | 179.442 | 0.3457346 | 172.8143
96280812.5 | 0.01109018 | -6.65269 | 0.1699081 | -98.94928 | 0.3495056 | 77.93865
96405625 | 0.0139602 | 96.82729 | 0.1704205 | 42.16281 | 0.3469647 | -3.584075
96530437.5 | 0.02859982 | -103.80782 | 0.1816225 | -59.7134 | 0.3334796 | -41.67463
96655250 | 0.02116939 | -144.78548 | 0.1865725 | 39.09832 | 0.333379 | -58.37522
96780062.5 | 0.01931412 | 135.65984 | 0.1880222 | 15.70172 | 0.3275824 | -57.00492
96904875 | 0.03426624 | 105.03811 | 0.1892336 | 136.8663 | 0.3314958 | -61.38149
97029687.5 | 0.02686627 | 108.81952 | 0.1633609 | 23.46821 | 0.3496505 | 134.005
97154500 | 0.01694817 | -124.06322 | 0.173081 | -141.6703 | 0.3452845 | -47.55997
97279312.5 | 0.009692061 | 7.62817 | 0.1643107 | -177.2529 | 0.3417747 | -96.8652
97404125 | 0.02525143 | 68.46439 | 0.1961914 | 98.00417 | 0.3271127 | 74.16026
97528937.5 | 0.01857178 | -42.09118 | 0.1793719 | -9.935801 | 0.3511466 | -19.09674
97653750 | 0.01864001 | 33.93174 | 0.1788867 | -37.4553 | 0.3243613 | 114.7356
97778562.5 | 0.01350594 | -126.64155 | 0.1768205 | 80.6247 | 0.3359841 | 98.95408
97903375 | 0.0150954 | 74.76299 | 0.1817495 | 108.9621 | 0.3435798 | 115.3688
98028187.5 | 0.02868296 | -113.32908 | 0.1770537 | -40.18778 | 0.331743 | 129.809
98153000 | 0.01616816 | 177.75113 | 0.1710381 | 24.86522 | 0.3409698 | -137.2963
98277812.5 | 0.009521201 | -19.62989 | 0.1963013 | 84.84902 | 0.3303138 | -31.61942
98402625 | 0.01645984 | -4.18666 | 0.1743285 | -154.4651 | 0.3616929 | 133.706
98527437.5 | 0.01978557 | -63.84935 | 0.1724569 | 174.7812 | 0.3293302 | -36.4288
98652250 | 0.01909084 | -24.8664 | 0.1966986 | -104.6499 | 0.3309253 | 10.15169
98777062.5 | 0.00749998 | 9.43258 | 0.1661387 | 25.53314 | 0.3338192 | -34.1894
98901875 | 0.01125461 | -157.55994 | 0.1753898 | -110.5259 | 0.3598315 | 122.1054
99026687.5 | 0.02105038 | 159.43803 | 0.2012423 | -151.0426 | 0.3502711 | -150.0115
99151500 | 0.005191517 | -166.98627 | 0.1765252 | 110.6155 | 0.3325132 | -30.46422
99276312.5 | 0.01783603 | 111.59869 | 0.1724573 | 177.029 | 0.3512699 | -101.0428
99401125 | 0.006820602 | 156.11554 | 0.1691996 | -128.8878 | 0.3339993 | -153.4607
99525937.5 | 0.01975393 | 164.80835 | 0.1977801 | 159.807 | 0.3383913 | -107.8263
99650750 | 0.03638815 | -137.69287 | 0.1633707 | -55.54469 | 0.350676 | 140.4786
99775562.5 | 0.01522449 | 43.13516 | 0.1917229 | -62.74574 | 0.3249942 | -127.5237
99900375 | 0.0193395 | -136.37028 | 0.1753135 | 103.8421 | 0.334651 | -101.5228
100025187.5 | 0.02710215 | 152.96863 | 0.1942563 | -26.55345 | 0.3323032 | 90.45456
100150000 | 0.01072962 | -132.72434 | 0.1701116 | 76.39095 | 0.3367634 | 32.86617
100274812.5 | 0.02313175 | 5.27539 | 0.1808033 | -21.00336 | 0.3303836 | -83.57373
100399625 | 0.012175 | -153.08407 | 0.1853499 | 165.8945 | 0.3354008 | -141.8115
100524437.5 | 0.01866151 | 27.15338 | 0.1845755 | -46.2824 | 0.3400594 | 30.90824
100649250 | 0.04150167 | -23.51991 | 0.1767792 | -169.8155 | 0.3271017 | 48.22175
100774062.5 | 0.03463747 | 171.61695 | 0.1790315 | 177.9353 | 0.3247877 | -71.31894
100898875 | 0.04159538 | -99.73431 | 0.1885802 | -109.1349 | 0.3260722 | -8.319614
101023687.5 | 0.01980525 | 56.79181 | 0.1784989 | -23.81121 | 0.3419259 | 29.04281
101148500 | 0.01848748 | 83.23633 | 0.1780706 | -153.4579 | 0.3296146 | -131.7167
101273312.5 | 0.02959142 | -128.92055 | 0.1819346 | -141.2715 | 0.3575448 | 135.899
101398125 | 0.01066839 | -77.28363 | 0.1850994 | -145.292 | 0.3296847 | -8.554716
101522937.5 | 0.005639204 | -67.29165 | 0.1870475 | 52.21378 | 0.3449148 | 1.6278
101647750 | 0.04418962 | 29.18062 | 0.1829341 | -123.5247 | 0.3379871 | -135.2293
101772562.5 | 0.01855126 | 106.94487 | 0.1767463 | 95.32908 | 0.3545624 | 165.6108
101897375 | 0.01234138 | 129.71422 | 0.1713764 | 59.31425 | 0.3442968 | -89.55103
102022187.5 | 0.00656017 | 162.73484 | 0.1710381 | -175.6218 | 0.3336529 | -68.31508
102147000 | 0.009366415 | 54.01785 | 0.1686144 | 105.8155 | 0.3299283 | 81.39361
102271812.5 | 0.01134817 | 27.07772 | 0.173456 | -114.9889 | 0.3296904 | 37.37506
102396625 | 0.02101862 | -65.88836 | 0.1726122 | -25.41591 | 0.343362 | 40.66317
102521437.5 | 0.04034544 | -82.34155 | 0.1919386 | -101.0687 | 0.327322 | 153.4445
102646250 | 0.0221177 | 41.02525 | 0.1643253 | 168.811 | 0.3279195 | 112.6918
102771062.5 | 0.0138591 | -33.33643 | 0.1615975 | 49.11033 | 0.3323678 | 82.2708
102895875 | 0.01656277 | 54.20491 | 0.1880134 | 38.01689 | 0.332071 | 159.8304
103020687.5 | 0.02576056 | 38.59119 | 0.17695 | -1.250644 | 0.3507819 | -170.798
103145500 | 0.01553843 | -32.94313 | 0.177603 | 6.519331 | 0.3302844 | -165.9528
103270312.5 | 0.01263334 | 41.32603 | 0.1888416 | 155.2645 | 0.3480507 | 63.38662
103395125 | 0.03222295 | 17.135 | 0.1741781 | 99.17593 | 0.3292342 | -88.1023
103519937.5 | 0.02818302 | 87.0926 | 0.1931893 | 110.5519 | 0.3683641 | -53.36007
103644750 | 0.0206276 | 110.83529 | 0.1746613 | 46.43052 | 0.3336294 | -150.0813
103769562.5 | 0.01603005 | 58.3251 | 0.1776791 | 97.60473 | 0.3337178 | 145.1871
103894375 | 0.01306934 | 87.3743 | 0.1825464 | 133.6278 | 0.3564922 | -34.62198
104019187.5 | 0.03941059 | -143.46343 | 0.1841182 | 66.47715 | 0.3274903 | -96.0047
104144000 | 0.004083406 | -159.58185 | 0.1727346 | -119.7272 | 0.3263069 | 31.90966
104268812.5 | 0.03299577 | 161.71196 | 0.1902774 | 157.7032 | 0.3344639 | -67.42237
104393625 | 0.008981117 | 50.16702 | 0.1797938 | 28.87528 | 0.3288488 | -170.3491
104518437.5 | 0.01953778 | -106.82801 | 0.1884087 | -158.8846 | 0.3364627 | 22.63601
104643250 | 0.01936391 | 43.70447 | 0.1769947 | 25.13135 | 0.3368942 | -118.7944
104768062.5 | 0.03672599 | 18.16875 | 0.181761 | 16.55675 | 0.3556423 | -122.1975
104892875 | 0.01204246 | -164.84949 | 0.1721233 | -140.5915 | 0.3534595 | -21.29707
105017687.5 | 0.028321 | 56.57812 | 0.1838756 | 13.46909 | 0.3243791 | 21.59903
105142500 | 0.02706982 | -105.74592 | 0.1784045 | -11.18419 | 0.3373608 | 58.35372
105267312.5 | 0.03388433 | 92.00034 | 0.1937215 | 40.72026 | 0.3574069 | 1.827359
105392125 | 0.03058498 | -51.28851 | 0.1778755 | 119.5055 | 0.3562264 | -153.7943
105516937.5 | 0.006100072 | -75.61139 | 0.1820068 | 103.9605 | 0.3423154 | -171.5248
105641750 | 0.01792234 | 68.44154 | 0.1756017 | 93.23376 | 0.3639943 | 91.4487
105766562.5 | 0.04889543 | 65.61555 | 0.1998405 | 146.6513 | 0.3365854 | 130.3934
105891375 | 0.0111097 | -74.06933 | 0.1758165 | -89.35767 | 0.3436687 | -17.73012
106016187.5 | 0.0115973 | 89.64902 | 0.168656 | 103.4967 | 0.3254228 | -5.524567
106141000 | 0.01957789 | -11.90447 | 0.189995 | -62.55543 | 0.3494642 | 83.84231
106265812.5 | 0.02121135 | -110.99277 | 0.1710391 | -156.9918 | 0.3436222 | -47.59521
106390625 | 0.007691432 | -108.82996 | 0.1748359 | -33.46438 | 0.3744013 | -5.066967
106515437.5 | 0.02670393 | 110.58193 | 0.1760895 | 151.434 | 0.33019 | 6.195605
106640250 | 0.01270073 | -75.86085 | 0.1995663 | -44.34881 | 0.3251148 | -13.06745
106765062.5 | 0.01906528 | 177.80287 | 0.1907457 | -102.571 | 0.3297148 | -48.57561
106889875 | 0.02388525 | -115.51407 | 0.1702436 | -173.7663 | 0.3384899 | 173.5009
107014687.5 | 0.03668967 | 10.11139 | 0.1925674 | 22.28979 | 0.3261071 | -107.9377
107139500 | 0.02611157 | 154.35211 | 0.1777743 | 139.801 | 0.3502445 | 4.905419
107264312.5 | 0.02653034 | -23.71377 | 0.188436 | 150.1009 | 0.3480055 | 28.42349
107389125 | 0.006670231 | -91.11735 | 0.1707596 | -61.51764 | 0.3334116 | 96.10949
107513937.5 | 0.02136211 | -17.21014 | 0.1782 | 138.4012 | 0.3598045 | 14.51344
107638750 | 0.01870169 | 30.00326 | 0.1763584 | 52.08706 | 0.3307797 | 34.28062
107763562.5 | 0.007581676 | 50.86702 | 0.1784706 | 135.4331 | 0.3567119 | -166.4322
107888375 | 0.02571098 | 18.72463 | 0.205113 | 29.72322 | 0.3237168 | 16.35517
108013187.5 | 0.01947017 | -89.13284 | 0.176077 | 62.72507 | 0.3250877 | 9.800679
108138000 | 0.0343608 | -28.22583 | 0.1833559 | 53.11692 | 0.335788 | -51.19768
108262812.5 | 0.008797224 | 165.44921 | 0.1929878 | -66.44173 | 0.3291252 | 148.6209
108387625 | 0.0392321 | 98.82342 | 0.2075397 | -27.46731 | 0.3383421 | -170.5267
108512437.5 | 0.01216553 | 125.53416 | 0.1685948 | 104.94 | 0.3309958 | 75.49515
108637250 | 0.01548817 | -115.94401 | 0.1684987 | -88.09584 | 0.361128 | -29.22373
108762062.5 | 0.03460961 | 152.38549 | 0.1788239 | 139.4324 | 0.3336729 | 116.9439
108886875 | 0.03730241 | -162.01743 | 0.1885949 | 162.99 | 0.3479175 | -146.5198
109011687.5 | 0.01294236 | 179.15488 | 0.1673173 | 28.47811 | 0.3348169 | -46.23719
109136500 | 0.01229211 | 67.41482 | 0.1864159 | 53.86258 | 0.3338811 | -89.29067
109261312.5 | 0.02841111 | -116.16918 | 0.1689571 | -92.23487 | 0.34481 | -54.44816
109386125 | 0.01370666 | 76.50124 | 0.1755936 | -57.32697 | 0.3351061 | 173.9606
109510937.5 | 0.02024669 | 58.82864 | 0.1790613 | 170.9584 | 0.364822 | -107.4072
109635750 | 0.01150732 | -150.68725 | 0.181912 | -164.5444 | 0.3567312 | -97.21012
109760562.5 | 0.0427655 | 166.70125 | 0.1682885 | 169.7133 | 0.3430018 | -57.55639
109885375 | 0.01407175 | -103.55796 | 0.1634258 | -110.5634 | 0.3492674 | 76.21135
110010187.5 | 0.01029959 | 23.90032 | 0.1817408 | -17.91531 | 0.3478485 | -12.01044
110135000 | 0.01001156 | 86.68645 | 0.1858741 | -144.6887 | 0.3595697 | 142.2596
110259812.5 | 0.01101939 | 34.31143 | 0.1660802 | -164.6221 | 0.3209177 | -23.06447
110384625 | 0.027905 | 59.05392 | 0.183724 | 130.6488 | 0.3253593 | 131.4215
110509437.5 | 0.06314143 | 60.45252 | 0.2039011 | 93.08145 | 0.3369443 | -157.3636
110634250 | 0.01027154 | 80.1763 | 0.1934951 | 58.71526 | 0.3248971 | -109.3537
110759062.5 | 0.0218101 | 42.40097 | 0.1744399 | -168.5395 | 0.3413985 | -137.6572
110883875 | 0.02919657 | -130.32256 | 0.1948744 | 178.564 | 0.3389183 | 146.0639
111008687.5 | 0.01147495 | 135.41912 | 0.1772718 | 136.1584 | 0.3334522 | -116.6057
111133500 | 0.01742221 | 51.4951 | 0.177569 | 121.216 | 0.3377456 | -47.97776
111258312.5 | 0.03937331 | -61.21242 | 0.2144129 | -87.97639 | 0.3527444 | 121.0606
111383125 | 0.02458936 | 113.44852 | 0.1801521 | 65.82634 | 0.3390419 | -68.43016
111507937.5 | 0.02624855 | -4.37663 | 0.1647451 | 22.37741 | 0.3413916 | 160.8537
111632750 | 0.01694902 | 1.68961 | 0.1726087 | -58.71685 | 0.3300432 | -159.0295
111757562.5 | 0.0111007 | -159.14123 | 0.173422 | 67.11832 | 0.3534643 | -149.0138
111882375 | 0.0360665 | -99.70544 | 0.1898772 | -143.9412 | 0.3535375 | -88.48574
112007187.5 | 0.0289947 | 90.36375 | 0.1908253 | -119.9803 | 0.3559177 | 5.022629
112132000 | 0.03336688 | -41.72084 | 0.1958969 | 6.733843 | 0.3416636 | 40.61495
112256812.5 | 0.05477326 | -82.70991 | 0.2155079 | -129.8943 | 0.3425874 | 106.9203
112381625 | 0.01335467 | 4.93281 | 0.1704399 | 19.08028 | 0.3332332 | 54.79981
112506437.5 | 0.02203608 | -29.85033 | 0.1960399 | 39.31492 | 0.353283 | -104.5991
112631250 | 0.0217136 | 67.12351 | 0.1684689 | -159.1022 | 0.3320264 | -153.8556
112756062.5 | 0.02069865 | -179.38025 | 0.1782972 | 130.9512 | 0.3369777 | -178.879
112880875 | 0.009776784 | 164.59145 | 0.1756624 | -81.77265 | 0.3218675 | 172.4511
113005687.5 | 0.02777378 | -38.37769 | 0.1804468 | -21.42882 | 0.3237269 | -48.10779
113130500 | 0.01032921 | -4.12681 | 0.181882 | -148.3156 | 0.3496187 | -126.7365
113255312.5 | 0.02579347 | 26.3466 | 0.2076878 | 47.6474 | 0.3586945 | 13.0305
113380125 | 0.04408804 | -147.09938 | 0.1901298 | -150.3995 | 0.3384945 | 102.0638
113504937.5 | 0.0204047 | -147.77018 | 0.1767333 | 92.97296 | 0.3287836 | 10.59452
113629750 | 0.01728748 | 15.03812 | 0.1698425 | 41.995 | 0.3572426 | -11.46623
113754562.5 | 0.01349261 | -120.37736 | 0.1743686 | -9.833989 | 0.3370091 | -135.9172
113879375 | 0.03133848 | -105.19506 | 0.1860348 | 98.47441 | 0.3418792 | 50.59141
114004187.5 | 0.02806895 | 167.01602 | 0.185076 | -110.6217 | 0.3404017 | 7.594621
114129000 | 0.02803793 | -179.91668 | 0.1725439 | 98.87418 | 0.3425956 | 72.87901
114253812.5 | 0.01997359 | 118.13436 | 0.1944466 | -175.7036 | 0.3341242 | -101.0491
114378625 | 0.03482155 | -164.40734 | 0.1801332 | 162.7238 | 0.3387043 | -28.00449
114503437.5 | 0.06245497 | -44.39299 | 0.196835 | 2.323908 | 0.3395935 | 140.7981
114628250 | 0.01193301 | 107.88494 | 0.1673762 | -94.24944 | 0.358588 | 0.8906737
114753062.5 | 0.01913431 | 77.17989 | 0.1635977 | -124.1426 | 0.359931 | 92.30204
114877875 | 0.02092393 | -121.27221 | 0.1672206 | 58.21305 | 0.3582641 | 121.2415
115002687.5 | 0.03335452 | 128.12921 | 0.1754304 | -113.7643 | 0.3564459 | -107.698
115127500 | 0.04046199 | -25.08848 | 0.1929318 | 7.442082 | 0.3532569 | -91.23232
115252312.5 | 0.02703771 | 135.47892 | 0.1752646 | -107.1181 | 0.3474869 | -54.87695
115377125 | 0.02332832 | -177.28988 | 0.1938489 | 108.4292 | 0.3533488 | 132.1671
115501937.5 | 0.01391829 | 134.03854 | 0.1953889 | -163.666 | 0.338477 | -36.87973
115626750 | 0.02939 | -80.37223 | 0.1872079 | 115.1914 | 0.3413073 | -79.87787
115751562.5 | 0.02520122 | -137.59027 | 0.1963875 | 177.184 | 0.3574406 | -172.9616
115876375 | 0.03862746 | -15.49178 | 0.192881 | 5.385618 | 0.35255 | -136.8592
116001187.5 | 0.03080872 | 55.14392 | 0.1873042 | -98.13033 | 0.3288691 | -152.0807
116126000 | 0.01288615 | 174.3644 | 0.1860967 | 134.141 | 0.3283142 | -97.1953
116250812.5 | 0.0194883 | 45.35511 | 0.2001886 | -175.4194 | 0.3694266 | 141.8001
116375625 | 0.01459187 | -47.3025 | 0.1698733 | 25.8798 | 0.3402977 | 35.09028
116500437.5 | 0.01781553 | 58.13782 | 0.216302 | -165.7034 | 0.3333437 | 19.52713
116625250 | 0.04391092 | 143.8278 | 0.1814209 | 142.0192 | 0.3403823 | 171.1137
116750062.5 | 0.02288858 | 86.29847 | 0.1723999 | -154.4507 | 0.3396038 | -69.4467
116874875 | 0.004169439 | 60.51311 | 0.1658211 | 150.973 | 0.3447007 | 7.742016
116999687.5 | 0.0359992 | 88.86627 | 0.2046178 | 109.9051 | 0.3487792 | 156.0326
117124500 | 0.06331932 | -110.18111 | 0.2051416 | -44.02868 | 0.3484616 | -25.10775
117249312.5 | 0.02907765 | -57.97082 | 0.1935533 | -26.68962 | 0.363543 | 100.1251
117374125 | 0.01214066 | -142.89945 | 0.2087615 | -99.7749 | 0.3454823 | -49.1794
117498937.5 | 0.01993802 | -3.07131 | 0.1952842 | 14.43636 | 0.3469752 | -84.5242
117623750 | 0.01859298 | 152.00815 | 0.190198 | 167.1708 | 0.352436 | -37.33533
117748562.5 | 0.0006383294 | -24.83061 | 0.162477 | -0.8076406 | 0.3318858 | 52.47556
117873375 | 0.01752537 | -108.22428 | 0.1867005 | 156.3773 | 0.348643 | -94.82864
117998187.5 | 0.00987278 | -133.32618 | 0.1987705 | 32.72502 | 0.3398317 | 108.51
118123000 | 0.006223364 | -128.56953 | 0.1811766 | 54.0333 | 0.328791 | 72.89345
118247812.5 | 0.01779324 | -15.83779 | 0.1752941 | 77.6381 | 0.3641305 | 72.72143
118372625 | 0.03601809 | -132.86013 | 0.1814653 | 107.6565 | 0.3433337 | -126.0271
118497437.5 | 0.05454569 | 80.49003 | 0.1996639 | 93.41088 | 0.35281 | -103.0458
118622250 | 0.04066478 | -175.98348 | 0.1911139 | -151.9724 | 0.3651992 | 37.0521
118747062.5 | 0.05022164 | -126.02011 | 0.2144321 | -125.4512 | 0.3340118 | -79.34796
118871875 | 0.02428445 | -2.28362 | 0.1647595 | 95.63153 | 0.3367593 | -65.75893
118996687.5 | 0.01822275 | -56.61809 | 0.1784472 | 112.9606 | 0.3648688 | -152.7516
119121500 | 0.03037701 | 32.50933 | 0.1982828 | -48.0544 | 0.3375491 | 132.2239
119246312.5 | 0.03280402 | 59.76893 | 0.1637688 | 177.0705 | 0.3667725 | 85.41454
119371125 | 0.04707875 | 30.77738 | 0.1971605 | -28.03661 | 0.3294793 | 172.2617
119495937.5 | 0.01766463 | 106.29982 | 0.161311 | -130.6328 | 0.324573 | 2.647755
119620750 | 0.0133931 | 111.19216 | 0.1787017 | 171.1937 | 0.3323413 | -87.24645
119745562.5 | 0.007744884 | 67.4618 | 0.181484 | 149.1518 | 0.3358918 | 54.81904
119870375 | 0.0514601 | 177.90552 | 0.1810235 | 116.3394 | 0.3583908 | -28.76336
119995187.5 | 0.01675946 | 145.74588 | 0.1609963 | 117.1599 | 0.3526795 | 0.2937119
120120000 | 0.01417698 | -83.82991 | 0.2138327 | -111.8055 | 0.3294407 | -148.1032
120244812.5 | 0.02720442 | 98.55328 | 0.1928247 | -110.3144 | 0.3692217 | -32.77106
120369625 | 0.01299352 | 133.6551 | 0.1996324 | 156.6531 | 0.3425907 | -137.6665
120494437.5 | 0.02912544 | -124.8066 | 0.1847253 | -105.7538 | 0.333318 | 68.78657
120619250 | 0.02796892 | -68.4627 | 0.1919496 | 2.706388 | 0.3331839 | 54.10596
120744062.5 | 0.01778883 | -40.98116 | 0.1815902 | -165.6424 | 0.335434 | -73.32224
120868875 | 0.05653612 | 133.63788 | 0.1850289 | 134.0892 | 0.3783869 | -55.52273
120993687.5 | 0.04154911 | -73.48735 | 0.2067757 | -91.04287 | 0.3348146 | 124.0596
121118500 | 0.02124304 | -125.50577 | 0.1708812 | -147.413 | 0.3300843 | -129.0335
121243312.5 | 0.01939304 | 100.9448 | 0.1846899 | 159.9812 | 0.3613123 | 45.55294
121368125 | 0.0335032 | -5.32381 | 0.1820698 | -38.68628 | 0.3456787 | -160.2899
121492937.5 | 0.005898361 | 102.7981 | 0.1773092 | -38.86858 | 0.3215714 | -101.5085
121617750 | 0.01879439 | 116.76653 | 0.1808858 | -69.80188 | 0.3295668 | 17.34912
121742562.5 | 0.01669326 | 144.91841 | 0.1872894 | -76.29813 | 0.3301527 | 154.2103
121867375 | 0.0180587 | -88.68037 | 0.1886096 | -9.683753 | 0.3293106 | 1.056701
121992187.5 | 0.02303232 | 123.18652 | 0.1977997 | 128.3776 | 0.3435341 | -90.8752
122117000 | 0.007224727 | -91.31548 | 0.1826411 | 19.27763 | 0.3648384 | 103.5262
122241812.5 | 0.01538046 | -0.64451 | 0.1713296 | 75.48576 | 0.3690216 | 67.62626
122366625 | 0.06158497 | 156.85113 | 0.1744432 | -151.574 | 0.3440269 | -21.78617
122491437.5 | 0.04086273 | -64.80139 | 0.2073614 | -23.71109 | 0.3480626 | -49.35193
122616250 | 0.0271127 | 102.91812 | 0.1750208 | 40.46994 | 0.3452 | -27.78955
122741062.5 | 0.03044066 | -37.15587 | 0.1821011 | -127.7431 | 0.3395765 | -84.88594
122865875 | 0.03174346 | -142.36803 | 0.1915941 | -117.7183 | 0.3417178 | -159.5923
122990687.5 | 0.03938728 | -160.5418 | 0.2092538 | 166.2181 | 0.3539586 | -19.96437
123115500 | 0.01924876 | -154.31309 | 0.1764993 | 98.91197 | 0.3602508 | 8.596719
123240312.5 | 0.0307676 | 158.99419 | 0.1955759 | -115.5809 | 0.3528885 | -158.2506
123365125 | 0.01403749 | -179.52431 | 0.1695056 | 73.57204 | 0.3286035 | 120.4551
123489937.5 | 0.006253753 | -14.02013 | 0.1772899 | 101.8243 | 0.3705538 | -123.8219
123614750 | 0.03755085 | 89.51957 | 0.1731637 | 179.7125 | 0.330498 | 152.514
123739562.5 | 0.01123515 | 133.90094 | 0.1717481 | 45.04044 | 0.3443709 | 69.07969
123864375 | 0.0449438 | 99.01285 | 0.1785277 | 64.96047 | 0.3313649 | -6.344909
123989187.5 | 0.02854384 | 115.25795 | 0.1684486 | -159.6287 | 0.3354445 | 36.59881
124114000 | 0.02311251 | 65.91565 | 0.2005883 | 77.11202 | 0.3599681 | 37.38118
124238812.5 | 0.0516757 | -161.88426 | 0.1789928 | 168.7129 | 0.362294 | 132.1229
124363625 | 0.01741609 | 162.50624 | 0.1927914 | -9.855903 | 0.3387041 | -5.602785
124488437.5 | 0.03104844 | -50.35914 | 0.2067287 | -20.53068 | 0.3788592 | -59.49693
124613250 | 0.03169917 | 161.89785 | 0.2131262 | -173.0444 | 0.3294886 | -113.519
124738062.5 | 0.0317709 | 55.18634 | 0.1646409 | -43.43837 | 0.3505117 | -151.6806
124862875 | 0.05001634 | -27.71722 | 0.2122076 | -49.89286 | 0.357569 | 129.7181
124987687.5 | 0.02450452 | -124.46462 | 0.1894994 | 27.62266 | 0.3575191 | 97.1208
125112500 | 0.01980717 | -47.9196 | 0.1958679 | -98.48651 | 0.3768289 | 3.679349
125237312.5 | 0.02850495 | -152.80406 | 0.1836099 | 175.7208 | 0.3674864 | -92.72994
125362125 | 0.01766081 | -78.05993 | 0.1797469 | 81.41179 | 0.3604819 | -149.2208
125486937.5 | 0.02961635 | -3.03427 | 0.1747454 | 74.25185 | 0.3489925 | -59.50692
125611750 | 0.02637273 | -140.54308 | 0.200864 | -98.08874 | 0.3356185 | -24.65412
125736562.5 | 0.02829862 | 63.03711 | 0.1936375 | 2.090108 | 0.3272557 | 1.333567
125861375 | 0.04543888 | -126.25145 | 0.1921415 | -120.6985 | 0.3559017 | -121.2143
125986187.5 | 0.05485051 | 162.76897 | 0.2129932 | -154.2765 | 0.3463385 | 163.0499
126111000 | 0.03614051 | 174.23739 | 0.2072582 | 176.2349 | 0.3643211 | -54.88689
126235812.5 | 0.01798959 | 144.98175 | 0.2085723 | -174.593 | 0.34921 | 116.4838
126360625 | 0.07816168 | -102.92911 | 0.2172813 | -62.93297 | 0.3348338 | 93.23774
126485437.5 | 0.02987232 | 19.72021 | 0.1702015 | -53.35305 | 0.3595205 | -11.27529
126610250 | 0.04232053 | -77.18016 | 0.2000181 | -108.0651 | 0.3324191 | -99.62006
126735062.5 | 0.02103871 | 116.81677 | 0.1806305 | 55.1245 | 0.3559779 | -47.0942
126859875 | 0.02044935 | -110.54876 | 0.1844476 | -179.6485 | 0.3590099 | 8.932691
126984687.5 | 0.03895596 | -64.72538 | 0.2054903 | -101.3498 | 0.3697265 | -101.5857
127109500 | 0.03205141 | -39.12303 | 0.1803825 | 41.98723 | 0.3535818 | 161.379
127234312.5 | 0.03973963 | 145.58172 | 0.1848254 | -127.0653 | 0.3457533 | 73.46782
127359125 | 0.0449066 | -7.93136 | 0.1725842 | 23.59911 | 0.3637497 | -166.9241
127483937.5 | 0.06598683 | 46.922 | 0.1746343 | 150.0685 | 0.345862 | 165.3928
127608750 | 0.02777999 | -63.28973 | 0.2069308 | -18.68906 | 0.3666804 | -178.0138
127733562.5 | 0.01856044 | 127.18433 | 0.1862866 | -9.906529 | 0.3281203 | -123.9459
127858375 | 0.0183552 | 62.24096 | 0.1803147 | 81.33836 | 0.3662273 | -111.5466
127983187.5 | 0.05526405 | -34.71603 | 0.2079306 | -55.5467 | 0.356765 | 167.6913
128108000 | 0.03948076 | -18.40963 | 0.2161418 | -68.63283 | 0.3556138 | -46.48285
128232812.5 | 0.007744782 | 56.578 | 0.1786424 | -158.4691 | 0.3764368 | -122.9412
128357625 | 0.02271819 | -169.0213 | 0.2012061 | 101.255 | 0.3408123 | 172.395
128482437.5 | 0.0373645 | -66.8108 | 0.1707777 | -116.7467 | 0.3596743 | 26.29384
128607250 | 0.03437706 | 67.91316 | 0.1897407 | -97.60542 | 0.3399234 | 171.8831
128732062.5 | 0.0144901 | -7.11836 | 0.1662916 | 65.70576 | 0.3598741 | -63.15391
128856875 | 0.04409338 | 82.00543 | 0.1844497 | -51.54272 | 0.3515051 | 155.7186
128981687.5 | 0.006112606 | -140.96743 | 0.1884161 | 92.86617 | 0.3296113 | 5.69686
129106500 | 0.03339253 | 170.336 | 0.2079132 | -121.4968 | 0.3702464 | 92.12944
129231312.5 | 0.01414514 | 22.28923 | 0.180011 | -138.016 | 0.360381 | 129.2874
129356125 | 0.02728144 | 88.61957 | 0.1635952 | -77.43475 | 0.3454707 | -150.3363
129480937.5 | 0.01760807 | -74.10266 | 0.190164 | -23.28663 | 0.365709 | -175.518
129605750 | 0.02351665 | -130.05756 | 0.1642458 | 12.1796 | 0.3564972 | 83.35182
129730562.5 | 0.02583497 | 98.17686 | 0.178179 | 34.02989 | 0.3640185 | 115.4267
129855375 | 0.02788375 | -52.94311 | 0.2037942 | 6.989148 | 0.3408509 | -91.022
129980187.5 | 0.05109908 | -144.40001 | 0.2036302 | -111.7372 | 0.3464948 | -65.28668
130105000 | 0.03563243 | 24.67882 | 0.174572 | -43.16991 | 0.3604869 | -69.56573
130229812.5 | 0.01381316 | 151.38341 | 0.2241535 | 106.4416 | 0.3506433 | -155.4362
130354625 | 0.03129591 | -168.23311 | 0.1775028 | 55.47237 | 0.3781316 | -21.51501
130479437.5 | 0.0530925 | 45.9496 | 0.2402558 | 35.41871 | 0.3539175 | -161.4936
130604250 | 0.01184411 | 178.6405 | 0.2200209 | -143.0689 | 0.3522451 | 124.2103
130729062.5 | 0.05137986 | 19.27358 | 0.2050703 | 20.30693 | 0.3601895 | -10.15978
130853875 | 0.04253432 | 81.33416 | 0.1843864 | 122.3018 | 0.3474536 | 125.6925
130978687.5 | 0.02371712 | 62.71114 | 0.1878618 | 109.9309 | 0.3572564 | -143.2153
131103500 | 0.0415937 | 94.68659 | 0.2037361 | 79.11204 | 0.3612179 | -136.2285
131228312.5 | 0.01536018 | 9.60747 | 0.1675535 | -8.83646 | 0.3438001 | 159.3464
131353125 | 0.02025575 | -42.99004 | 0.1735387 | 155.8062 | 0.3485898 | -6.564467
131477937.5 | 0.01493618 | 1.29891 | 0.2027548 | 123.3489 | 0.3607455 | 154.8127
131602750 | 0.0278192 | -56.17368 | 0.1753174 | 20.53738 | 0.3387708 | 150.4445
131727562.5 | 0.01963709 | -147.12623 | 0.1928213 | 152.4608 | 0.3535616 | -156.8209
131852375 | 0.02544059 | -70.13854 | 0.188934 | 3.398062 | 0.360247 | -165.0319
131977187.5 | 0.05205333 | 127.6954 | 0.1943488 | -137.5594 | 0.3387968 | -43.47143
132102000 | 0.05136676 | 10.03911 | 0.2060626 | 81.98847 | 0.3493178 | 12.36056
132226812.5 | 0.03157218 | 32.63797 | 0.2039963 | -140.8922 | 0.3485405 | 68.34701
132351625 | 0.008004122 | -175.33024 | 0.1937873 | 160.3207 | 0.3435259 | 148.6018
132476437.5 | 0.0239385 | -114.30252 | 0.1928325 | -116.6645 | 0.3479834 | -95.91659
132601250 | 0.03675407 | 100.96177 | 0.1892686 | -60.79813 | 0.3413183 | -124.8517
132726062.5 | 0.03991068 | -72.42495 | 0.1992504 | -124.0293 | 0.3532555 | -85.79027
132850875 | 0.03582661 | -109.83361 | 0.1832168 | -122.8419 | 0.3513967 | 157.5463
132975687.5 | 0.08390382 | 89.52827 | 0.2344695 | 8.556997 | 0.3498086 | -144.9643
133100500 | 0.01208895 | -42.0621 | 0.1852685 | -48.99845 | 0.3371382 | -39.35101
133225312.5 | 0.04978603 | 19.2691 | 0.2301444 | 76.72714 | 0.3485633 | -104.5812
133350125 | 0.01379759 | -85.37281 | 0.1762371 | -141.0449 | 0.3814187 | 84.59413
133474937.5 | 0.05723663 | -149.97711 | 0.205051 | 65.74506 | 0.3412362 | -87.45445
133599750 | 0.05592493 | 102.93134 | 0.2246234 | 111.5752 | 0.3315974 | -103.17
133724562.5 | 0.05167415 | -173.71049 | 0.2078988 | -72.9646 | 0.3523162 | 49.39553
133849375 | 0.04118352 | 128.25306 | 0.2156328 | -160.0127 | 0.3452795 | -38.59757
133974187.5 | 0.01010759 | -64.15688 | 0.1927911 | 94.02039 | 0.363438 | -44.49573
134099000 | 0.01426877 | 41.2468 | 0.1894245 | 78.24664 | 0.3318939 | 165.0344
134223812.5 | 0.03064923 | -157.00973 | 0.1698651 | -151.8366 | 0.3463007 | -146.1004
134348625 | 0.04570054 | 15.52486 | 0.1778689 | -147.1241 | 0.3488353 | -159.0213
134473437.5 | 0.03934153 | -137.62784 | 0.2007151 | -145.8989 | 0.3387671 | 45.25837
134598250 | 0.02725084 | 8.96775 | 0.2089559 | 109.5739 | 0.3528773 | 3.797917
134723062.5 | 0.04889739 | 121.02803 | 0.1820295 | 173.1031 | 0.3302234 | -104.765
134847875 | 0.0266602 | 2.98948 | 0.1997166 | 6.83418 | 0.3597603 | -89.90639
134972687.5 | 0.02051609 | 160.61825 | 0.1874744 | -64.56395 | 0.3465849 | -22.09592
135097500 | 0.01569021 | 70.10478 | 0.1632406 | -160.3284 | 0.3366121 | -146.1527
135222312.5 | 0.02265141 | 48.48838 | 0.2008599 | -1.807342 | 0.3643038 | 122.0018
135347125 | 0.05469627 | 22.16121 | 0.1863673 | 17.74401 | 0.3590284 | 151.1248
135471937.5 | 0.01961881 | -31.64349 | 0.2034746 | 136.1151 | 0.3928232 | 165.2483
135596750 | 0.04571255 | 85.98865 | 0.2214865 | 112.0256 | 0.375041 | 131.8618
135721562.5 | 0.0123275 | -85.26412 | 0.1743112 | 176.6829 | 0.3461994 | 116.4059
135846375 | 0.06675961 | 20.72731 | 0.2376964 | 21.84271 | 0.3614378 | -89.39363
135971187.5 | 0.03541572 | 77.65897 | 0.1894709 | -139.6622 | 0.3500829 | -95.91542
136096000 | 0.03180461 | 13.67925 | 0.1922497 | 39.97379 | 0.3368275 | -148.4307
136220812.5 | 0.02803293 | 32.73647 | 0.2031176 | 4.615845 | 0.3760473 | -79.07057
136345625 | 0.02991481 | -147.90726 | 0.2194157 | -143.7852 | 0.3623627 | -63.2715
136470437.5 | 0.05697122 | -38.05663 | 0.1804954 | 156.3654 | 0.3712247 | -60.55628
136595250 | 0.05630022 | -60.79549 | 0.2179533 | -71.30142 | 0.383022 | 92.14893
136720062.5 | 0.003076119 | 131.85502 | 0.202012 | 98.23554 | 0.3689473 | 87.61948
136844875 | 0.04330479 | 128.42847 | 0.1711704 | -98.00486 | 0.3497019 | -125.8456
136969687.5 | 0.03370802 | 141.97532 | 0.1854616 | 142.4558 | 0.4158749 | -141.4678
137094500 | 0.03608465 | -10.08125 | 0.1743306 | 113.7155 | 0.3966382 | -121.6175
137219312.5 | 0.05511573 | -145.81189 | 0.2024577 | -100.5616 | 0.3535923 | 175.4906
137344125 | 0.007300984 | -1.28398 | 0.1709475 | 65.1028 | 0.3600409 | -98.82688
137468937.5 | 0.01831763 | -8.24438 | 0.1744707 | -133.68 | 0.3587849 | 19.46184
137593750 | 0.02102625 | -174.97084 | 0.1750408 | 137.7218 | 0.3660087 | -90.02433
137718562.5 | 0.05264528 | 154.62415 | 0.174837 | -114.7871 | 0.3339665 | 66.3831
137843375 | 0.04638735 | 119.414 | 0.1786272 | -23.11636 | 0.3596191 | 166.118
137968187.5 | 0.02610012 | -131.36856 | 0.1707197 | -12.80862 | 0.4051912 | 166.7599
138093000 | 0.04158256 | 124.69346 | 0.1952747 | -88.81152 | 0.3742059 | -89.99667
138217812.5 | 0.04669522 | 135.3849 | 0.2358671 | 67.84352 | 0.3657805 | 78.84427
138342625 | 0.02816101 | -93.81511 | 0.2226215 | -36.01696 | 0.3772108 | 151.9634
138467437.5 | 0.05973537 | -147.36421 | 0.2035076 | -80.82794 | 0.3769129 | -111.8921
138592250 | 0.03735158 | 4.33708 | 0.2238933 | 89.45768 | 0.3230721 | 4.492045
138717062.5 | 0.04048485 | -88.00478 | 0.213439 | 22.29258 | 0.3411571 | -2.495236
138841875 | 0.04083281 | -158.53901 | 0.2279629 | 87.93279 | 0.3650539 | -161.8883
138966687.5 | 0.03046022 | 117.32442 | 0.1771622 | 119.6525 | 0.3761269 | 139.6968
139091500 | 0.06580523 | 28.92154 | 0.1676917 | 63.93862 | 0.3695703 | 122.0128
139216312.5 | 0.02156585 | 82.24793 | 0.1892524 | -66.33708 | 0.3891057 | -173.9561
139341125 | 0.03909337 | -124.67505 | 0.2241862 | 54.05744 | 0.3462978 | 86.47784
139465937.5 | 0.03010151 | 111.13032 | 0.208628 | 169.9154 | 0.4199519 | 129.0997
139590750 | 0.02077482 | 141.95103 | 0.2200737 | -44.79262 | 0.3624228 | 142.6683
139715562.5 | 0.05593142 | 51.83331 | 0.2631672 | -13.48262 | 0.3790826 | 113.5252
139840375 | 0.03638709 | 169.36954 | 0.2230039 | 134.895 | 0.3862831 | 86.05369
139965187.5 | 0.0694486 | -105.61087 | 0.2689622 | -70.63858 | 0.3964476 | 57.6637
140090000 | 0.06654526 | -56.24227 | 0.2161129 | -146.1566 | 0.3506579 | 89.14877
140214812.5 | 0.03991981 | 48.8348 | 0.2680801 | 13.15809 | 0.3686492 | 57.17014
140339625 | 0.0312045 | 128.94479 | 0.2195428 | 36.44437 | 0.4015375 | 90.98784
140464437.5 | 0.021849 | 93.56851 | 0.2251773 | -80.64244 | 0.393409 | 57.69517
140589250 | 0.05920325 | -166.78392 | 0.2485081 | -94.76978 | 0.3434502 | 2.711622
140714062.5 | 0.006647899 | 38.38955 | 0.1856734 | -23.18143 | 0.3998828 | 75.49442
140838875 | 0.06698853 | -76.57416 | 0.2773114 | -54.40938 | 0.3851172 | 28.85825
140963687.5 | 0.0684806 | 18.55472 | 0.2099002 | 35.5788 | 0.3952628 | 13.62929
141088500 | 0.006586548 | -120.4972 | 0.2408329 | -129.5845 | 0.4121982 | -177.5685
141213312.5 | 0.03689596 | -29.70841 | 0.2320439 | -72.33877 | 0.3524558 | 89.66134
141338125 | 0.04122689 | -135.82554 | 0.2655126 | -100.9184 | 0.4147547 | 78.48065
141462937.5 | 0.01491434 | -122.51092 | 0.216107 | -96.4795 | 0.3895988 | 157.6793
141587750 | 0.05733482 | -75.71209 | 0.1856965 | -10.75258 | 0.4105359 | 48.23674
141712562.5 | 0.0165453 | -96.69234 | 0.1996237 | -67.51602 | 0.3962103 | 62.04202
141837375 | 0.04767523 | 148.30692 | 0.198331 | -67.6155 | 0.3789928 | 87.68543
141962187.5 | 0.02787253 | -12.10968 | 0.1686793 | -79.75972 | 0.4137573 | 49.302
142087000 | 0.02269804 | 22.13539 | 0.2088515 | -98.80748 | 0.3974075 | 63.19112
142211812.5 | 0.06292835 | -80.54735 | 0.2555924 | -112.6891 | 0.4349777 | 57.4632
142336625 | 0.05890256 | -126.10302 | 0.1966282 | 69.58128 | 0.3996016 | -11.58802
142461437.5 | 0.06466149 | 177.23536 | 0.1841839 | -164.0043 | 0.4261 | 33.31952
142586250 | 0.01291798 | 51.50431 | 0.2500416 | -136.5015 | 0.4165167 | 78.01959
142711062.5 | 0.0553758 | 140.12226 | 0.279726 | -161.3664 | 0.4057933 | 43.82037
142835875 | 0.04758617 | -96.86473 | 0.2511415 | -77.82598 | 0.3820212 | 56.55837
142960687.5 | 0.06011885 | -80.57483 | 0.2753333 | -117.4254 | 0.3440881 | 61.04295
143085500 | 0.01644548 | -149.63179 | 0.2195584 | -82.36421 | 0.3907074 | 11.84063
143210312.5 | 0.04687746 | 161.08939 | 0.3043585 | -135.5129 | 0.3859579 | -7.875196
143335125 | 0.04522164 | 159.00268 | 0.2849596 | -164.2071 | 0.4533932 | 43.5666
143459937.5 | 0.03752251 | 113.01094 | 0.243546 | -171.5479 | 0.3599458 | 140.1912
143584750 | 0.02455929 | 131.25545 | 0.2570702 | -171.7238 | 0.411239 | -28.08112
143709562.5 | 0.05900024 | 31.56298 | 0.2831277 | -140.8205 | 0.3788055 | 117.9179
143834375 | 0.005876715 | 57.7981 | 0.2469769 | -176.4463 | 0.3697699 | 33.59172
143959187.5 | 0.03880017 | 67.87113 | 0.210196 | 170.5856 | 0.3668955 | -14.72132
144084000 | 0.04666086 | 51.71823 | 0.3173901 | -133.2071 | 0.3949218 | -21.53227
144208812.5 | 0.04608021 | 33.31523 | 0.2409812 | -134.1943 | 0.355148 | -77.48451
144333625 | 0.02942264 | -17.88974 | 0.2612389 | 140.2008 | 0.3631343 | -3.394606
144458437.5 | 0.02610695 | 100.27409 | 0.2701895 | 115.4864 | 0.4008873 | -96.57012
144583250 | 0.04158925 | -9.47554 | 0.2550582 | 102.5671 | 0.3774147 | -6.925536
144708062.5 | 0.02174003 | -55.98817 | 0.284374 | 177.1253 | 0.3674052 | 66.77281
144832875 | 0.03175576 | -130.17898 | 0.2458669 | 90.30668 | 0.4144913 | 1.294742
144957687.5 | 0.03857507 | -127.04243 | 0.2739748 | 63.20995 | 0.4421977 | -49.28721
145082500 | 0.01746844 | 26.73476 | 0.2586256 | 144.0686 | 0.4114898 | 19.357
145207312.5 | 0.04004674 | -29.20847 | 0.283493 | 159.9742 | 0.4023085 | 32.06407
145332125 | 0.03851869 | -5.90026 | 0.2714575 | 156.9418 | 0.384658 | -57.8556
145456937.5 | 0.1022235 | 6.49223 | 0.3209421 | 88.03407 | 0.3994726 | -98.83268
145581750 | 0.01521284 | -43.74729 | 0.2146918 | 117.5729 | 0.349929 | -92.67577
145706562.5 | 0.06183265 | -70.89012 | 0.2522846 | 92.47158 | 0.3945163 | -38.0044
145831375 | 0.04162157 | -33.49546 | 0.2482948 | 159.5079 | 0.41343 | 27.88214
145956187.5 | 0.07412831 | 97.72179 | 0.2927786 | 74.62723 | 0.3672129 | -31.39956
146081000 | 0.05557507 | -145.36701 | 0.2058195 | 25.75541 | 0.4186949 | -29.85815
146205812.5 | 0.05626965 | -37.36224 | 0.2538498 | 101.7375 | 0.4036807 | -51.70349
146330625 | 0.03542151 | 146.84428 | 0.2625532 | 90.32473 | 0.3973704 | -94.61707
146455437.5 | 0.02502322 | -37.80646 | 0.2758987 | 62.0281 | 0.419945 | -68.30188
146580250 | 0.02072494 | -97.56366 | 0.231126 | 65.25817 | 0.3862106 | -99.11522
146705062.5 | 0.05834033 | -139.48957 | 0.2642228 | 65.02795 | 0.3957413 | -54.69801
146829875 | 0.06500184 | -76.09366 | 0.2686265 | 42.05513 | 0.4041001 | -59.85754
146954687.5 | 0.002195156 | -14.89517 | 0.2616453 | 28.50019 | 0.4441164 | -50.01788
147079500 | 0.03619174 | -99.35994 | 0.286371 | -11.74051 | 0.4537181 | -53.34138
147204312.5 | 0.01536655 | 152.05784 | 0.2390697 | 47.00177 | 0.4231683 | -73.60707
147329125 | 0.03643027 | -76.93654 | 0.2433239 | 23.41225 | 0.4189367 | -23.14025
147453937.5 | 0.04145818 | -148.16559 | 0.245077 | 18.92444 | 0.3996236 | -49.84361
147578750 | 0.01512926 | 14.69603 | 0.2388098 | -69.58376 | 0.4496675 | -107.2265
147703562.5 | 0.03514837 | -94.71836 | 0.2223737 | 37.44565 | 0.442689 | -68.27461
147828375 | 0.03160014 | 6.59101 | 0.2922862 | -36.54734 | 0.428882 | -72.33894
147953187.5 | 0.07430435 | -0.8527 | 0.2047008 | 10.92206 | 0.3977614 | -79.52604
148078000 | 0.06471024 | 70.59873 | 0.2632157 | 17.36501 | 0.4311325 | -92.1013
148202812.5 | 0.07073723 | 169.75515 | 0.2903054 | -44.86857 | 0.3769973 | -69.89629
148327625 | 0.05357133 | 17.56811 | 0.2470407 | -36.69706 | 0.4805175 | -59.09611
148452437.5 | 0.05031723 | 133.86878 | 0.2783114 | 33.34661 | 0.4101677 | -103.4579
148577250 | 0.04793433 | -19.22915 | 0.2867518 | 30.53792 | 0.4494401 | -78.03718
148702062.5 | 0.02943587 | -124.77044 | 0.2401195 | 9.129428 | 0.4743338 | -86.45101
148826875 | 0.01636912 | 71.80411 | 0.2027254 | -83.63519 | 0.4263889 | -58.71945
148951687.5 | 0.033053 | 105.40032 | 0.228444 | -82.01686 | 0.415704 | -97.65072
149076500 | 0.04282973 | 156.6151 | 0.2630846 | 19.63682 | 0.4645966 | -44.87446
149201312.5 | 0.05183688 | -64.06504 | 0.2451116 | -20.94493 | 0.415887 | -112.101
149326125 | 0.082335 | 102.13218 | 0.2339526 | 84.33369 | 0.4187273 | -69.83948
149450937.5 | 0.05160868 | -86.26806 | 0.1726643 | -145.953 | 0.5057756 | -66.50249
149575750 | 0.1158907 | 130.42785 | 0.2336137 | 94.79508 | 0.4103379 | -104.0081
149700562.5 | 0.01762142 | -46.42485 | 0.2148813 | -42.21177 | 0.477754 | -79.89106
149825375 | 0.06315424 | 156.55517 | 0.1897229 | 39.33149 | 0.476316 | -115.1339
149950187.5 | 0.02640751 | 151.00857 | 0.2082164 | -151.4558 | 0.4241079 | -119.1404
150075000 | 0.08960073 | -117.36397 | 0.1916081 | -56.92004 | 0.483475 | -107.8194
150199812.5 | 0.07210535 | 28.22162 | 0.2169975 | 52.52957 | 0.4927983 | -126.0071
150324625 | 0.003147796 | -72.56501 | 0.1754393 | 126.9575 | 0.5203529 | -137.1663
150449437.5 | 0.0316805 | -70.99249 | 0.2479973 | -133.0759 | 0.4939834 | -140.3928
150574250 | 0.002533293 | 71.26292 | 0.207895 | 87.79953 | 0.4836128 | -145.1875
150699062.5 | 0.03204556 | -126.01297 | 0.2302547 | -64.02537 | 0.5164094 | -171.4047
150823875 | 0.06837921 | -132.65172 | 0.2405901 | -93.88556 | 0.5095871 | -164.4334
150948687.5 | 0.03120462 | -129.68244 | 0.2075329 | 95.81758 | 0.5202997 | -165.3074
151073500 | 0.04083314 | -140.01577 | 0.2102582 | -112.8157 | 0.5289578 | -172.3934
151198312.5 | 0.007446624 | -120.8136 | 0.2087317 | 132.1487 | 0.4992138 | -175.986
151323125 | 0.01893718 | -56.64796 | 0.1761827 | -161.8937 | 0.5217664 | 158.5898
151447937.5 | 0.02491733 | 127.35143 | 0.1976739 | -122.0486 | 0.547317 | 161.0398
151572750 | 0.04424653 | -50.29214 | 0.2253502 | -42.07167 | 0.5183174 | 126.1158
151697562.5 | 0.04800497 | 101.81798 | 0.1900704 | 42.3871 | 0.5812968 | 124.8949
151822375 | 0.03354454 | 136.0879 | 0.2235749 | 137.4578 | 0.528076 | 144.0164
151947187.5 | 0.07819322 | -10.0338 | 0.219424 | 67.135 | 0.5007332 | 108.6888
152072000 | 0.03601222 | 59.35175 | 0.2011695 | -156.5778 | 0.5747285 | 135.8093
152196812.5 | 0.07703671 | -50.59821 | 0.1990409 | -138.0574 | 0.5452716 | 130.1126
152321625 | 0.07544118 | 109.02567 | 0.229658 | 177.8435 | 0.5327699 | 134.2191
152446437.5 | 0.03416792 | -0.54647 | 0.1745509 | 53.94139 | 0.5005248 | 102.7825
152571250 | 0.06391486 | -21.27328 | 0.1883858 | 122.5598 | 0.4929045 | 108.7267
152696062.5 | 0.02259267 | -38.50891 | 0.2212408 | -93.28776 | 0.5061177 | 105.7431
152820875 | 0.09629891 | -162.11949 | 0.2141534 | 144.591 | 0.5109499 | 87.38172
152945687.5 | 0.04241369 | -153.88675 | 0.1656546 | 35.58443 | 0.5288079 | 66.68256
153070500 | 0.1146847 | -50.46862 | 0.2209998 | -57.18128 | 0.5105851 | 92.76188
153195312.5 | 0.02792908 | 117.80325 | 0.1713432 | -75.06375 | 0.5000443 | 93.87189
153320125 | 0.03015572 | 97.24093 | 0.1915186 | -116.6559 | 0.5408085 | 60.04501
153444937.5 | 0.0207193 | 131.63191 | 0.1975492 | 106.1467 | 0.5178911 | 51.6057
153569750 | 0.03036348 | -76.61672 | 0.1841792 | 98.51806 | 0.4792119 | 47.15961
153694562.5 | 0.004821412 | -85.30727 | 0.1952847 | -78.85722 | 0.5320015 | 58.41078
153819375 | 0.04324635 | 67.20604 | 0.1942853 | 139.14 | 0.4694794 | 37.51349
153944187.5 | 0.01540557 | 45.92396 | 0.179644 | -45.82822 | 0.5026844 | 36.92762
154069000 | 0.0528732 | 130.12087 | 0.2394624 | -120.0669 | 0.4940044 | 14.18394
154193812.5 | 0.0618902 | 119.60657 | 0.1685704 | 13.5231 | 0.4899596 | 23.64879
154318625 | 0.05119006 | -103.02083 | 0.1706391 | -139.3597 | 0.4269121 | 41.69453
154443437.5 | 0.02976436 | -70.34798 | 0.193246 | -41.61654 | 0.5114969 | -10.68346
154568250 | 0.06922912 | 68.51159 | 0.2307033 | 18.13112 | 0.4919752 | 20.20628
154693062.5 | 0.0482122 | 81.67374 | 0.1928 | -43.39465 | 0.475537 | 7.370364
154817875 | 0.08265563 | -44.87314 | 0.2531762 | -63.55563 | 0.427793 | 42.56796
154942687.5 | 0.08692549 | -128.10075 | 0.219925 | -89.28766 | 0.5175048 | -8.728108
155067500 | 0.0193232 | 62.31254 | 0.2784446 | -71.24846 | 0.4419051 | -52.20226
155192312.5 | 0.1117385 | -46.06676 | 0.3334595 | -72.4279 | 0.4935994 | -24.71147
155317125 | 0.06956332 | -96.95584 | 0.1722717 | 175.0828 | 0.4350425 | -32.61786
155441937.5 | 0.06013249 | -16.78239 | 0.1969117 | -143.9876 | 0.4398826 | -24.79456
155566750 | 0.03443579 | -91.46212 | 0.2092801 | -131.8056 | 0.4577623 | -75.11841
155691562.5 | 0.05832377 | 94.33066 | 0.2096052 | 77.56202 | 0.4582969 | -34.55023
155816375 | 0.02454564 | -140.443 | 0.2257341 | -49.76886 | 0.4848977 | -42.08986
155941187.5 | 0.01741686 | -141.89316 | 0.2161955 | -60.66343 | 0.4819787 | -26.74769
156066000 | 0.07780919 | -14.0051 | 0.247131 | -34.88875 | 0.4665613 | -43.96217
156190812.5 | 0.07295297 | 12.1629 | 0.2472267 | -106.3501 | 0.4032029 | -60.76913
156315625 | 0.05919603 | 140.81598 | 0.2074127 | -176.46 | 0.4112778 | 0.7452464
156440437.5 | 0.04431618 | 135.48827 | 0.2039172 | -51.16599 | 0.4163236 | 1.398642
156565250 | 0.0639571 | 119.91364 | 0.2440008 | -154.0502 | 0.4357498 | -30.553
156690062.5 | 0.02585284 | -156.43366 | 0.2281093 | -121.3899 | 0.4778793 | -18.77957
156814875 | 0.1060723 | 108.88333 | 0.3318542 | 109.6655 | 0.4397959 | -81.49556
156939687.5 | 0.01682101 | -65.34572 | 0.2280978 | -9.562245 | 0.4470654 | -129.6346
157064500 | 0.02677453 | -59.4533 | 0.2226705 | -47.13903 | 0.5047894 | -69.6264
157189312.5 | 0.0415108 | 66.3176 | 0.1726917 | 53.07482 | 0.4107364 | -50.59018
157314125 | 0.04467392 | 117.61719 | 0.258523 | 128.1527 | 0.4878653 | -80.29811
157438937.5 | 0.0667842 | 132.60874 | 0.2493368 | 155.7257 | 0.4457654 | -90.48177
157563750 | 0.01508211 | 31.94852 | 0.2267701 | -176.1548 | 0.3749846 | -150.2621
157688562.5 | 0.0868217 | 33.17391 | 0.2284204 | -61.5571 | 0.4167164 | -104.181
157813375 | 0.0533146 | -50.24919 | 0.2218422 | -138.2043 | 0.4621799 | -77.6458
157938187.5 | 0.006124998 | -58.05003 | 0.2522877 | 156.7442 | 0.4256636 | -94.77972
158063000 | 0.1072937 | 167.1863 | 0.2683263 | 164.2897 | 0.4533736 | -69.53318
158187812.5 | 0.02646778 | -109.64782 | 0.2120504 | -174.8787 | 0.4242605 | -65.84937
158312625 | 0.04558912 | -165.26155 | 0.1956672 | 139.6167 | 0.4114315 | -131.2147
158437437.5 | 0.06968905 | -127.38329 | 0.2351717 | -16.37969 | 0.3400101 | -94.13039
158562250 | 0.06301309 | 79.22707 | 0.2274212 | 106.3314 | 0.4227134 | -111.7119
158687062.5 | 0.05492896 | 168.90532 | 0.1666627 | 174.4991 | 0.3895128 | -155.6763
158811875 | 0.03385455 | -96.44735 | 0.1801108 | -3.800112 | 0.3708719 | -89.65467
158936687.5 | 0.02125552 | 33.69617 | 0.1699626 | 76.48039 | 0.4065604 | -78.5659
159061500 | 0.04485846 | -50.47463 | 0.1797688 | 64.65387 | 0.4073976 | -149.9228
159186312.5 | 0.06144982 | 74.10339 | 0.2656784 | 158.1381 | 0.3603371 | -167.071
159311125 | 0.08626838 | 112.43957 | 0.2110285 | -141.988 | 0.3941967 | -5.017349
159435937.5 | 0.06623812 | -57.48428 | 0.2556665 | 42.74363 | 0.4240974 | -121.1997
159560750 | 0.02776845 | -22.0739 | 0.2475836 | 91.9835 | 0.4547802 | -150.9187
159685562.5 | 0.07034852 | -121.84625 | 0.2420917 | -143.1993 | 0.4020769 | -125.8847
159810375 | 0.03006709 | -31.99006 | 0.2000313 | -5.814462 | 0.354599 | 132.4892
159935187.5 | 0.02234168 | -18.71273 | 0.1802414 | 105.0331 | 0.4347645 | -124.5737
160060000 | 0.07987229 | -22.26925 | 0.2508333 | -41.42961 | 0.3877322 | -148.9552
160184812.5 | 0.03453913 | 140.65415 | 0.1857994 | 173.7839 | 0.3642374 | -4.760142
160309625 | 0.07135816 | 44.42608 | 0.2242029 | 73.01125 | 0.3776908 | -173.6159
160434437.5 | 0.02815664 | 166.53796 | 0.2637881 | 31.1354 | 0.4364217 | -90.92481
160559250 | 0.09331922 | 165.82998 | 0.2523711 | 108.1605 | 0.3383171 | -67.11728
160684062.5 | 0.02541731 | 168.16732 | 0.1998954 | -1.620248 | 0.3499479 | -34.81459
160808875 | 0.02728542 | 15.92405 | 0.2287912 | 120.1241 | 0.3806004 | 143.5082
160933687.5 | 0.06832885 | -153.42682 | 0.2166751 | 62.10686 | 0.4221702 | -114.558
161058500 | 0.01250277 | -37.44214 | 0.2298973 | -172.0848 | 0.3697338 | -86.48035
161183312.5 | 0.03450031 | -5.56511 | 0.1706868 | 57.32525 | 0.4036289 | -123.6327
161308125 | 0.06938909 | 47.42012 | 0.1994825 | 63.60178 | 0.3522795 | 4.520341
161432937.5 | 0.02524892 | 45.1411 | 0.2095554 | 41.97434 | 0.3507736 | 142.329
161557750 | 0.08675983 | -86.27433 | 0.1896311 | -153.358 | 0.3709854 | -138.551
161682562.5 | 0.05074808 | 52.17402 | 0.2164704 | 51.89222 | 0.3582565 | -165.8888
161807375 | 0.06229302 | 91.1591 | 0.2048322 | 99.1505 | 0.3911484 | -113.591
161932187.5 | 0.05126328 | -70.5774 | 0.1806615 | 12.84133 | 0.4092972 | 111.1766
162057000 | 0.07839574 | 176.04205 | 0.177102 | -21.7278 | 0.3644215 | 64.06821
162181812.5 | 0.03503542 | -84.54676 | 0.2539117 | -46.71549 | 0.3993197 | 161.4257
162306625 | 0.02851255 | 49.70953 | 0.2045302 | 42.04308 | 0.3437601 | -105.055
162431437.5 | 0.05436839 | -20.70857 | 0.2041043 | -41.03889 | 0.333073 | -127.6405
162556250 | 0.09518862 | -18.14573 | 0.1762949 | 140.2132 | 0.3625864 | -73.32404
162681062.5 | 0.07066824 | -52.33795 | 0.1894261 | -45.10425 | 0.3541026 | -56.85156
162805875 | 0.03913061 | -164.61162 | 0.2129879 | -162.175 | 0.3830126 | -145.5797
162930687.5 | 0.06181548 | -46.42828 | 0.2457174 | -37.92194 | 0.3368673 | -161.9987
163055500 | 0.04156391 | 153.37343 | 0.2040844 | -0.09402585 | 0.3772615 | -81.98307
163180312.5 | 0.03017398 | -114.56546 | 0.1748727 | -147.91 | 0.4159428 | -35.98805
163305125 | 0.06864743 | 129.76926 | 0.2274792 | 55.76044 | 0.3726236 | -89.92155
163429937.5 | 0.008091242 | -101.05702 | 0.2386378 | 83.04492 | 0.3624289 | 162.4509
163554750 | 0.02870707 | -93.16305 | 0.2115988 | -174.3377 | 0.3343867 | -103.2561
163679562.5 | 0.05483539 | -157.08543 | 0.1849549 | -133.548 | 0.3587964 | -22.64491
163804375 | 0.06294767 | 116.07705 | 0.2579492 | 80.44417 | 0.3839589 | -147.3679
163929187.5 | 0.05820584 | -143.68222 | 0.1790935 | -113.6001 | 0.3460047 | -32.27811
164054000 | 0.07652317 | -35.8898 | 0.2247492 | -100.9616 | 0.3538885 | 15.05018
164178812.5 | 0.02984862 | -89.53795 | 0.2088459 | 110.166 | 0.3708786 | -76.11672
164303625 | 0.009873917 | 67.78736 | 0.2330371 | -111.9714 | 0.3848044 | 36.97044
164428437.5 | 0.07540265 | -0.03028 | 0.2079421 | 118.3666 | 0.3369667 | 89.18784
164553250 | 0.04057385 | 143.98104 | 0.266084 | 94.1143 | 0.3545771 | 75.95098
164678062.5 | 0.03130484 | -140.10287 | 0.197502 | 172.205 | 0.3532942 | -165.836
164802875 | 0.04026833 | -91.12262 | 0.226194 | -89.14778 | 0.3572756 | -168.7182
164927687.5 | 0.08479447 | 12.81686 | 0.2001886 | 46.16936 | 0.3623937 | 21.09982
165052500 | 0.04279433 | 91.65289 | 0.188101 | -36.99388 | 0.3744312 | 62.94233
165177312.5 | 0.05591239 | -153.25463 | 0.1944213 | -54.29579 | 0.386506 | 38.85729
165302125 | 0.07249844 | -96.14716 | 0.2131591 | 174.7617 | 0.372761 | 71.39001
165426937.5 | 0.08168619 | 21.08124 | 0.2444673 | -21.36319 | 0.4014956 | 173.8086
165551750 | 0.01072245 | 99.81198 | 0.1898508 | 46.52699 | 0.3706886 | -112.1221
165676562.5 | 0.005634819 | -142.93954 | 0.2115196 | -105.929 | 0.3539137 | -25.89619
165801375 | 0.01236412 | 21.28203 | 0.2348611 | -93.69653 | 0.3518187 | -124.9909
165926187.5 | 0.04964025 | -63.43428 | 0.2758003 | -37.82102 | 0.3931935 | -114.8026
166051000 | 0.08170419 | 24.97241 | 0.2321822 | -19.2154 | 0.3517905 | -174.3332
166175812.5 | 0.04816988 | -142.66975 | 0.2190477 | -33.92115 | 0.333352 | -113.9198
166300625 | 0.1026938 | 21.10148 | 0.2677065 | -28.51536 | 0.3710648 | -134.6014
166425437.5 | 0.0604881 | 97.19909 | 0.2153344 | -74.90027 | 0.3524123 | 130.3865
166550250 | 0.04766202 | 81.8813 | 0.2255291 | 99.70964 | 0.3950639 | 136.3292
166675062.5 | 0.06934719 | -26.74827 | 0.1899198 | -2.344803 | 0.3568794 | -27.86453
166799875 | 0.05975246 | -133.22828 | 0.2365914 | -39.01626 | 0.3566981 | 124.1294
166924687.5 | 0.07008889 | 113.21634 | 0.2047723 | -117.8127 | 0.4140427 | 88.39364
167049500 | 0.1060476 | 143.96195 | 0.2480492 | -121.6593 | 0.3575302 | 111.645
167174312.5 | 0.05609325 | -55.4746 | 0.2315888 | -145.5194 | 0.3857111 | 119.455
167299125 | 0.05191997 | 169.02531 | 0.1868854 | 8.166108 | 0.4256955 | -116.9964
167423937.5 | 0.06099028 | -36.42993 | 0.2169071 | -110.6184 | 0.3719759 | 119.8807
167548750 | 0.02799401 | 114.31379 | 0.1966201 | -137.985 | 0.36693 | 130.3322
167673562.5 | 0.06290533 | 113.76215 | 0.1797293 | 67.62089 | 0.3543786 | -175.1224
167798375 | 0.0637439 | -63.56617 | 0.1833753 | -179.4805 | 0.3721244 | 39.19134
167923187.5 | 0.06159798 | 49.38627 | 0.2092773 | 39.9058 | 0.4079137 | 80.07278
168048000 | 0.1005965 | 95.72173 | 0.2274581 | -173.8413 | 0.3643158 | -125.1138
168172812.5 | 0.03720955 | -172.95448 | 0.2154049 | -87.04656 | 0.4252159 | 43.9141
168297625 | 0.0438942 | -5.79199 | 0.1947142 | -24.12977 | 0.3645041 | 131.1091
168422437.5 | 0.06857762 | -98.83698 | 0.2044512 | -80.7036 | 0.3697286 | -32.87107
168547250 | 0.09443794 | -172.97419 | 0.2174714 | -143.1304 | 0.3751686 | 170.4996
168672062.5 | 0.02841493 | 42.20323 | 0.1903093 | -9.701983 | 0.3895248 | 166.9373
168796875 | 0.0376777 | 159.49221 | 0.1963333 | -108.9695 | 0.3427893 | 120.2333
168921687.5 | 0.04964152 | 44.46279 | 0.2377848 | -72.8019 | 0.402731 | 140.9029
169046500 | 0.04842867 | -90.38888 | 0.2106356 | -77.01446 | 0.3504649 | -159.1929
169171312.5 | 0.07898146 | 65.96153 | 0.2221924 | 94.21202 | 0.4146059 | 124.5374
169296125 | 0.01284043 | 108.74519 | 0.2287641 | -143.4273 | 0.3848755 | 102.6176
169420937.5 | 0.01790349 | -124.88841 | 0.1849179 | 0.3517863 | 0.3714243 | 79.75852
169545750 | 0.1074876 | 95.96487 | 0.2314463 | 83.78144 | 0.3497577 | 42.94044
169670562.5 | 0.03089165 | -59.57621 | 0.1736339 | 86.8087 | 0.3892407 | 79.73029712
169795375 | 0.06243619 | -169.7912 | 0.1938585 | 34.77415 | 0.3760863 | 166.1836
169920187.5 | 0.06102624 | 135.30625 | 0.2323834 | 173.5949 | 0.3500334 | 119.3435
170045000 | 0.05940247 | 165.84091 | 0.2106654 | 72.67728 | 0.3509586 | 29.11392
170169812.5 | 0.05316467 | 9.39738 | 0.2261135 | 14.80904 | 0.4124908 | 22.50811
170294625 | 0.04233447 | -39.67938 | 0.1758288 | -157.0995 | 0.3704433 | -55.79199
170419437.5 | 0.02097695 | -36.39048 | 0.1717046 | 107.5296 | 0.3749995 | 127.2296
170544250 | 0.06995191 | 0.8931 | 0.1785764 | -42.16473 | 0.3487767 | 69.15036
170669062.5 | 0.05063483 | -65.30244 | 0.2436141 | 8.62363 | 0.3891917 | 76.48666
170793875 | 0.05168714 | -97.55826 | 0.2282341 | -41.08445 | 0.3789561 | 58.47802
170918687.5 | 0.04828279 | 114.81824 | 0.1845115 | 114.156 | 0.3670088 | -71.36103
171043500 | 0.03061515 | 120.99214 | 0.1865808 | -144.4028 | 0.3676065 | 5.016621
171168312.5 | 0.0236851 | -110.11577 | 0.2051794 | -37.98962 | 0.3708288 | -133.3791
171293125 | 0.03893454 | -176.57031 | 0.237041 | 157.4578 | 0.3554261 | -63.49279
171417937.5 | 0.03729866 | 136.65217 | 0.1937191 | 97.61963 | 0.3532272 | 155.3729
171542750 | 0.04156757 | -102.19554 | 0.1811906 | 154.8638 | 0.3654503 | -117.6975
171667562.5 | 0.03558269 | 145.8473 | 0.2179137 | -161.157 | 0.3641763 | 47.51655
171792375 | 0.02268645 | -52.22567 | 0.2229139 | 115.2552 | 0.3543306 | -46.15395
171917187.5 | 0.08216714 | -38.12303 | 0.1956624 | -37.20748 | 0.3785028 | -3.18342
172042000 | 0.05269414 | 84.36827 | 0.2050208 | 166.6769 | 0.3449933 | -100.8028
172166812.5 | 0.02107679 | 100.90508 | 0.2187998 | -31.82975 | 0.3861206 | -87.50936
172291625 | 0.05295984 | -107.39622 | 0.2130478 | -178.1062 | 0.3369318 | 29.82501
172416437.5 | 0.006559094 | -86.88431 | 0.2174807 | -56.75765 | 0.345473 | -82.21555
172541250 | 0.03285661 | 173.45231 | 0.2124765 | 90.76544 | 0.3471769 | -100.2238
172666062.5 | 0.09003455 | 27.02694 | 0.2298207 | 126.4079 | 0.3572865 | -1.71647
172790875 | 0.04901542 | 52.251 | 0.1783638 | 167.646 | 0.3583837 | -7.848851
172915687.5 | 0.08982108 | -44.73015 | 0.1954369 | -11.13618 | 0.3223322 | -132.5904
173040500 | 0.04894358 | 15.00319 | 0.1921938 | -80.36693 | 0.3911643 | -43.45763
173165312.5 | 0.08418936 | -144.48526 | 0.2214427 | -146.5286 | 0.353479 | 103.8824
173290125 | 0.04431917 | -174.78034 | 0.2382788 | -130.4364 | 0.3415453 | -128.6747
173414937.5 | 0.01864787 | -128.74934 | 0.178519 | -124.8748 | 0.357085 | -60.07401
173539750 | 0.08178764 | 131.17095 | 0.2096194 | 25.7634 | 0.3723274 | -91.05474
173664562.5 | 0.03730672 | 40.70905 | 0.2069218 | -107.1019 | 0.3905998 | -66.98525
173789375 | 0.03192332 | -81.28356 | 0.211475 | 7.295313 | 0.3869168 | 149.0772
173914187.5 | 0.05100737 | 31.3178 | 0.2003466 | 12.06795 | 0.3710981 | 27.84024
174039000 | 0.08717082 | -150.3194 | 0.2210253 | -123.3245 | 0.3450937 | 160.9836
174163812.5 | 0.08230253 | -34.05855 | 0.2189456 | -25.85189 | 0.3309681 | 50.78728
174288625 | 0.03614794 | 113.78827 | 0.1662591 | -139.2314 | 0.3834943 | 6.807659
174413437.5 | 0.08317538 | -29.1946 | 0.1986244 | 34.40285 | 0.3426704 | -172.9084
174538250 | 0.07886703 | 169.56843 | 0.2292201 | 155.9192 | 0.3379299 | 173.9692
174663062.5 | 0.08423479 | -86.87974 | 0.1989605 | -132.7506 | 0.3499862 | 89.0271
174787875 | 0.03865128 | 86.19606 | 0.2298355 | 89.59938 | 0.3519045 | 47.64322
174912687.5 | 0.06035548 | 61.63671 | 0.2335551 | 107.4854 | 0.3354153 | -154.3687
175037500 | 0.04637635 | -17.36717 | 0.1932594 | -57.76454 | 0.3319738 | 57.7004
175162312.5 | 0.05039956 | -95.96697 | 0.1998976 | -35.03609 | 0.3906044 | 55.66752
175287125 | 0.0994523 | 64.89864 | 0.2411099 | 50.53756 | 0.3398156 | -104.6857
175411937.5 | 0.01954234 | -91.46566 | 0.1760677 | -145.3208 | 0.4131965 | 54.5787
175536750 | 0.02885208 | -22.26927 | 0.1937732 | -113.1011 | 0.3739852 | 173.1609
175661562.5 | 0.03741032 | 34.84943 | 0.1748795 | 166.6633 | 0.3479971 | 146.4104
175786375 | 0.05170606 | -24.23717 | 0.202731 | -90.50979 | 0.3450469 | 68.86204
175911187.5 | 0.03261002 | -63.99486 | 0.2043858 | 38.53566 | 0.3568865 | 103.2825
176036000 | 0.06847221 | -115.33431 | 0.200962 | -75.04818 | 0.3465174 | -39.62674
176160812.5 | 0.04397063 | 48.46711 | 0.1855943 | -83.54865 | 0.3730152 | 38.53038
176285625 | 0.009358284 | -112.89986 | 0.1972372 | -60.99584 | 0.3747872 | 83.91224
176410437.5 | 0.0886131 | 2.34418 | 0.2005959 | -16.12884 | 0.3452306 | -148.8292
176535250 | 0.008250046 | 30.27023 | 0.1733751 | -83.63226 | 0.4013514 | -2.738048
176660062.5 | 0.01250341 | -87.40322 | 0.176787 | -62.14854 | 0.3271017 | 40.22847
176784875 | 0.01734335 | 134.6064 | 0.1764015 | 45.32008 | 0.3827979 | -100.3886
176909687.5 | 0.02185168 | -97.14831 | 0.1837064 | 18.8218 | 0.3920537 | -12.29327
177034500 | 0.04080497 | -2.1731 | 0.2246998 | -45.18673 | 0.3426088 | -148.6464
177159312.5 | 0.08520607 | -134.43912 | 0.1726283 | -61.06527 | 0.3361628 | -108.8705
177284125 | 0.09142529 | -175.3892 | 0.2155546 | -169.3273 | 0.3805034 | 12.0152
177408937.5 | 0.03626768 | 110.91604 | 0.1993805 | 120.3308 | 0.3614745 | -153.9121
177533750 | 0.02940114 | -76.21508 | 0.1960606 | 33.78928 | 0.3875735 | -26.22562
177658562.5 | 0.06243221 | 21.09206 | 0.222492 | -2.252091 | 0.3744271 | -100.0471
177783375 | 0.06125979 | -88.82104 | 0.2260761 | -115.3039 | 0.3416973 | -154.5449
177908187.5 | 0.0415259 | -118.39325 | 0.1985966 | -111.3319 | 0.3485985 | 166.7693
178033000 | 0.01771871 | -79.29926 | 0.1873601 | -94.97236 | 0.3638619 | -97.69216
178157812.5 | 0.04848095 | -3.72115 | 0.1630945 | 14.87936 | 0.3507251 | 164.9633
178282625 | 0.006883078 | 27.45865 | 0.1890756 | -66.14854 | 0.3704217 | -57.79168
178407437.5 | 0.08322914 | 13.73719 | 0.185315 | 48.30693 | 0.3493995 | -7.66701
178532250 | 0.02464604 | -37.43563 | 0.178208 | -50.49722 | 0.3776349 | -156.1538
178657062.5 | 0.008452572 | 87.26545 | 0.1772144 | 98.63064 | 0.3417126 | -39.16958
178781875 | 0.05306488 | 88.41284 | 0.1639503 | 25.59961 | 0.3587981 | 135.9298
178906687.5 | 0.0495578 | 40.54497 | 0.1614304 | -123.484 | 0.3762392 | 14.19801
179031500 | 0.02693734 | 105.33763 | 0.1993651 | -9.321686 | 0.3529554 | 162.3402
179156312.5 | 0.05327355 | 119.2172 | 0.2056736 | 15.96713 | 0.3488342 | -173.069
179281125 | 0.04200441 | 67.04017 | 0.1913506 | 41.53499 | 0.3338409 | -158.6622
179405937.5 | 0.08322533 | -178.98406 | 0.2334019 | 159.3771 | 0.3435953 | -109.7432
179530750 | 0.04134705 | -122.79669 | 0.1987993 | 54.73309 | 0.3558564 | -134.8925
179655562.5 | 0.03448993 | -26.23514 | 0.1636454 | -49.43126 | 0.3726558 | -177.1361
179780375 | 0.02039726 | -43.12106 | 0.1907915 | -58.26948 | 0.360711 | 87.75068
179905187.5 | 0.01076923 | 99.14871 | 0.1715209 | -50.43864 | 0.3612505 | 7.863593
180030000 | 0.07415771 | -39.47161 | 0.2325158 | -130.3629 | 0.3345568 | 81.29832
180154812.5 | 0.01995969 | 53.90253 | 0.1749794 | 25.02892 | 0.3437 | -117.5912
180279625 | 0.05768494 | -146.82249 | 0.1910221 | -123.7909 | 0.3440524 | 133.5115
180404437.5 | 0.04617287 | -64.9255 | 0.1945525 | -104.5348 | 0.3642123 | 1.463175
180529250 | 0.01750028 | 150.84945 | 0.1951123 | 131.8116 | 0.3724119 | 27.62826
180654062.5 | 0.01799927 | -137.12648 | 0.1847477 | 126.0334 | 0.3278115 | -129.8884
180778875 | 0.04560106 | -35.09857 | 0.1724821 | 38.30713 | 0.3775194 | 10.90726
180903687.5 | 0.02282663 | 67.64853 | 0.1948768 | -79.88384 | 0.3772173 | -9.8609
181028500 | 0.04193702 | 133.28438 | 0.2092177 | 135.5626 | 0.3653337 | -25.78779
181153312.5 | 0.04255121 | 23.14895 | 0.1786945 | -39.004 | 0.3306399 | -64.64269
181278125 | 0.04843131 | -45.5109 | 0.1733161 | -10.09668 | 0.3437517 | -155.4593
181402937.5 | 0.05639581 | -36.18862 | 0.2099743 | -36.67386 | 0.3499574 | 83.13999
181527750 | 0.06105439 | -88.42589 | 0.2093342 | -137.9696 | 0.3502378 | -15.13175
181652562.5 | 0.03901563 | -110.15358 | 0.170173 | -120.2622 | 0.3720771 | -106.8496
181777375 | 0.1017202 | 69.52763 | 0.2086352 | 79.95865 | 0.3566377 | 88.36749
181902187.5 | 0.01616489 | -99.3467 | 0.1748938 | 125.4137 | 0.3808099 | 107.3231
182027000 | 0.02691465 | 154.56901 | 0.1860156 | -44.22418 | 0.334565 | -100.689
182151812.5 | 0.0213572 | 176.79349 | 0.1985387 | 150.2268 | 0.3519332 | 42.91903
182276625 | 0.08359726 | -50.35749 | 0.2059774 | 6.579244 | 0.3713935 | 172.853
182401437.5 | 0.01129038 | -90.13417 | 0.1665812 | 2.943171 | 0.3533007 | -72.7957
182526250 | 0.02688749 | 95.20758 | 0.1887038 | 166.9844 | 0.3457388 | 153.8957
182651062.5 | 0.05722303 | -65.91214 | 0.1928409 | 116.478 | 0.3757321 | -139.6358
182775875 | 0.02686849 | 8.05155 | 0.2124616 | -148.5904 | 0.3754687 | -60.71783
182900687.5 | 0.006720383 | -25.04759 | 0.1627465 | -120.0291 | 0.3493445 | -86.76303
183025500 | 0.03405342 | -124.79533 | 0.1925318 | -176.8311 | 0.3329622 | 34.2104
183150312.5 | 0.05450173 | 67.74539 | 0.2110017 | 19.34382 | 0.3557954 | -51.43691
183275125 | 0.02932303 | 47.5671 | 0.2050215 | 73.08753 | 0.3949967 | -100.6259
183399937.5 | 0.02599271 | 31.17163 | 0.2174396 | 29.66338 | 0.3573765 | -48.94101
183524750 | 0.01706978 | 63.71645 | 0.1973029 | 93.70817 | 0.3348376 | 141.8966
183649562.5 | 0.02206762 | 15.37234 | 0.1651632 | 116.9048 | 0.3458025 | -77.52757
183774375 | 0.02944856 | 35.27088 | 0.1622581 | 122.9158 | 0.3627865 | -156.6797
183899187.5 | 0.05029536 | 38.69124 | 0.2027831 | -76.76339 | 0.3555846 | 33.73995
184024000 | 0.04247454 | 48.25196 | 0.2153166 | 53.95873 | 0.3415805 | 26.33407
184148812.5 | 0.0145417 | 106.76559 | 0.1860724 | 12.84294 | 0.3418284 | -164.8995
184273625 | 0.02847917 | 43.53603 | 0.2024219 | 154.5108 | 0.3662142 | -133.2178
184398437.5 | 0.0345643 | -62.86222 | 0.1911974 | -45.74446 | 0.3685858 | -156.1196
184523250 | 0.02534229 | 108.17547 | 0.1759809 | -164.0212 | 0.3370402 | -81.89037
184648062.5 | 0.01707522 | 89.23532 | 0.17083 | -134.6124 | 0.3631732 | 140.5012
184772875 | 0.08347241 | -124.96765 | 0.2128349 | -178.9139 | 0.3506745 | 166.2018
184897687.5 | 0.0106063 | -87.96145 | 0.1790077 | 24.08853 | 0.3487451 | 171.0225
185022500 | 0.01851502 | 72.73919 | 0.1662668 | -177.6232 | 0.3339109 | 143.8498
185147312.5 | 0.03643891 | -108.70745 | 0.1690457 | 157.5627 | 0.3543386 | 14.88657
185272125 | 0.05943705 | -59.52269 | 0.2190069 | -48.73343 | 0.3310512 | 80.33683
185396937.5 | 0.02331993 | -54.76618 | 0.1757315 | 66.82104 | 0.3505539 | 109.3338
185521750 | 0.01383384 | 23.61765 | 0.184123 | 64.04683 | 0.3647786 | 110.24
185646562.5 | 0.01350703 | 172.45073 | 0.2194136 | 57.09189 | 0.3680325 | 100.6944
185771375 | 0.05220504 | 74.44249 | 0.2023304 | 62.68123 | 0.3588053 | -16.24456
185896187.5 | 0.04670016 | 125.80873 | 0.1684665 | 82.21881 | 0.354285 | 60.91167
186021000 | 0.033167 | -40.91823 | 0.1796803 | 50.58511 | 0.3421843 | 156.8211
186145812.5 | 0.06255763 | 51.13495 | 0.1839142 | -4.187455 | 0.3355818 | -20.29279
186270625 | 0.05726509 | -46.26169 | 0.1928567 | -5.696956 | 0.3272577 | -14.87948
186395437.5 | 0.01845907 | 80.96575 | 0.1944752 | 147.1997 | 0.3297736 | 50.11818
186520250 | 0.0187886 | -44.38926 | 0.1908989 | -176.5992 | 0.3528121 | -45.51397
186645062.5 | 0.03891846 | -136.69051 | 0.1760707 | 134.4493 | 0.3438173 | 28.42965
186769875 | 0.02706999 | -134.76041 | 0.1984603 | -52.20414 | 0.3702601 | 2.815565
186894687.5 | 0.01833286 | -25.3292 | 0.1784353 | -25.81586 | 0.3454387 | 11.27464
187019500 | 0.03093516 | -103.0268 | 0.2079838 | -116.8184 | 0.3473448 | -61.51122
187144312.5 | 0.02320639 | 165.9599 | 0.1845049 | 124.4215 | 0.3287205 | 56.31444
187269125 | 0.03629718 | 74.23435 | 0.1748727 | 43.15212 | 0.3367326 | 70.9825
187393937.5 | 0.04523623 | 57.15702 | 0.1882139 | -114.8837 | 0.3323542 | -28.6712
187518750 | 0.044858 | 45.59389 | 0.1763386 | -39.50654 | 0.3649634 | -140.3545
187643562.5 | 0.01723256 | -31.99761 | 0.1964208 | 14.70616 | 0.3399486 | -70.06286
187768375 | 0.01624512 | -72.29815 | 0.1948647 | -23.97446 | 0.3310508 | -5.922285
187893187.5 | 0.05257643 | 166.19955 | 0.2003321 | 162.3295 | 0.3833225 | -51.55779
188018000 | 0.01927291 | -67.63907 | 0.1968747 | 167.2264 | 0.3531792 | 106.3613
188142812.5 | 0.02300528 | 26.68246 | 0.2021643 | -82.35555 | 0.3845621 | 74.31399
188267625 | 0.04149849 | 21.20382 | 0.1903747 | 10.60437 | 0.3570182 | -132.5243
188392437.5 | 0.03701893 | 168.78294 | 0.1780311 | -169.8148 | 0.3442398 | -155.5731
188517250 | 0.03709425 | 55.91506 | 0.1828922 | -20.04234 | 0.3377613 | -18.83202
188642062.5 | 0.02428527 | -163.06537 | 0.1837073 | -163.2018 | 0.3404713 | 47.93343
188766875 | 0.02832308 | -166.15109 | 0.1754615 | 160.025 | 0.3461928 | -14.32165
188891687.5 | 0.01607785 | 44.37204 | 0.1928542 | -110.9931 | 0.3348126 | -139.5148
189016500 | 0.05931732 | -153.07028 | 0.1956642 | -93.4425 | 0.3370424 | -39.53029
189141312.5 | 0.02794213 | -53.09042 | 0.1822624 | 172.5932 | 0.3451129 | -98.93266
189266125 | 0.006766089 | 10.25904 | 0.2001998 | 83.57624 | 0.3588609 | 135.4102
189390937.5 | 0.04039034 | 120.02113 | 0.1796535 | -140.4356 | 0.3377427 | 26.82023
189515750 | 0.03681522 | 2.3277 | 0.1849879 | -60.12638 | 0.3387756 | -37.12761
189640562.5 | 0.01411173 | 96.36486 | 0.1757156 | 175.1427 | 0.3446683 | -23.733
189765375 | 0.05153461 | 107.41282 | 0.219145 | -166.8912 | 0.3241053 | -152.7065
189890187.5 | 0.04032892 | -51.61275 | 0.2200733 | 45.46747 | 0.3271236 | -29.30317
190015000 | 0.01594081 | 2.11624 | 0.2034251 | 9.680262 | 0.3494664 | 141.0403
190139812.5 | 0.06200249 | -34.79721 | 0.2049224 | -128.7992 | 0.343788 | -108.0021
190264625 | 0.03748912 | 78.89736 | 0.1936524 | 17.12308 | 0.3418237 | 16.98407
190389437.5 | 0.04275215 | 100.17272 | 0.1972772 | 65.72385 | 0.3736002 | -144.9424
190514250 | 0.003015745 | 166.29601 | 0.1756579 | -16.95824 | 0.3440526 | -8.605968
190639062.5 | 0.0475269 | -82.3668 | 0.1815317 | 146.328 | 0.3495959 | -45.50869
190763875 | 0.05556936 | 128.33511 | 0.1877797 | 138.8876 | 0.3485235 | -144.1598
190888687.5 | 0.02080752 | 5.73094 | 0.1798313 | 59.12375 | 0.3565255 | -30.9341
191013500 | 0.01002357 | 80.1855 | 0.1703447 | -94.47254 | 0.3334402 | 12.66819
191138312.5 | 0.01983232 | 138.20091 | 0.168681 | -9.683854 | 0.3431761 | -170.6882
191263125 | 0.06759156 | -104.77764 | 0.1978926 | -94.84825 | 0.3380653 | -14.90884
191387937.5 | 0.05239877 | 175.40758 | 0.1698086 | -95.52333 | 0.3520489 | -123.0537
191512750 | 0.05720756 | -154.78085 | 0.1973905 | 153.6926 | 0.3247902 | -91.14437
191637562.5 | 0.01665123 | 174.89899 | 0.1818652 | 0.3043737 | 0.3329973 | -0.1930532
191762375 | 0.05607153 | -61.5336 | 0.2117601 | -80.11931 | 0.3292703 | 87.67608
191887187.5 | 0.02008945 | -55.13498 | 0.1746655 | -65.37816 | 0.359254 | 175.1634
192012000 | 0.02898504 | 36.17685 | 0.197029 | -38.47863 | 0.3299523 | -7.112368
192136812.5 | 0.0371749 | -147.77025 | 0.2044736 | -137.7277 | 0.345132 | -174.1996
192261625 | 0.05006333 | -69.26601 | 0.1873174 | -61.69857 | 0.3680966 | -56.76118
192386437.5 | 0.02575122 | 41.03938 | 0.2206557 | -44.32767 | 0.3475494 | 118.3373
192511250 | 0.02099894 | -25.03335 | 0.2038719 | 29.75209 | 0.3373325 | -118.8227
192636062.5 | 0.01918492 | 45.00915 | 0.2042087 | -10.30065 | 0.3308144 | -83.2775
192760875 | 0.009241955 | -27.9575 | 0.1887312 | -163.5536 | 0.3733767 | 87.0309
192885687.5 | 0.02918365 | -124.39335 | 0.1831746 | -125.0986 | 0.3384924 | 31.44526
193010500 | 0.04221787 | -73.96762 | 0.1870341 | -129.5913 | 0.3443212 | 57.68785
193135312.5 | 0.02976927 | 39.24337 | 0.1915826 | 76.20688 | 0.3575717 | -128.9923
193260125 | 0.009679849 | 171.8434 | 0.1677861 | 29.32028 | 0.3462267 | -109.2361
193384937.5 | 0.02032904 | -162.72757 | 0.1881823 | -87.03061 | 0.3648197 | 91.43021
193509750 | 0.002889388 | -22.02997 | 0.1646961 | 137.2265 | 0.3719473 | -42.63639
193634562.5 | 0.04481392 | -42.08853 | 0.2061577 | -37.9194 | 0.3246408 | -67.43996
193759375 | 0.02227029 | -63.17867 | 0.1781993 | -146.2159 | 0.3411264 | 35.26336
193884187.5 | 0.03096039 | 95.17519 | 0.1687943 | 12.0043 | 0.3516853 | 133.9146
194009000 | 0.01773207 | 122.74644 | 0.1987131 | -34.50567 | 0.3417059 | 101.5099
194133812.5 | 0.02188235 | 91.12748 | 0.19836 | 42.25445 | 0.344161 | -76.02323
194258625 | 0.04611995 | -114.53389 | 0.2014776 | 120.0564 | 0.362301 | -175.0675
194383437.5 | 0.01427519 | 66.28757 | 0.2083935 | -19.55437 | 0.329123 | -128.0143
194508250 | 0.03655489 | -58.50608 | 0.1706381 | -125.3426 | 0.3254232 | -63.14658
194633062.5 | 0.01867158 | 77.33797 | 0.1812549 | 104.4733 | 0.3575183 | -25.22216
194757875 | 0.05721946 | -70.86805 | 0.211395 | -90.67113 | 0.3421619 | 84.56536
194882687.5 | 0.05563896 | 162.11234 | 0.2001837 | 147.1163 | 0.3539423 | -58.61204
195007500 | 0.04645679 | -74.02961 | 0.1867784 | 168.6574 | 0.3524928 | -105.8456
195132312.5 | 0.0269269 | 98.82127 | 0.168955 | 69.22309 | 0.3442872 | -105.3506
195257125 | 0.01672151 | 126.06308 | 0.1846774 | 149.2761 | 0.3656965 | -147.9971
195381937.5 | 0.0464202 | 104.47548 | 0.1761485 | 91.90829 | 0.3531051 | -150.4359
195506750 | 0.01339441 | 128.15189 | 0.1713773 | 122.7993 | 0.3301639 | 5.752552
195631562.5 | 0.02097304 | 65.42146 | 0.1653398 | 68.94622 | 0.3408719 | -68.19732
195756375 | 0.01307607 | 74.44737 | 0.1704575 | -70.79327 | 0.3641493 | 71.59807
195881187.5 | 0.04574168 | -87.93492 | 0.1892166 | -25.76047 | 0.3609398 | -42.28648
196006000 | 0.03478468 | 175.81278 | 0.2030926 | 170.2482 | 0.3495142 | 145.0009
196130812.5 | 0.009662275 | 135.86149 | 0.1728339 | -135.2463 | 0.3379162 | 77.95546
196255625 | 0.03946595 | 51.35831 | 0.1865685 | 74.76111 | 0.3653588 | -106.6307
196380437.5 | 0.02102785 | -63.4523 | 0.1879853 | 105.4194 | 0.3449783 | -129.9068
196505250 | 0.02280648 | 150.69301 | 0.1883068 | -10.90179 | 0.3456125 | -48.62104
196630062.5 | 0.01167942 | -75.6866 | 0.2055937 | -111.3145 | 0.3414737 | 173.2208
196754875 | 0.0155809 | 60.25831 | 0.1792083 | -174.78 | 0.3385572 | -176.9729
196879687.5 | 0.0206197 | 125.36337 | 0.1917982 | 34.55217 | 0.3517086 | -70.68084
197004500 | 0.05225921 | 31.71448 | 0.2134825 | 77.34292 | 0.3252767 | -23.79062
197129312.5 | 0.03641295 | 41.06519 | 0.1732477 | -126.3079 | 0.3487213 | -150.4967
197254125 | 0.03542916 | 108.75446 | 0.1985034 | 115.7699 | 0.3397969 | 19.76109
197378937.5 | 0.04609028 | -38.98712 | 0.1787814 | -53.70645 | 0.3493412 | 91.48001
197503750 | 0.02165807 | -130.25366 | 0.1909434 | -169.2694 | 0.3493816 | -154.7044
197628562.5 | 0.03111149 | 55.86515 | 0.1884254 | -0.9299847 | 0.3446601 | 52.74599
197753375 | 0.01027229 | 167.79819 | 0.189956 | 108.9146 | 0.3294995 | -73.20105
197878187.5 | 0.0261736 | 154.22801 | 0.1787587 | -24.41788 | 0.3433278 | 174.0945
198003000 | 0.02065777 | 10.60472 | 0.1810234 | 72.71047 | 0.3329048 | -129.1542
198127812.5 | 0.03173572 | -137.5558 | 0.2018708 | -121.6341 | 0.3319168 | 14.02755
198252625 | 0.02095653 | -46.43 | 0.171244 | -67.89987 | 0.3506014 | -100.1422
198377437.5 | 0.02161302 | 80.77867 | 0.1911074 | 93.73562 | 0.3394474 | -26.18322
198502250 | 0.0558054 | 15.17135 | 0.1961135 | -7.280628 | 0.3541542 | 90.42411
198627062.5 | 0.03393631 | 128.60673 | 0.2012159 | 146.6929 | 0.3688907 | -142.3705
198751875 | 0.01699929 | -80.33499 | 0.182319 | -45.16358 | 0.3260281 | 106.0785
198876687.5 | 0.0108885 | 76.67439 | 0.1675298 | 110.1844 | 0.3443586 | -134.2155
199001500 | 0.0235507 | -70.84141 | 0.1709441 | -73.74308 | 0.3299635 | 117.7245
199126312.5 | 0.03564872 | 32.15363 | 0.1789949 | -61.64406 | 0.3418843 | -113.5401
199251125 | 0.01066691 | 84.32021 | 0.1855768 | 107.8362 | 0.3664587 | -150.829
199375937.5 | 0.01829401 | -20.48729 | 0.1684349 | -135.7443 | 0.3507404 | -38.26736
199500750 | 0.009877233 | 16.98763 | 0.1889083 | 72.31874 | 0.3355328 | -159.156
199625562.5 | 0.02123763 | -98.06104 | 0.1747082 | 65.08905 | 0.3320505 | 78.2599
199750375 | 0.01596172 | 52.35133 | 0.1936281 | 81.68954 | 0.3526345 | 77.65672
199875187.5 | 0.01827885 | 145.47852 | 0.1831484 | 139.9584 | 0.3305747 | 32.6211
200000000 | 0.01406433 | 116.75613 | 0.1680023 | 68.7003 | 0.3360711 | 42.13757