## Fig 2 Reflection spectra
Reflection spectra for angle of incidence +30 degrees
| Fig 2a, top |  | Fig 2a, bottom |  | Fig 2b
Freq (GHz) | R+- (%) | R-+ (%) | arg(r+-) | arg(r-+) | R++ (%) | R-- (%)
8.001875 | 81.42357 | 75.17857 | 171.5501 | 164.6513 | 9.071403 | 9.158545
8.0125 | 81.13298 | 74.81937 | 171.2772 | 164.3449 | 9.319826 | 9.378383
8.023125 | 80.62199 | 74.33239 | 171.0305 | 164.085 | 9.589889 | 9.622316
8.03375 | 80.08898 | 73.93378 | 170.8851 | 163.9107 | 9.790036 | 9.812227
8.044375 | 79.70781 | 73.70267 | 170.773 | 163.715 | 9.931932 | 9.958994
8.055 | 79.45607 | 73.48449 | 170.5693 | 163.4068 | 10.10466 | 10.1535
8.065625 | 79.05127 | 73.06871 | 170.2426 | 163.0018 | 10.39244 | 10.47491
8.07625 | 78.32619 | 72.45354 | 169.9078 | 162.6142 | 10.74318 | 10.86251
8.086875 | 77.51464 | 71.89847 | 169.7446 | 162.3551 | 11.01086 | 11.16664
8.0975 | 77.03191 | 71.62317 | 169.7258 | 162.1679 | 11.13085 | 11.31674
8.108125 | 76.89447 | 71.5112 | 169.6445 | 161.895 | 11.24365 | 11.43833
8.11875 | 76.75881 | 71.32022 | 169.4446 | 161.5302 | 11.46475 | 11.64616
8.129375 | 76.29444 | 70.88302 | 169.2307 | 161.1799 | 11.78199 | 11.94361
8.14 | 75.62666 | 70.33954 | 169.1795 | 160.9652 | 12.0389 | 12.1985
8.150625 | 75.18974 | 69.96407 | 169.2752 | 160.8432 | 12.12969 | 12.32216
8.16125 | 75.12366 | 69.76926 | 169.3313 | 160.671 | 12.1446 | 12.41118
8.171875 | 75.05883 | 69.50373 | 169.2033 | 160.3658 | 12.26048 | 12.62533
8.1825 | 74.62317 | 68.99861 | 169.0087 | 160.0293 | 12.49775 | 12.95416
8.193125 | 73.93533 | 68.38969 | 168.9786 | 159.8126 | 12.70274 | 13.21383
8.20375 | 73.43602 | 67.91194 | 169.1465 | 159.7154 | 12.762 | 13.2957
8.214375 | 73.45681 | 67.66771 | 169.3463 | 159.6235 | 12.71479 | 13.26057
8.225 | 73.68572 | 67.46748 | 169.3809 | 159.4468 | 12.73467 | 13.28265
8.235625 | 73.60465 | 67.09764 | 169.2901 | 159.2158 | 12.90509 | 13.44487
8.24625 | 73.15554 | 66.55243 | 169.2991 | 159.0468 | 13.09367 | 13.62999
8.256875 | 72.75851 | 65.98003 | 169.4559 | 158.9463 | 13.16941 | 13.7232
8.2675 | 72.69313 | 65.48881 | 169.6136 | 158.8548 | 13.13138 | 13.73855
8.278125 | 72.74112 | 65.06034 | 169.6164 | 158.694 | 13.11403 | 13.7844
8.28875 | 72.50759 | 64.55394 | 169.5418 | 158.4791 | 13.19718 | 13.90209
8.299375 | 72.01737 | 63.92146 | 169.5507 | 158.276 | 13.33013 | 14.01066
8.31 | 71.64363 | 63.24408 | 169.7145 | 158.1509 | 13.38006 | 13.99991
8.320625 | 71.65155 | 62.64609 | 169.9072 | 158.0889 | 13.33365 | 13.89383
8.33125 | 71.77326 | 62.12111 | 169.9769 | 158.022 | 13.30622 | 13.82546
8.341875 | 71.71227 | 61.60586 | 169.9564 | 157.9317 | 13.36162 | 13.83913
8.3525 | 71.37823 | 61.04899 | 169.9774 | 157.8361 | 13.46088 | 13.89128
8.363125 | 71.04918 | 60.4637 | 170.0708 | 157.7279 | 13.52037 | 13.9128
8.37375 | 70.88089 | 59.83498 | 170.1607 | 157.6118 | 13.51642 | 13.90512
8.384375 | 70.75747 | 59.20325 | 170.1717 | 157.4911 | 13.50376 | 13.91591
8.395 | 70.4367 | 58.57299 | 170.1449 | 157.376 | 13.5302 | 13.9593
8.405625 | 69.98878 | 57.98883 | 170.1806 | 157.2474 | 13.59042 | 13.99727
8.41625 | 69.65877 | 57.3887 | 170.2736 | 157.0738 | 13.66651 | 14.02662
8.426875 | 69.5243 | 56.71308 | 170.3302 | 156.8937 | 13.74627 | 14.06567
8.4375 | 69.3331 | 55.97524 | 170.2937 | 156.7475 | 13.86259 | 14.17248
8.448125 | 68.93273 | 55.31659 | 170.2446 | 156.634 | 14.00836 | 14.31885
8.45875 | 68.41343 | 54.77207 | 170.2684 | 156.4868 | 14.16134 | 14.46685
8.469375 | 68.03267 | 54.20941 | 170.325 | 156.2273 | 14.31548 | 14.61369
8.48 | 67.80699 | 53.49685 | 170.3288 | 155.9016 | 14.46713 | 14.77507
8.490625 | 67.50753 | 52.63917 | 170.2491 | 155.6033 | 14.63736 | 14.96126
8.50125 | 66.96848 | 51.75973 | 170.1847 | 155.3717 | 14.82601 | 15.16024
8.511875 | 66.41562 | 50.97817 | 170.2129 | 155.1389 | 15.01684 | 15.34374
8.5225 | 66.06114 | 50.20172 | 170.274 | 154.8382 | 15.20616 | 15.52043
8.533125 | 65.87103 | 49.30445 | 170.26 | 154.5055 | 15.42125 | 15.72302
8.54375 | 65.55796 | 48.31709 | 170.1806 | 154.2485 | 15.6621 | 15.95412
8.554375 | 65.0343 | 47.38449 | 170.1596 | 154.0955 | 15.89175 | 16.18202
8.565 | 64.49217 | 46.55679 | 170.2481 | 153.9499 | 16.09185 | 16.39262
8.575625 | 64.23458 | 45.80329 | 170.3741 | 153.7207 | 16.23556 | 16.54869
8.58625 | 64.16558 | 44.95078 | 170.3904 | 153.4183 | 16.38245 | 16.69843
8.596875 | 63.90338 | 43.93013 | 170.2872 | 153.1343 | 16.58495 | 16.89926
8.6075 | 63.33762 | 42.85897 | 170.2161 | 152.9419 | 16.81044 | 17.13029
8.618125 | 62.68147 | 41.87014 | 170.2807 | 152.8106 | 17.00367 | 17.32987
8.62875 | 62.26028 | 40.98116 | 170.3986 | 152.6272 | 17.16444 | 17.50749
8.639375 | 62.08968 | 40.09092 | 170.4461 | 152.3763 | 17.32986 | 17.69343
8.65 | 61.78956 | 39.0911 | 170.4136 | 152.1677 | 17.53775 | 17.92083
8.660625 | 61.19024 | 38.05135 | 170.4151 | 152.0712 | 17.77901 | 18.17472
8.67125 | 60.53937 | 37.15175 | 170.5695 | 152.0382 | 17.96387 | 18.37634
8.681875 | 60.16643 | 36.35973 | 170.7756 | 151.9018 | 18.06404 | 18.51415
8.6925 | 59.95391 | 35.47351 | 170.8602 | 151.6471 | 18.15373 | 18.63833
8.703125 | 59.52895 | 34.45381 | 170.8324 | 151.4037 | 18.31555 | 18.8075
8.71375 | 58.71992 | 33.38105 | 170.8758 | 151.257 | 18.56245 | 19.04768
8.724375 | 57.82999 | 32.38892 | 171.1387 | 151.1617 | 18.84092 | 19.31459
8.735 | 57.34781 | 31.48498 | 171.5344 | 150.9758 | 19.04788 | 19.50994
8.745625 | 57.2573 | 30.5433 | 171.8729 | 150.7141 | 19.16526 | 19.61472
8.75625 | 57.16457 | 29.50501 | 172.0595 | 150.4916 | 19.28702 | 19.72762
8.766875 | 56.81365 | 28.43478 | 172.2488 | 150.3937 | 19.41679 | 19.85318
8.7775 | 56.35999 | 27.4098 | 172.5668 | 150.3555 | 19.50922 | 19.94328
8.788125 | 56.11723 | 26.42019 | 172.9557 | 150.2637 | 19.52999 | 19.95241
8.79875 | 56.15196 | 25.39025 | 173.2621 | 150.0816 | 19.49979 | 19.90451
8.809375 | 56.11603 | 24.25564 | 173.4285 | 149.9232 | 19.49642 | 19.90267
8.82 | 55.76452 | 23.05036 | 173.602 | 149.9259 | 19.5702 | 19.95884
8.830625 | 55.30596 | 21.90476 | 173.9389 | 150.0519 | 19.64996 | 20.00666
8.84125 | 55.16284 | 20.81864 | 174.3935 | 150.1202 | 19.65097 | 19.99375
8.851875 | 55.3404 | 19.68673 | 174.7613 | 150.151 | 19.5625 | 19.92649
8.8625 | 55.46559 | 18.46345 | 174.9536 | 150.3811 | 19.43267 | 19.8469
8.873125 | 55.2231 | 17.25193 | 175.1239 | 150.9203 | 19.33775 | 19.80301
8.88375 | 54.78995 | 16.14499 | 175.4216 | 151.5625 | 19.30772 | 19.81453
8.894375 | 54.52363 | 15.0815 | 175.8388 | 152.1189 | 19.26723 | 19.81312
8.905 | 54.48438 | 13.98169 | 176.2379 | 152.7865 | 19.20687 | 19.77716
8.915625 | 54.41123 | 12.86884 | 176.558 | 153.8718 | 19.17832 | 19.73505
8.92625 | 54.19315 | 11.81044 | 176.8731 | 155.2879 | 19.19477 | 19.71555
8.936875 | 53.90183 | 10.84431 | 177.3103 | 156.8565 | 19.22325 | 19.71164
8.9475 | 53.83492 | 9.928293 | 177.8653 | 158.5843 | 19.21062 | 19.65406
8.958125 | 54.08326 | 9.046607 | 178.3914 | 160.812 | 19.12136 | 19.54885
8.96875 | 54.4565 | 8.224345 | 178.8072 | 163.6623 | 18.98705 | 19.42676
8.979375 | 54.65643 | 7.509955 | 179.1469 | 166.9221 | 18.85104 | 19.30514
8.99 | 54.75695 | 6.932218 | 179.5564 | 170.4491 | 18.72159 | 19.16067
9.000625 | 55.01496 | 6.454241 | 180.0806 | 174.2034 | 18.54326 | 18.95407
9.01125 | 55.63553 | 6.031285 | 180.596 | 178.4232 | 18.30901 | 18.68233
9.021875 | 56.36729 | 5.737178 | 180.9781 | 183.0632 | 18.02136 | 18.34146
9.0325 | 57.00511 | 5.644117 | 181.2991 | 187.8696 | 17.71942 | 17.96827
9.043125 | 57.58912 | 5.719935 | 181.6613 | 192.6114 | 17.39651 | 17.5799
9.05375 | 58.38734 | 5.897145 | 182.0753 | 197.2351 | 17.00442 | 17.16777
9.064375 | 59.48502 | 6.217183 | 182.4653 | 201.9255 | 16.52089 | 16.72138
9.075 | 60.71852 | 6.779454 | 182.7361 | 206.6094 | 15.96272 | 16.21747
9.085625 | 61.85109 | 7.60023 | 182.8956 | 210.9852 | 15.38254 | 15.68386
9.09625 | 62.88971 | 8.560188 | 183.0839 | 214.745 | 14.80508 | 15.12176
9.106875 | 64.06135 | 9.607132 | 183.3374 | 217.9737 | 14.19866 | 14.51397
9.1175 | 65.62142 | 10.87255 | 183.5578 | 221.0026 | 13.52942 | 13.83496
9.128125 | 67.3582 | 12.462 | 183.6277 | 223.7038 | 12.7974 | 13.09248
9.13875 | 68.97066 | 14.30416 | 183.5398 | 225.7737 | 12.06388 | 12.33175
9.149375 | 70.29764 | 16.19569 | 183.4259 | 227.0668 | 11.33432 | 11.57158
9.16 | 71.80059 | 18.12541 | 183.3945 | 228.0202 | 10.59602 | 10.81634
9.170625 | 73.65041 | 20.33062 | 183.3346 | 228.9286 | 9.825555 | 10.05221
9.18125 | 75.53422 | 22.93435 | 183.0959 | 229.5394 | 9.032369 | 9.271971
9.191875 | 77.06225 | 25.67235 | 182.739 | 229.5808 | 8.253692 | 8.501174
9.2025 | 78.34061 | 28.24492 | 182.4361 | 229.1994 | 7.509775 | 7.741112
9.213125 | 79.86072 | 30.81103 | 182.1866 | 228.8121 | 6.789311 | 6.985123
9.22375 | 81.7316 | 33.71761 | 181.8402 | 228.5136 | 6.070458 | 6.230076
9.234375 | 83.35948 | 36.98136 | 181.3075 | 227.9954 | 5.358416 | 5.491647
9.245 | 84.4325 | 40.17974 | 180.7102 | 227.1006 | 4.692019 | 4.796412
9.255625 | 85.26855 | 43.0718 | 180.218 | 226.0244 | 4.086218 | 4.158779
9.26625 | 86.44988 | 45.91523 | 179.8141 | 225.0824 | 3.536937 | 3.577136
9.276875 | 87.8104 | 49.05985 | 179.319 | 224.2554 | 3.016158 | 3.042514
9.2875 | 88.86114 | 52.46729 | 178.6901 | 223.2799 | 2.519118 | 2.556494
9.298125 | 89.39111 | 55.59207 | 178.0745 | 222.0103 | 2.065434 | 2.124406
9.30875 | 89.78771 | 58.2234 | 177.5659 | 220.6704 | 1.668235 | 1.734028
9.319375 | 90.5722 | 60.68656 | 177.1023 | 219.5537 | 1.33136 | 1.388384
9.33 | 91.51576 | 63.46951 | 176.5133 | 218.5833 | 1.039159 | 1.083731
9.340625 | 91.97779 | 66.48305 | 175.7874 | 217.4414 | 0.7883332 | 0.8233913
9.35125 | 91.84804 | 69.12415 | 175.0834 | 216.0556 | 0.5918825 | 0.6250236
9.361875 | 91.6286 | 71.17023 | 174.5527 | 214.689 | 0.456837 | 0.4884778
9.3725 | 91.9064 | 73.04138 | 174.0884 | 213.5697 | 0.3757506 | 0.4034376
9.383125 | 92.38102 | 75.28982 | 173.4789 | 212.565 | 0.3253064 | 0.3578622
9.39375 | 92.41395 | 77.63777 | 172.7531 | 211.4062 | 0.3080669 | 0.350344
9.404375 | 91.764 | 79.47184 | 172.0522 | 210.0653 | 0.3325121 | 0.3871641
9.415 | 91.07045 | 80.69007 | 171.5146 | 208.8049 | 0.4049433 | 0.4724076
9.425625 | 90.87918 | 81.73069 | 171.0567 | 207.8028 | 0.5154004 | 0.5997967
9.43625 | 90.8288 | 83.19824 | 170.429 | 206.8918 | 0.6492484 | 0.7623834
9.446875 | 90.27142 | 84.88935 | 169.6598 | 205.8147 | 0.8124568 | 0.960445
9.4575 | 89.07924 | 86.13311 | 168.9643 | 204.5417 | 1.018784 | 1.199475
9.468125 | 87.96158 | 86.67332 | 168.476 | 203.3264 | 1.27017 | 1.476906
9.47875 | 87.45653 | 87.07246 | 168.0056 | 202.3519 | 1.552754 | 1.772502
9.489375 | 87.11829 | 87.8455 | 167.394 | 201.4966 | 1.856959 | 2.072442
9.5 | 86.15182 | 88.78707 | 166.6568 | 200.4739 | 2.190892 | 2.398824
9.510625 | 84.63787 | 89.23411 | 166.0115 | 199.2933 | 2.549891 | 2.766958
9.52125 | 83.36052 | 88.99801 | 165.5588 | 198.227 | 2.944948 | 3.19129
9.531875 | 82.53529 | 88.74048 | 165.0991 | 197.3923 | 3.359595 | 3.650691
9.5425 | 81.71458 | 88.97314 | 164.508 | 196.629 | 3.774408 | 4.119444
9.553125 | 80.46667 | 89.34488 | 163.8835 | 195.7118 | 4.188091 | 4.597141
9.56375 | 78.97756 | 89.26697 | 163.3253 | 194.6508 | 4.625615 | 5.095057
9.574375 | 77.66074 | 88.66184 | 162.8533 | 193.659 | 5.119903 | 5.614825
9.585 | 76.60738 | 87.92944 | 162.3832 | 192.8677 | 5.64008 | 6.131012
9.595625 | 75.54392 | 87.53566 | 161.8682 | 192.1956 | 6.144426 | 6.613301
9.60625 | 74.19364 | 87.321 | 161.3364 | 191.4366 | 6.625398 | 7.069708
9.616875 | 72.67915 | 86.81901 | 160.8762 | 190.6008 | 7.10733 | 7.558478
9.6275 | 71.21411 | 85.96912 | 160.5 | 189.8177 | 7.602237 | 8.104245
9.638125 | 69.99059 | 85.04832 | 160.1625 | 189.2046 | 8.092313 | 8.654801
9.64875 | 68.85418 | 84.44485 | 159.8004 | 188.6954 | 8.558247 | 9.158662
9.659375 | 67.51918 | 84.00917 | 159.3967 | 188.0859 | 9.006046 | 9.629361
9.67 | 66.02279 | 83.38275 | 159.0128 | 187.3635 | 9.475513 | 10.10485
9.680625 | 64.61693 | 82.38646 | 158.702 | 186.679 | 9.983535 | 10.60084
9.69125 | 63.42109 | 81.28079 | 158.4105 | 186.1558 | 10.4929 | 11.08378
9.701875 | 62.2171 | 80.48106 | 158.0976 | 185.7327 | 10.95813 | 11.51993
9.7125 | 60.84766 | 79.87937 | 157.811 | 185.2768 | 11.36643 | 11.92179
9.723125 | 59.41939 | 79.17372 | 157.5985 | 184.7391 | 11.7606 | 12.33847
9.73375 | 58.1174 | 78.17316 | 157.4423 | 184.2207 | 12.16831 | 12.80183
9.744375 | 56.99879 | 77.14807 | 157.2787 | 183.8413 | 12.57029 | 13.27796
9.755 | 55.81505 | 76.33353 | 157.0878 | 183.5128 | 12.95585 | 13.71702
9.765625 | 54.48854 | 75.60675 | 156.9007 | 183.09 | 13.3335 | 14.0982
9.77625 | 53.18324 | 74.72147 | 156.7596 | 182.6094 | 13.73619 | 14.48262
9.786875 | 51.99642 | 73.59448 | 156.6323 | 182.1736 | 14.15428 | 14.90196
9.7975 | 50.86907 | 72.54202 | 156.493 | 181.8486 | 14.55952 | 15.30538
9.808125 | 49.67179 | 71.64398 | 156.3798 | 181.5699 | 14.90664 | 15.65512
9.81875 | 48.44756 | 70.76799 | 156.3381 | 181.2554 | 15.20868 | 15.9699
9.829375 | 47.30056 | 69.81353 | 156.3415 | 180.9254 | 15.51325 | 16.28888
9.84 | 46.25054 | 68.80484 | 156.3267 | 180.6467 | 15.8414 | 16.63284
9.850625 | 45.20771 | 67.81935 | 156.2932 | 180.4113 | 16.17939 | 16.98651
9.86125 | 44.08921 | 66.87609 | 156.2646 | 180.167 | 16.49289 | 17.32326
9.871875 | 42.95563 | 65.90659 | 156.2692 | 179.8802 | 16.80733 | 17.63697
9.8825 | 41.87752 | 64.86453 | 156.2875 | 179.6122 | 17.14671 | 17.95887
9.893125 | 40.8441 | 63.81614 | 156.2827 | 179.382 | 17.49194 | 18.28674
9.90375 | 39.8277 | 62.81117 | 156.2961 | 179.2166 | 17.81046 | 18.61628
9.914375 | 38.79461 | 61.87559 | 156.3605 | 179.0785 | 18.06412 | 18.91424
9.925 | 37.76656 | 60.99342 | 156.4903 | 178.9303 | 18.30105 | 19.18466
9.935625 | 36.8049 | 60.09721 | 156.6434 | 178.7939 | 18.5469 | 19.44511
9.94625 | 35.90866 | 59.19512 | 156.7862 | 178.6802 | 18.81954 | 19.71497
9.956875 | 35.00491 | 58.31921 | 156.935 | 178.5903 | 19.10228 | 19.98693
9.9675 | 34.05584 | 57.47076 | 157.1 | 178.4809 | 19.36614 | 20.23427
9.978125 | 33.11151 | 56.54172 | 157.3362 | 178.368 | 19.62961 | 20.46847
9.98875 | 32.24251 | 55.57541 | 157.5939 | 178.2988 | 19.90183 | 20.69057
9.999375 | 31.46452 | 54.697 | 157.8494 | 178.2963 | 20.17971 | 20.91347
10.01 | 30.70134 | 53.92901 | 158.109 | 178.3355 | 20.43689 | 21.10862
10.020625 | 29.90504 | 53.21023 | 158.4131 | 178.3369 | 20.62769 | 21.26587
10.03125 | 29.13765 | 52.4599 | 158.7761 | 178.3332 | 20.80526 | 21.40856
10.041875 | 28.44401 | 51.68224 | 159.1652 | 178.3465 | 21.01383 | 21.5511
10.0525 | 27.80607 | 50.91763 | 159.553 | 178.3829 | 21.25383 | 21.67645
10.063125 | 27.15417 | 50.15157 | 159.9304 | 178.4296 | 21.48208 | 21.79317
10.07375 | 26.47673 | 49.3288 | 160.3517 | 178.4886 | 21.67725 | 21.92795
10.084375 | 25.82377 | 48.47052 | 160.8162 | 178.584 | 21.86733 | 22.09551
10.095 | 25.21926 | 47.65926 | 161.2602 | 178.7127 | 22.072 | 22.29741
10.105625 | 24.63485 | 46.90539 | 161.6847 | 178.8568 | 22.29515 | 22.52715
10.11625 | 24.00745 | 46.15112 | 162.1517 | 179.0288 | 22.50974 | 22.7604
10.126875 | 23.38583 | 45.44929 | 162.6405 | 179.1786 | 22.69116 | 22.97411
10.1375 | 22.78367 | 44.72441 | 163.1744 | 179.3619 | 22.86478 | 23.18631
10.148125 | 22.20675 | 44.04472 | 163.7105 | 179.5323 | 23.05484 | 23.44344
10.15875 | 21.62522 | 43.33192 | 164.2816 | 179.7166 | 23.29024 | 23.71901
10.169375 | 21.04686 | 42.57894 | 164.9414 | 179.9399 | 23.51567 | 23.97535
10.18 | 20.50261 | 41.82927 | 165.6816 | 180.2629 | 23.70567 | 24.21852
10.190625 | 19.98528 | 41.21101 | 166.3952 | 180.6084 | 23.89438 | 24.5007
10.20125 | 19.47561 | 40.69937 | 167.095 | 180.8966 | 24.10443 | 24.80643
10.211875 | 18.94105 | 40.13639 | 167.8377 | 181.1211 | 24.34397 | 25.09805
10.2225 | 18.42498 | 39.50389 | 168.6897 | 181.395 | 24.56781 | 25.33048
10.233125 | 17.96245 | 38.89724 | 169.601 | 181.7534 | 24.75233 | 25.50026
10.24375 | 17.53726 | 38.40598 | 170.5766 | 182.1867 | 24.92558 | 25.64086
10.254375 | 17.16261 | 38.06644 | 171.5427 | 182.5135 | 25.10754 | 25.78646
10.265 | 16.78959 | 37.60563 | 172.5897 | 182.7972 | 25.28893 | 25.94615
10.275625 | 16.4501 | 37.03037 | 173.7048 | 183.1174 | 25.44297 | 26.05679
10.28625 | 16.1735 | 36.46927 | 174.8962 | 183.6031 | 25.57089 | 26.12495
10.296875 | 15.95742 | 36.11097 | 176.0603 | 184.1209 | 25.70264 | 26.20497
10.3075 | 15.77402 | 35.87218 | 177.1763 | 184.5418 | 25.83723 | 26.31425
10.318125 | 15.58751 | 35.58776 | 178.2438 | 184.8187 | 25.94828 | 26.41146
10.32875 | 15.39871 | 35.11449 | 179.3915 | 185.1402 | 25.99932 | 26.43545
10.339375 | 15.25299 | 34.61462 | 180.6278 | 185.6386 | 26.01147 | 26.39804
10.35 | 15.20218 | 34.35672 | 181.8844 | 186.2413 | 26.03721 | 26.36747
10.360625 | 15.19771 | 34.26141 | 183.0766 | 186.7392 | 26.07363 | 26.36868
10.37125 | 15.21549 | 34.12132 | 184.2519 | 187.1318 | 26.0913 | 26.37011
10.381875 | 15.26687 | 33.85555 | 185.3967 | 187.5103 | 26.05698 | 26.34034
10.3925 | 15.35047 | 33.5541 | 186.5356 | 188.039 | 25.97975 | 26.26297
10.403125 | 15.47113 | 33.43259 | 187.6384 | 188.6546 | 25.91402 | 26.18397
10.41375 | 15.62614 | 33.49443 | 188.6745 | 189.176 | 25.87228 | 26.14559
10.424375 | 15.77535 | 33.50841 | 189.6562 | 189.5446 | 25.79304 | 26.08388
10.435 | 15.93156 | 33.37497 | 190.6342 | 189.9127 | 25.65375 | 25.96448
10.445625 | 16.10648 | 33.21318 | 191.6048 | 190.3871 | 25.49413 | 25.80244
10.45625 | 16.31461 | 33.1599 | 192.5817 | 190.957 | 25.35648 | 25.64085
10.466875 | 16.55841 | 33.23455 | 193.5162 | 191.4812 | 25.24811 | 25.5054
10.4775 | 16.83298 | 33.31946 | 194.3809 | 191.9069 | 25.13099 | 25.38718
10.488125 | 17.10824 | 33.30438 | 195.1821 | 192.3098 | 24.95179 | 25.23788
10.49875 | 17.38666 | 33.26437 | 195.9548 | 192.798 | 24.73974 | 25.0622
10.509375 | 17.67594 | 33.32146 | 196.7065 | 193.3347 | 24.55378 | 24.89532
10.52 | 17.97563 | 33.47556 | 197.4296 | 193.8321 | 24.40325 | 24.7428
10.530625 | 18.28125 | 33.64392 | 198.0963 | 194.2408 | 24.25291 | 24.59391
10.54125 | 18.57517 | 33.74572 | 198.7327 | 194.6167 | 24.06168 | 24.41596
10.551875 | 18.85939 | 33.81169 | 199.3651 | 195.036 | 23.85095 | 24.21296
10.5625 | 19.15757 | 33.9381 | 199.9988 | 195.493 | 23.66386 | 24.02267
10.573125 | 19.47501 | 34.12106 | 200.6157 | 195.9244 | 23.50744 | 23.84408
10.58375 | 19.79813 | 34.28937 | 201.2013 | 196.3129 | 23.3516 | 23.66258
10.594375 | 20.12166 | 34.42293 | 201.7636 | 196.7013 | 23.17802 | 23.47097
10.605 | 20.45099 | 34.57321 | 202.3163 | 197.1287 | 23.01174 | 23.2892
10.615625 | 20.7959 | 34.80132 | 202.8615 | 197.5593 | 22.88736 | 23.13684
10.62625 | 21.15159 | 35.0794 | 203.3722 | 197.9267 | 22.80045 | 23.00028
10.636875 | 21.50057 | 35.32168 | 203.8457 | 198.2279 | 22.71482 | 22.84779
10.6475 | 21.8279 | 35.49326 | 204.315 | 198.5176 | 22.60247 | 22.674
10.658125 | 22.16112 | 35.6465 | 204.817 | 198.8544 | 22.47889 | 22.5063
10.66875 | 22.52925 | 35.84525 | 205.339 | 199.2144 | 22.37953 | 22.36142
10.679375 | 22.93906 | 36.07839 | 205.823 | 199.5439 | 22.29828 | 22.21645
10.69 | 23.35133 | 36.27697 | 206.2642 | 199.8513 | 22.18855 | 22.03157
10.700625 | 23.74773 | 36.43531 | 206.69 | 200.1909 | 22.05187 | 21.82232
10.71125 | 24.16275 | 36.66076 | 207.1381 | 200.5867 | 21.9507 | 21.67018
10.721875 | 24.61812 | 36.99811 | 207.5859 | 200.97 | 21.90426 | 21.59436
10.7325 | 25.1024 | 37.3748 | 207.9906 | 201.2684 | 21.86562 | 21.54273
10.743125 | 25.60411 | 37.70457 | 208.356 | 201.4996 | 21.7677 | 21.44667
10.75375 | 26.10915 | 37.96801 | 208.7021 | 201.7388 | 21.60296 | 21.29504
10.764375 | 26.63964 | 38.24494 | 209.0612 | 202.0376 | 21.4304 | 21.14797
10.775 | 27.21519 | 38.6156 | 209.4189 | 202.3485 | 21.31812 | 21.07269
10.785625 | 27.84052 | 39.03334 | 209.731 | 202.6131 | 21.21312 | 21.00467
10.79625 | 28.47951 | 39.43002 | 209.9732 | 202.8381 | 21.04633 | 20.86061
10.806875 | 29.08382 | 39.79396 | 210.1715 | 203.0754 | 20.82551 | 20.65243
10.8175 | 29.65201 | 40.18901 | 210.3974 | 203.3596 | 20.63798 | 20.4795
10.828125 | 30.23092 | 40.67471 | 210.652 | 203.6431 | 20.56411 | 20.42992
10.83875 | 30.85877 | 41.21322 | 210.8853 | 203.8474 | 20.56166 | 20.44713
10.849375 | 31.51827 | 41.69616 | 211.0548 | 203.9769 | 20.46702 | 20.35348
10.86 | 32.1737 | 42.10947 | 211.1742 | 204.0983 | 20.24153 | 20.10709
10.870625 | 32.79113 | 42.4963 | 211.2891 | 204.2666 | 20.00885 | 19.83901
10.88125 | 33.387 | 42.92488 | 211.4082 | 204.4649 | 19.89428 | 19.67156
10.891875 | 33.98219 | 43.39652 | 211.5255 | 204.6451 | 19.84936 | 19.56374
10.9025 | 34.58698 | 43.87597 | 211.6249 | 204.785 | 19.73476 | 19.38859
10.913125 | 35.17673 | 44.32366 | 211.7075 | 204.9123 | 19.48647 | 19.09007
10.92375 | 35.72435 | 44.75836 | 211.7992 | 205.0633 | 19.2304 | 18.78678
10.934375 | 36.25081 | 45.22853 | 211.924 | 205.2174 | 19.10762 | 18.61785
10.945 | 36.82353 | 45.72705 | 212.0667 | 205.3264 | 19.06723 | 18.54328
10.955625 | 37.47561 | 46.21328 | 212.1688 | 205.3783 | 18.9412 | 18.39603
10.96625 | 38.17314 | 46.6716 | 212.2162 | 205.4158 | 18.66503 | 18.10412
10.976875 | 38.85054 | 47.11486 | 212.2264 | 205.474 | 18.31995 | 17.75137
10.9875 | 39.47399 | 47.57281 | 212.2372 | 205.5415 | 18.06299 | 17.4958
10.998125 | 40.08961 | 48.04815 | 212.2718 | 205.5985 | 17.89793 | 17.3472

## Fig 3 Circ diff reflectance
Columns: Difference in reflectivity for incidence right-handed circularly polarized waves and incident left-handed circularly polarized waves in percent
Top row: Angle of incidence in degrees
Freq (GHz) | -30 | -20 | -10 | 10 | 20 | 30
8.001875 | 6.388032 | 5.211729 | 3.486203 | -3.449869 | -5.198603 | -6.245004
8.0125 | 7.370031 | 5.665963 | 3.406221 | -3.316642 | -5.638259 | -6.313612
8.023125 | 7.215498 | 6.179161 | 3.336017 | -3.30379 | -6.11636 | -6.289608
8.03375 | 6.019833 | 5.782799 | 3.780727 | -3.68446 | -5.747467 | -6.155192
8.044375 | 5.293729 | 5.463164 | 3.984245 | -3.915073 | -5.394332 | -6.00514
8.055 | 5.636417 | 5.945385 | 3.380597 | -3.334343 | -5.949973 | -5.971589
8.065625 | 6.376292 | 6.80391 | 2.846201 | -2.853285 | -6.764179 | -5.982563
8.07625 | 6.279314 | 6.929903 | 2.983702 | -2.93242 | -6.931784 | -5.87265
8.086875 | 5.331565 | 6.727815 | 3.085368 | -3.112627 | -6.599121 | -5.616169
8.0975 | 4.783049 | 7.08987 | 2.783224 | -2.751251 | -7.05785 | -5.408744
8.108125 | 5.330162 | 7.796586 | 2.538802 | -2.460037 | -7.8295 | -5.383277
8.11875 | 6.178233 | 7.791145 | 2.648954 | -2.628094 | -7.852408 | -5.438585
8.129375 | 5.999678 | 7.372592 | 2.757722 | -2.753517 | -7.345907 | -5.411422
8.14 | 4.801389 | 7.594267 | 2.200415 | -2.203456 | -7.503953 | -5.287119
8.150625 | 4.043136 | 8.393752 | 1.653132 | -1.61567 | -8.29572 | -5.225664
8.16125 | 4.428961 | 8.369962 | 1.769543 | -1.663742 | -8.325444 | -5.354402
8.171875 | 5.652423 | 7.752915 | 1.969765 | -1.902788 | -7.838479 | -5.555102
8.1825 | 6.002286 | 7.772971 | 1.674311 | -1.608388 | -7.754366 | -5.62456
8.193125 | 5.338469 | 8.188226 | 1.419471 | -1.368004 | -8.191996 | -5.545643
8.20375 | 4.768361 | 8.299195 | 1.755108 | -1.806372 | -8.280266 | -5.524076
8.214375 | 5.517724 | 8.122598 | 2.199668 | -2.156566 | -7.952752 | -5.789101
8.225 | 6.98247 | 8.07011 | 1.664799 | -1.676365 | -8.096816 | -6.218241
8.235625 | 7.316578 | 8.555155 | 0.9616487 | -0.9289773 | -8.627202 | -6.507006
8.24625 | 6.193788 | 8.551836 | 1.052488 | -1.068893 | -8.628399 | -6.603106
8.256875 | 5.18854 | 8.061652 | 1.647571 | -1.66862 | -8.074816 | -6.778478
8.2675 | 5.842385 | 8.059195 | 1.657031 | -1.59715 | -8.135746 | -7.204323
8.278125 | 8.236859 | 8.857382 | 1.248481 | -1.229331 | -8.816915 | -7.680772
8.28875 | 9.532309 | 9.045504 | 1.592945 | -1.584059 | -9.00179 | -7.953656
8.299375 | 8.308369 | 8.673156 | 2.597718 | -2.519459 | -8.70571 | -8.095917
8.31 | 6.954318 | 9.066803 | 2.481002 | -2.42946 | -9.06745 | -8.399558
8.320625 | 8.262047 | 9.686399 | 1.795779 | -1.739041 | -9.659071 | -9.005467
8.33125 | 10.75961 | 9.022871 | 2.313309 | -2.308562 | -9.090472 | -9.65215
8.341875 | 10.89765 | 8.214007 | 3.576611 | -3.50753 | -8.249193 | -10.10641
8.3525 | 9.119162 | 8.830797 | 3.752058 | -3.694361 | -8.772452 | -10.32924
8.363125 | 8.914309 | 9.385904 | 3.548416 | -3.536387 | -9.362699 | -10.58548
8.37375 | 11.25208 | 8.645861 | 4.484619 | -4.446702 | -8.633668 | -11.04591
8.384375 | 14.0544 | 8.265406 | 5.789409 | -5.729323 | -8.337558 | -11.55422
8.395 | 13.52867 | 9.324495 | 5.54569 | -5.518514 | -9.291501 | -11.86371
8.405625 | 11.70781 | 9.639913 | 4.725531 | -4.757244 | -9.664391 | -11.99995
8.41625 | 11.24789 | 8.948818 | 4.999639 | -4.933107 | -8.944231 | -12.27007
8.426875 | 12.92397 | 9.057203 | 5.78844 | -5.772976 | -9.000135 | -12.81122
8.4375 | 14.15196 | 10.28566 | 5.841347 | -5.834561 | -10.28193 | -13.35786
8.448125 | 13.55525 | 11.05013 | 5.544773 | -5.534561 | -11.05735 | -13.61613
8.45875 | 12.34307 | 10.79932 | 5.84917 | -5.779697 | -10.76652 | -13.64136
8.469375 | 12.65225 | 10.91766 | 6.24687 | -6.224439 | -10.90607 | -13.82326
8.48 | 14.53529 | 11.60229 | 6.075773 | -6.035049 | -11.56411 | -14.31014
8.490625 | 16.15765 | 11.92038 | 5.865573 | -5.774999 | -11.89434 | -14.86837
8.50125 | 15.95234 | 11.61287 | 6.340349 | -6.273157 | -11.54787 | -15.20875
8.511875 | 14.77248 | 11.65434 | 7.243909 | -7.208356 | -11.65065 | -15.43745
8.5225 | 14.36236 | 12.57017 | 7.497612 | -7.39648 | -12.5276 | -15.85942
8.533125 | 15.97559 | 13.25637 | 7.151592 | -7.10038 | -13.26265 | -16.56658
8.54375 | 17.99656 | 13.11991 | 7.296966 | -7.207958 | -13.09901 | -17.24087
8.554375 | 18.46529 | 12.8341 | 8.091902 | -8.015359 | -12.75426 | -17.64981
8.565 | 17.37415 | 13.51884 | 8.68111 | -8.546405 | -13.46162 | -17.93538
8.575625 | 17.20009 | 14.39582 | 8.437666 | -8.332838 | -14.35643 | -18.43129
8.58625 | 19.02115 | 14.09842 | 8.520252 | -8.471126 | -14.0772 | -19.2148
8.596875 | 21.45578 | 13.72071 | 9.343883 | -9.303657 | -13.76403 | -19.97326
8.6075 | 21.42401 | 14.88054 | 9.458184 | -9.382405 | -14.86783 | -20.47865
8.618125 | 19.94763 | 16.1853 | 8.911046 | -8.850589 | -16.19057 | -20.81132
8.62875 | 19.9583 | 16.22081 | 9.210558 | -9.129554 | -16.20163 | -21.27912
8.639375 | 22.4344 | 15.95103 | 10.38688 | -10.30818 | -15.92809 | -21.99876
8.65 | 24.86046 | 16.76468 | 10.83715 | -10.74945 | -16.73363 | -22.69846
8.660625 | 24.23942 | 17.69478 | 10.26285 | -10.23259 | -17.69843 | -23.13889
8.67125 | 22.56469 | 17.57532 | 10.30725 | -10.26208 | -17.62176 | -23.38763
8.681875 | 22.40597 | 17.27811 | 10.84702 | -10.8201 | -17.31828 | -23.8067
8.6925 | 24.535 | 18.21538 | 10.80096 | -10.71184 | -18.2343 | -24.4804
8.703125 | 26.68524 | 19.52631 | 10.21845 | -10.12448 | -19.4666 | -25.07514
8.71375 | 26.28739 | 19.68169 | 10.196 | -10.13289 | -19.68873 | -25.33887
8.724375 | 24.81621 | 19.36157 | 10.96719 | -10.91664 | -19.34366 | -25.44107
8.735 | 24.80454 | 19.89187 | 11.44267 | -11.4009 | -19.90979 | -25.86282
8.745625 | 26.86223 | 21.0343 | 10.77903 | -10.69498 | -21.06194 | -26.714
8.75625 | 28.59778 | 20.99204 | 10.33441 | -10.26983 | -21.0143 | -27.65955
8.766875 | 27.65159 | 20.63225 | 10.46645 | -10.38665 | -20.62 | -28.37886
8.7775 | 26.01814 | 21.32127 | 10.70584 | -10.66317 | -21.29341 | -28.95019
8.788125 | 26.27637 | 22.90449 | 10.78673 | -10.71735 | -22.89523 | -29.69704
8.79875 | 29.69615 | 24.17675 | 11.65045 | -11.54888 | -24.19742 | -30.76171
8.809375 | 33.51809 | 25.02172 | 13.31591 | -13.19369 | -25.03695 | -31.8604
8.82 | 34.69919 | 26.1982 | 14.59718 | -14.47587 | -26.27722 | -32.71417
8.830625 | 34.01766 | 27.89089 | 14.54293 | -14.41635 | -27.9344 | -33.4012
8.84125 | 34.20253 | 28.25501 | 14.28551 | -14.21862 | -28.23259 | -34.34421
8.851875 | 36.00928 | 28.00035 | 14.85407 | -14.78181 | -28.06622 | -35.65367
8.8625 | 38.59311 | 28.73296 | 15.81292 | -15.72277 | -28.8136 | -37.00214
8.873125 | 39.11899 | 30.52939 | 16.01587 | -15.89701 | -30.64081 | -37.97117
8.88375 | 38.046 | 31.31266 | 16.20682 | -16.08039 | -31.37211 | -38.64496
8.894375 | 37.60172 | 30.75597 | 17.30233 | -17.21648 | -30.77418 | -39.44214
8.905 | 39.79711 | 31.38853 | 18.67734 | -18.50107 | -31.41282 | -40.50269
8.915625 | 42.93993 | 33.17534 | 18.48223 | -18.3455 | -33.22944 | -41.54239
8.92625 | 43.91581 | 33.60691 | 17.4571 | -17.45004 | -33.63576 | -42.3827
8.936875 | 42.53263 | 33.05965 | 17.96851 | -17.89685 | -33.18352 | -43.05752
8.9475 | 42.40262 | 34.36965 | 19.38223 | -19.27497 | -34.43007 | -43.90663
8.958125 | 45.0974 | 36.66691 | 19.88604 | -19.71227 | -36.75994 | -45.03666
8.96875 | 47.6853 | 36.97349 | 20.18176 | -20.0361 | -37.00113 | -46.23215
8.979375 | 47.75785 | 36.47445 | 21.24728 | -21.08505 | -36.51856 | -47.14647
8.99 | 47.11207 | 37.37409 | 22.36047 | -22.25984 | -37.45841 | -47.82473
9.000625 | 47.51883 | 39.22923 | 21.8602 | -21.81487 | -39.28484 | -48.56072
9.01125 | 50.11823 | 39.01721 | 21.2037 | -21.15531 | -39.22665 | -49.60424
9.021875 | 52.801 | 38.63168 | 22.16909 | -22.03547 | -38.79212 | -50.63011
9.0325 | 53.3718 | 40.0671 | 23.34671 | -23.17301 | -40.16376 | -51.36099
9.043125 | 52.02096 | 41.84306 | 23.05141 | -22.88004 | -41.92285 | -51.86919
9.05375 | 51.90991 | 41.61298 | 22.44895 | -22.28716 | -41.70712 | -52.49019
9.064375 | 53.48882 | 40.42055 | 23.07418 | -22.97759 | -40.58272 | -53.26784
9.075 | 56.00012 | 41.27994 | 24.22108 | -24.23134 | -41.45361 | -53.93907
9.085625 | 55.92174 | 42.29576 | 23.2965 | -23.29168 | -42.49727 | -54.25086
9.09625 | 54.80101 | 41.20094 | 22.22894 | -22.16797 | -41.49833 | -54.32952
9.106875 | 54.47214 | 40.28623 | 22.51223 | -22.44222 | -40.43668 | -54.45421
9.1175 | 55.76362 | 41.082 | 23.09693 | -23.04191 | -41.28397 | -54.74887
9.128125 | 57.11799 | 41.34769 | 22.16364 | -22.15788 | -41.51514 | -54.8962
9.13875 | 56.36922 | 39.19355 | 20.79177 | -20.76716 | -39.41609 | -54.66649
9.149375 | 54.45614 | 37.11737 | 21.4069 | -21.39222 | -37.43737 | -54.10195
9.16 | 53.93558 | 37.61452 | 22.65333 | -22.64196 | -37.86414 | -53.67518
9.170625 | 54.87606 | 37.67771 | 21.51783 | -21.48982 | -38.05003 | -53.31978
9.18125 | 55.71987 | 34.28582 | 18.79142 | -18.79216 | -34.54785 | -52.59987
9.191875 | 53.94191 | 31.92118 | 18.33065 | -18.36404 | -32.09389 | -51.3899
9.2025 | 50.7 | 32.95526 | 18.84971 | -18.92652 | -33.16357 | -50.09569
9.213125 | 48.77855 | 32.72159 | 15.99608 | -16.06879 | -32.93741 | -49.04969
9.22375 | 50.10335 | 26.98635 | 12.64663 | -12.69233 | -27.38934 | -48.01399
9.234375 | 49.94038 | 24.4842 | 14.17064 | -14.135 | -24.90092 | -46.37812
9.245 | 45.06956 | 27.09482 | 15.53884 | -15.5973 | -27.43164 | -44.25276
9.255625 | 40.23234 | 25.42149 | 11.69806 | -11.79929 | -25.70816 | -42.19675
9.26625 | 40.32535 | 18.20089 | 8.101025 | -8.293819 | -18.29111 | -40.53465
9.276875 | 42.47436 | 17.76832 | 9.224735 | -9.45408 | -17.86582 | -38.75055
9.2875 | 40.68752 | 21.21683 | 9.096869 | -9.256956 | -21.46929 | -36.39385
9.298125 | 32.66019 | 17.17079 | 3.963199 | -4.031421 | -17.50425 | -33.79904
9.30875 | 27.47208 | 9.764596 | 2.010267 | -2.036914 | -10.20056 | -31.56431
9.319375 | 29.04571 | 11.46875 | 4.89073 | -4.976433 | -11.80675 | -29.88563
9.33 | 31.98291 | 14.84612 | 5.247896 | -5.410453 | -15.08494 | -28.04624
9.340625 | 27.04895 | 8.865807 | 0.7295602 | -0.9993446 | -8.960617 | -25.49474
9.35125 | 17.92796 | 2.883619 | -0.5507088 | 0.3228341 | -2.867369 | -22.72389
9.361875 | 16.50656 | 6.836113 | 1.491506 | -1.644743 | -6.967854 | -20.45838
9.3725 | 20.89768 | 9.310055 | 0.793622 | -0.8794982 | -9.703803 | -18.86502
9.383125 | 22.93245 | 2.113088 | -3.041307 | 3.003362 | -2.579407 | -17.0912
9.39375 | 15.91186 | -2.396249 | -3.007531 | 2.913349 | 2.088754 | -14.77618
9.404375 | 7.132655 | 1.364297 | -0.5561274 | 0.3667673 | -1.575862 | -12.29216
9.415 | 6.743699 | 2.342514 | -0.8921268 | 0.6446728 | -2.402853 | -10.38038
9.425625 | 11.47816 | -4.306475 | -3.594169 | 3.378458 | 4.281321 | -9.148493
9.43625 | 11.77076 | -6.416991 | -3.277344 | 3.083449 | 6.312141 | -7.63056
9.446875 | 3.9238 | -2.158081 | -1.454139 | 1.422503 | 1.917042 | -5.382069
9.4575 | -1.1506 | -2.370536 | -2.523568 | 2.380174 | 2.046657 | -2.946131
9.468125 | -0.09945031 | -7.707881 | -5.023694 | 4.882273 | 7.415964 | -1.28826
9.47875 | 2.352319 | -8.925243 | -5.37625 | 5.250031 | 8.848657 | -0.3840787
9.489375 | 1.690588 | -6.397501 | -4.319876 | 4.141475 | 6.351048 | 0.7272093
9.5 | -3.668042 | -6.662305 | -3.964883 | 3.830985 | 6.527429 | 2.63525
9.510625 | -8.534376 | -10.39089 | -4.783088 | 4.636728 | 10.29941 | 4.59624
9.52125 | -8.506542 | -12.05251 | -5.284042 | 5.218058 | 11.90923 | 5.637495
9.531875 | -5.436663 | -10.07183 | -4.675937 | 4.565633 | 9.834359 | 6.205185
9.5425 | -4.797246 | -10.18158 | -4.525038 | 4.436566 | 10.07008 | 7.258561
9.553125 | -7.997533 | -14.12842 | -5.57814 | 5.457356 | 13.99568 | 8.878211
9.56375 | -13.49944 | -16.12129 | -6.177226 | 6.006347 | 16.01109 | 10.28941
9.574375 | -13.63027 | -13.82494 | -4.931716 | 4.793124 | 13.73589 | 11.00109
9.585 | -9.448681 | -13.40449 | -4.074678 | 3.950594 | 13.21669 | 11.32206
9.595625 | -8.736239 | -16.91384 | -5.244918 | 5.134572 | 16.68928 | 11.99174
9.60625 | -14.21148 | -17.31999 | -6.14985 | 6.09878 | 17.22491 | 13.12736
9.616875 | -18.89007 | -14.4372 | -5.434686 | 5.220187 | 14.42833 | 14.13986
9.6275 | -16.50933 | -14.87593 | -5.215536 | 5.100053 | 14.72434 | 14.75501
9.638125 | -12.67942 | -18.00553 | -6.237135 | 6.157601 | 17.89526 | 15.05773
9.64875 | -12.81806 | -17.76261 | -6.827513 | 6.712449 | 17.69977 | 15.59068
9.659375 | -17.38979 | -15.73261 | -6.069499 | 6.006282 | 15.54997 | 16.48999
9.67 | -20.25527 | -16.62955 | -5.793457 | 5.668338 | 16.60217 | 17.35996
9.680625 | -17.76831 | -18.78356 | -6.334191 | 6.24733 | 18.76757 | 17.76953
9.69125 | -15.88797 | -17.65146 | -6.344248 | 6.149718 | 17.7337 | 17.8597
9.701875 | -17.57857 | -16.5982 | -5.791439 | 5.666156 | 16.60181 | 18.26396
9.7125 | -20.84419 | -18.04502 | -5.760061 | 5.631695 | 17.92094 | 19.03171
9.723125 | -21.27585 | -19.37163 | -6.427897 | 6.347924 | 19.35949 | 19.75434
9.73375 | -19.95257 | -18.81072 | -7.110153 | 7.033486 | 18.70486 | 20.05577
9.744375 | -19.43993 | -18.16902 | -7.195185 | 7.091559 | 18.15067 | 20.14928
9.755 | -20.2072 | -18.64643 | -6.976778 | 6.86397 | 18.64738 | 20.51848
9.765625 | -21.92345 | -19.062 | -6.945505 | 6.841929 | 19.04691 | 21.11821
9.77625 | -22.6465 | -18.73212 | -7.002407 | 6.885215 | 18.73066 | 21.53823
9.786875 | -22.01133 | -18.36148 | -6.986363 | 6.961577 | 18.28244 | 21.59806
9.7975 | -21.26021 | -18.75547 | -7.209968 | 7.131373 | 18.65767 | 21.67295
9.808125 | -21.60722 | -19.13878 | -7.625911 | 7.536768 | 19.08584 | 21.97219
9.81875 | -22.76169 | -18.98132 | -7.928045 | 7.847159 | 18.96518 | 22.32043
9.829375 | -23.80206 | -18.11352 | -7.789889 | 7.701996 | 18.20187 | 22.51297
9.84 | -22.87709 | -18.31419 | -7.546824 | 7.453185 | 18.24555 | 22.55429
9.850625 | -21.59135 | -18.80157 | -7.585691 | 7.509769 | 18.7769 | 22.61164
9.86125 | -22.29483 | -18.12918 | -7.61948 | 7.553789 | 18.1262 | 22.78688
9.871875 | -24.01087 | -17.42747 | -7.277461 | 7.188747 | 17.38937 | 22.95096
9.8825 | -23.95267 | -18.22483 | -7.330841 | 7.260898 | 18.11837 | 22.98701
9.893125 | -22.56825 | -18.93192 | -7.79402 | 7.707739 | 18.96013 | 22.97204
9.90375 | -22.36415 | -17.94812 | -7.942385 | 7.840311 | 18.04184 | 22.98347
9.914375 | -23.48475 | -17.37573 | -7.767556 | 7.697147 | 17.42586 | 23.08099
9.925 | -24.39881 | -17.79954 | -7.74255 | 7.684352 | 17.86474 | 23.22686
9.935625 | -23.35084 | -17.87709 | -7.975847 | 7.906071 | 17.83558 | 23.29231
9.94625 | -21.89159 | -16.84276 | -7.645013 | 7.585107 | 16.77519 | 23.28646
9.956875 | -22.4923 | -16.7102 | -7.483776 | 7.367661 | 16.65389 | 23.3143
9.9675 | -23.96147 | -17.19134 | -7.875037 | 7.834398 | 17.17581 | 23.41492
9.978125 | -24.36869 | -16.89945 | -8.381719 | 8.314594 | 16.91947 | 23.43021
9.98875 | -23.4779 | -15.91818 | -8.502966 | 8.419696 | 15.94411 | 23.33289
9.999375 | -23.14799 | -15.65817 | -8.411022 | 8.297644 | 15.71976 | 23.23248
10.01 | -23.84345 | -15.83667 | -8.511683 | 8.419603 | 15.80094 | 23.22767
10.020625 | -24.31918 | -15.39561 | -8.312379 | 8.236947 | 15.37985 | 23.30518
10.03125 | -23.993 | -15.05325 | -7.882617 | 7.783317 | 15.09565 | 23.32225
10.041875 | -22.61761 | -15.14783 | -7.612432 | 7.483392 | 15.1401 | 23.23823
10.0525 | -22.22663 | -15.4385 | -7.841536 | 7.780294 | 15.43209 | 23.11156
10.063125 | -23.04602 | -15.01952 | -8.144507 | 8.081388 | 15.04028 | 22.9974
10.07375 | -23.36902 | -14.89273 | -8.208174 | 8.131962 | 14.89334 | 22.85207
10.084375 | -23.04904 | -14.86258 | -8.048047 | 7.992079 | 14.88728 | 22.64675
10.095 | -22.76339 | -14.78777 | -7.783842 | 7.692623 | 14.79041 | 22.44
10.105625 | -22.869 | -14.72944 | -7.301823 | 7.24679 | 14.69182 | 22.27054
10.11625 | -22.69871 | -14.7047 | -6.810093 | 6.78511 | 14.73855 | 22.14367
10.126875 | -22.0651 | -14.86459 | -6.591365 | 6.549742 | 14.80319 | 22.06346
10.1375 | -21.34116 | -14.71632 | -6.704344 | 6.627953 | 14.77631 | 21.94074
10.148125 | -21.22695 | -14.59658 | -6.763835 | 6.72689 | 14.58555 | 21.83797
10.15875 | -21.61315 | -14.75376 | -6.745667 | 6.731603 | 14.75273 | 21.70669
10.169375 | -21.78113 | -14.72436 | -6.724507 | 6.69692 | 14.74724 | 21.53209
10.18 | -21.00682 | -14.13351 | -6.517073 | 6.444719 | 14.15574 | 21.32666
10.190625 | -21.18917 | -14.01104 | -6.365434 | 6.256009 | 14.08881 | 21.22573
10.20125 | -21.39846 | -14.04232 | -6.082461 | 6.03147 | 14.03956 | 21.22376
10.211875 | -21.97825 | -14.05779 | -6.183755 | 6.135166 | 14.0916 | 21.19534
10.2225 | -21.37848 | -13.60177 | -6.349588 | 6.303822 | 13.63126 | 21.07891
10.233125 | -20.56376 | -13.41344 | -6.424859 | 6.368983 | 13.44261 | 20.93479
10.24375 | -20.19108 | -13.81513 | -6.39645 | 6.362011 | 13.78628 | 20.86871
10.254375 | -21.34164 | -13.79094 | -6.607682 | 6.530525 | 13.82808 | 20.90383
10.265 | -21.98097 | -12.97306 | -6.413596 | 6.345677 | 13.03552 | 20.81603
10.275625 | -20.90513 | -12.9312 | -5.857473 | 5.798894 | 12.86504 | 20.58027
10.28625 | -19.76311 | -13.17441 | -5.462857 | 5.422965 | 13.18871 | 20.29577
10.296875 | -19.76886 | -13.05524 | -5.610941 | 5.55336 | 13.02575 | 20.15354
10.3075 | -20.81027 | -12.4574 | -5.889174 | 5.864645 | 12.47075 | 20.09816
10.318125 | -21.42752 | -12.36482 | -5.773969 | 5.72144 | 12.41594 | 20.00025
10.32875 | -20.07147 | -12.82497 | -5.665455 | 5.633961 | 12.85066 | 19.71578
10.339375 | -18.39358 | -12.58226 | -5.859178 | 5.852354 | 12.64611 | 19.36163
10.35 | -18.30252 | -11.98775 | -5.680063 | 5.646581 | 11.98388 | 19.15453
10.360625 | -19.41029 | -11.79725 | -5.050109 | 5.015939 | 11.80301 | 19.0637
10.37125 | -19.76517 | -12.08457 | -4.656305 | 4.632996 | 12.08946 | 18.90583
10.381875 | -18.90851 | -11.96139 | -4.730075 | 4.735759 | 11.96903 | 18.58869
10.3925 | -17.70369 | -11.41635 | -4.929348 | 4.884755 | 11.43223 | 18.20363
10.403125 | -17.33025 | -11.26653 | -4.837011 | 4.776772 | 11.21578 | 17.96146
10.41375 | -18.17959 | -11.50378 | -4.714601 | 4.704881 | 11.55771 | 17.86829
10.424375 | -18.54888 | -11.37625 | -4.745356 | 4.701311 | 11.39036 | 17.73306
10.435 | -17.73399 | -10.88636 | -4.741657 | 4.670911 | 10.89855 | 17.44341
10.445625 | -16.75833 | -10.56721 | -4.562685 | 4.500599 | 10.62495 | 17.1067
10.45625 | -16.40484 | -10.74222 | -4.413074 | 4.381564 | 10.74293 | 16.84529
10.466875 | -16.84927 | -10.64123 | -4.52136 | 4.494232 | 10.63118 | 16.67614
10.4775 | -17.19066 | -10.20703 | -4.607938 | 4.583819 | 10.19955 | 16.48648
10.488125 | -16.56467 | -10.12079 | -4.440209 | 4.394832 | 10.13248 | 16.19613
10.49875 | -15.73047 | -10.37955 | -4.162045 | 4.136743 | 10.39829 | 15.87771
10.509375 | -15.391 | -10.36156 | -3.997017 | 3.974461 | 10.39945 | 15.64553
10.52 | -15.50157 | -10.00989 | -3.925304 | 3.922528 | 10.05912 | 15.49993
10.530625 | -15.47894 | -9.799652 | -3.752401 | 3.701752 | 9.828054 | 15.36267
10.54125 | -14.93706 | -9.764828 | -3.599288 | 3.552466 | 9.754436 | 15.17056
10.551875 | -14.41787 | -9.493745 | -3.604787 | 3.570574 | 9.525969 | 14.9523
10.5625 | -14.35225 | -9.170608 | -3.671157 | 3.662579 | 9.158875 | 14.78053
10.573125 | -14.66094 | -9.119313 | -3.748416 | 3.690179 | 9.167974 | 14.64605
10.58375 | -14.86057 | -9.057901 | -3.729579 | 3.706612 | 9.035868 | 14.49124
10.594375 | -14.61969 | -8.6967 | -3.83038 | 3.812401 | 8.718743 | 14.30127
10.605 | -14.34583 | -8.238123 | -3.866421 | 3.864585 | 8.266153 | 14.12222
10.615625 | -14.32263 | -8.086018 | -3.877118 | 3.869261 | 8.081669 | 14.00542
10.62625 | -14.28374 | -7.974768 | -3.992576 | 3.953349 | 8.010031 | 13.92781
10.636875 | -13.90935 | -7.925071 | -4.089309 | 4.06375 | 7.936209 | 13.82111
10.6475 | -13.38959 | -7.813955 | -4.035816 | 4.010606 | 7.87174 | 13.66536
10.658125 | -13.06781 | -7.803738 | -3.772592 | 3.744112 | 7.870841 | 13.48538
10.66875 | -13.16491 | -7.775561 | -3.482098 | 3.424934 | 7.768873 | 13.31599
10.679375 | -13.42186 | -7.64384 | -3.238111 | 3.201858 | 7.684304 | 13.13933
10.69 | -13.36317 | -7.54504 | -3.104959 | 3.075358 | 7.55945 | 12.92564
10.700625 | -12.9964 | -7.556185 | -3.121131 | 3.132958 | 7.566962 | 12.68758
10.71125 | -12.63758 | -7.460602 | -3.291586 | 3.261945 | 7.49807 | 12.49801
10.721875 | -12.50167 | -7.308816 | -3.404383 | 3.381703 | 7.351154 | 12.38
10.7325 | -12.34562 | -7.241956 | -3.289038 | 3.283256 | 7.264667 | 12.2724
10.743125 | -12.05875 | -7.115307 | -2.91853 | 2.910081 | 7.167196 | 12.10046
10.75375 | -11.53818 | -7.069937 | -2.596304 | 2.56523 | 7.072705 | 11.85886
10.764375 | -11.20998 | -6.989768 | -2.509203 | 2.472277 | 7.003434 | 11.6053
10.775 | -11.45733 | -6.989303 | -2.547354 | 2.512713 | 7.032661 | 11.40041
10.785625 | -11.84303 | -6.999591 | -2.452155 | 2.433976 | 7.016679 | 11.19282
10.79625 | -11.65446 | -6.805657 | -2.292911 | 2.267982 | 6.872694 | 10.95051
10.806875 | -10.95238 | -6.490611 | -2.267304 | 2.219016 | 6.547845 | 10.71014
10.8175 | -10.25516 | -6.444119 | -2.360493 | 2.313071 | 6.464078 | 10.537
10.828125 | -10.11576 | -6.524484 | -2.263068 | 2.262377 | 6.5099 | 10.44379
10.83875 | -10.28449 | -6.319643 | -2.102775 | 2.0988 | 6.352464 | 10.35445
10.849375 | -9.924105 | -5.854814 | -2.059068 | 2.024742 | 5.882757 | 10.1779
10.86 | -9.324356 | -5.757442 | -2.100747 | 2.122763 | 5.798675 | 9.93577
10.870625 | -9.263238 | -5.876067 | -2.157712 | 2.163841 | 5.907593 | 9.705164
10.88125 | -9.802505 | -5.695048 | -2.173316 | 2.158497 | 5.694353 | 9.537878
10.891875 | -10.30586 | -5.409682 | -2.22169 | 2.204983 | 5.431331 | 9.414335
10.9025 | -9.979156 | -5.358498 | -2.299702 | 2.259985 | 5.352197 | 9.288991
10.913125 | -9.184082 | -5.375534 | -2.113198 | 2.081599 | 5.388021 | 9.146932
10.92375 | -8.69777 | -5.13392 | -1.902017 | 1.879065 | 5.146453 | 9.034015
10.934375 | -8.585318 | -4.740652 | -1.806676 | 1.812366 | 4.744816 | 8.977718
10.945 | -8.724445 | -4.698758 | -1.960309 | 1.92982 | 4.759361 | 8.903516
10.955625 | -8.666834 | -4.838582 | -2.107514 | 2.108534 | 4.893863 | 8.737662
10.96625 | -8.476069 | -4.676042 | -2.032235 | 2.049771 | 4.712468 | 8.498462
10.976875 | -8.438795 | -4.393618 | -1.837041 | 1.849369 | 4.458794 | 8.264324
10.9875 | -8.506377 | -4.355732 | -1.661923 | 1.628397 | 4.405858 | 8.098821
10.998125 | -8.585899 | -4.395973 | -1.456592 | 1.429455 | 4.424741 | 7.958534

## Fig 4 Specular rotatory power
Columns: Polarization azimuth rotation for reflected waves in degrees
Top row: Angle of incidence in degrees
Freq (GHz) | -30 | -20 | -10 | 10 | 20 | 30
8.001875 | 3.556238 | 1.901627 | 1.367334 | -1.37397 | -1.891067 | -3.555498
8.0125 | 3.503781 | 1.997557 | 1.29528 | -1.290478 | -2.00765 | -3.511132
8.023125 | 3.316421 | 1.993543 | 1.314804 | -1.322885 | -1.99716 | -3.322626
8.03375 | 3.274008 | 1.987571 | 1.331444 | -1.329417 | -1.963929 | -3.281161
8.044375 | 3.418097 | 2.082179 | 1.226064 | -1.239084 | -2.085617 | -3.425307
8.055 | 3.616989 | 2.230122 | 1.15393 | -1.159263 | -2.227556 | -3.629207
8.065625 | 3.645683 | 2.238347 | 1.20945 | -1.212245 | -2.239347 | -3.649408
8.07625 | 3.555249 | 2.175793 | 1.294754 | -1.288213 | -2.174558 | -3.553988
8.086875 | 3.562453 | 2.185804 | 1.269765 | -1.269087 | -2.193074 | -3.560562
8.0975 | 3.732792 | 2.286669 | 1.253836 | -1.257333 | -2.267036 | -3.743062
8.108125 | 3.950593 | 2.25756 | 1.287893 | -1.292416 | -2.248015 | -3.957987
8.11875 | 3.983162 | 2.15743 | 1.335265 | -1.344182 | -2.162921 | -3.97501
8.129375 | 3.877335 | 2.177049 | 1.288258 | -1.285251 | -2.196074 | -3.899829
8.14 | 3.906908 | 2.271918 | 1.237837 | -1.242291 | -2.276741 | -3.899157
8.150625 | 4.126211 | 2.275121 | 1.312873 | -1.327638 | -2.274142 | -4.134762
8.16125 | 4.420198 | 2.216431 | 1.412437 | -1.421516 | -2.210149 | -4.416738
8.171875 | 4.522081 | 2.241197 | 1.417298 | -1.417546 | -2.23498 | -4.527119
8.1825 | 4.489328 | 2.312803 | 1.420541 | -1.424757 | -2.319748 | -4.496482
8.193125 | 4.516506 | 2.366308 | 1.540719 | -1.55185 | -2.369119 | -4.515979
8.20375 | 4.727396 | 2.365982 | 1.645873 | -1.644727 | -2.372489 | -4.712243
8.214375 | 4.983189 | 2.429069 | 1.626565 | -1.637838 | -2.438244 | -4.969259
8.225 | 5.054094 | 2.505189 | 1.603092 | -1.612206 | -2.499875 | -5.044599
8.235625 | 4.897061 | 2.475571 | 1.731796 | -1.727603 | -2.495809 | -4.894944
8.24625 | 4.886126 | 2.474025 | 1.924941 | -1.927799 | -2.473833 | -4.879935
8.256875 | 5.173323 | 2.543926 | 1.990578 | -2.006132 | -2.552682 | -5.188303
8.2675 | 5.627338 | 2.683358 | 1.970568 | -1.973228 | -2.68422 | -5.623027
8.278125 | 5.786918 | 2.708221 | 2.090319 | -2.083504 | -2.705028 | -5.794909
8.28875 | 5.491846 | 2.644719 | 2.29388 | -2.288264 | -2.636073 | -5.507843
8.299375 | 5.32382 | 2.697179 | 2.311295 | -2.320558 | -2.704746 | -5.328242
8.31 | 5.680716 | 2.814211 | 2.206264 | -2.209627 | -2.803381 | -5.684596
8.320625 | 6.181009 | 2.71124 | 2.356294 | -2.348805 | -2.706324 | -6.168494
8.33125 | 6.145448 | 2.621739 | 2.616298 | -2.625617 | -2.623852 | -6.135776
8.341875 | 5.75842 | 2.801514 | 2.64769 | -2.65719 | -2.795429 | -5.775461
8.3525 | 5.879667 | 3.01691 | 2.552641 | -2.547265 | -3.017729 | -5.881421
8.363125 | 6.420601 | 2.951591 | 2.670776 | -2.657033 | -2.94526 | -6.422841
8.37375 | 6.790881 | 2.947123 | 2.849282 | -2.851992 | -2.953556 | -6.772991
8.384375 | 6.525843 | 3.22946 | 2.726252 | -2.731384 | -3.238868 | -6.535251
8.395 | 6.052527 | 3.384053 | 2.509883 | -2.523214 | -3.393146 | -6.07592
8.405625 | 6.074255 | 3.309892 | 2.572696 | -2.577801 | -3.314378 | -6.076687
8.41625 | 6.535384 | 3.375281 | 2.770586 | -2.788965 | -3.386393 | -6.553074
8.426875 | 6.821787 | 3.712486 | 2.798641 | -2.802712 | -3.697221 | -6.818566
8.4375 | 6.663936 | 3.882831 | 2.679791 | -2.69016 | -3.882601 | -6.666843
8.448125 | 6.522188 | 3.804275 | 2.723053 | -2.720027 | -3.800096 | -6.540672
8.45875 | 6.733099 | 3.798938 | 2.841725 | -2.847461 | -3.799616 | -6.74245
8.469375 | 7.20966 | 3.94803 | 2.84249 | -2.852316 | -3.9623 | -7.20376
8.48 | 7.509875 | 4.051611 | 2.814366 | -2.823832 | -4.051606 | -7.507763
8.490625 | 7.425542 | 4.04792 | 2.914971 | -2.92079 | -4.041542 | -7.420785
8.50125 | 7.119882 | 4.104557 | 3.112607 | -3.108686 | -4.094571 | -7.135967
8.511875 | 7.17709 | 4.312131 | 3.11906 | -3.138162 | -4.304867 | -7.191799
8.5225 | 7.647248 | 4.490934 | 2.976718 | -2.984902 | -4.489275 | -7.646416
8.533125 | 8.131931 | 4.467431 | 2.994319 | -2.997378 | -4.466479 | -8.130394
8.54375 | 8.198592 | 4.421813 | 3.191783 | -3.186758 | -4.42374 | -8.218344
8.554375 | 7.954138 | 4.567177 | 3.345877 | -3.356392 | -4.574921 | -7.973693
8.565 | 7.881244 | 4.827978 | 3.269146 | -3.28572 | -4.817004 | -7.905575
8.575625 | 8.358985 | 4.804995 | 3.194075 | -3.211021 | -4.801791 | -8.363615
8.58625 | 8.894351 | 4.76832 | 3.303065 | -3.30155 | -4.754833 | -8.892275
8.596875 | 8.813556 | 5.03763 | 3.313598 | -3.317848 | -5.050872 | -8.813604
8.6075 | 8.34816 | 5.374933 | 3.110309 | -3.118995 | -5.386964 | -8.35858
8.618125 | 8.379351 | 5.350238 | 3.096805 | -3.106461 | -5.357768 | -8.365132
8.62875 | 8.953347 | 5.250759 | 3.303925 | -3.306797 | -5.255366 | -8.942521
8.639375 | 9.438138 | 5.406461 | 3.39931 | -3.404396 | -5.415631 | -9.445239
8.65 | 9.257377 | 5.621782 | 3.238233 | -3.263049 | -5.629968 | -9.262776
8.660625 | 8.793246 | 5.60063 | 3.163395 | -3.189364 | -5.618543 | -8.822123
8.67125 | 8.896876 | 5.613794 | 3.243726 | -3.243682 | -5.621296 | -8.918417
8.681875 | 9.497988 | 5.819382 | 3.225853 | -3.234633 | -5.818887 | -9.492004
8.6925 | 9.908616 | 6.06344 | 3.084476 | -3.104964 | -6.057585 | -9.932486
8.703125 | 9.811575 | 6.107947 | 3.091107 | -3.089245 | -6.10419 | -9.845478
8.71375 | 9.482761 | 6.002971 | 3.251452 | -3.244954 | -6.031469 | -9.507666
8.724375 | 9.535855 | 6.066126 | 3.432042 | -3.44414 | -6.087353 | -9.5296
8.735 | 10.03986 | 6.298387 | 3.388507 | -3.409685 | -6.316233 | -10.03179
8.745625 | 10.58424 | 6.355131 | 3.303494 | -3.311839 | -6.383531 | -10.58491
8.75625 | 10.55391 | 6.311941 | 3.413361 | -3.420136 | -6.32826 | -10.57002
8.766875 | 10.33047 | 6.535809 | 3.655771 | -3.665735 | -6.537815 | -10.34422
8.7775 | 10.68965 | 6.973161 | 3.871053 | -3.866551 | -6.979432 | -10.68066
8.788125 | 11.59703 | 7.314845 | 4.125626 | -4.119828 | -7.313497 | -11.59077
8.79875 | 12.60336 | 7.373326 | 4.439081 | -4.4632 | -7.385759 | -12.60237
8.809375 | 12.77392 | 7.362289 | 4.589797 | -4.613463 | -7.402068 | -12.82003
8.82 | 12.08772 | 7.562146 | 4.37771 | -4.386175 | -7.594385 | -12.15113
8.830625 | 11.77123 | 7.434728 | 4.030503 | -4.052578 | -7.459587 | -11.79971
8.84125 | 12.14636 | 7.011921 | 3.973826 | -3.986997 | -7.009361 | -12.16054
8.851875 | 12.60868 | 6.898134 | 4.052408 | -4.076492 | -6.899617 | -12.6323
8.8625 | 12.67153 | 7.280041 | 3.958518 | -3.981243 | -7.266339 | -12.70437
8.873125 | 12.12053 | 7.191202 | 3.649241 | -3.654893 | -7.222164 | -12.14402
8.88375 | 11.74069 | 6.463471 | 3.627554 | -3.635475 | -6.512242 | -11.69439
8.894375 | 11.99457 | 6.047741 | 3.861681 | -3.874651 | -6.10257 | -11.94066
8.905 | 12.88654 | 6.356367 | 3.565812 | -3.565348 | -6.408285 | -12.85563
8.915625 | 12.82349 | 6.088515 | 2.680049 | -2.678055 | -6.119461 | -12.87119
8.92625 | 11.32947 | 4.970161 | 2.171335 | -2.217357 | -4.973393 | -11.34477
8.936875 | 10.201 | 4.639899 | 2.264571 | -2.297219 | -4.634892 | -10.20438
8.9475 | 10.62638 | 4.943919 | 1.846023 | -1.877712 | -4.978835 | -10.58062
8.958125 | 11.2205 | 3.713499 | 0.7114355 | -0.6952084 | -3.775285 | -11.2469
8.96875 | 9.923188 | 1.620859 | -0.007227434 | -0.01278129 | -1.714773 | -10.05418
8.979375 | 7.141165 | 0.7456976 | -0.4869918 | 0.4655497 | -0.8303215 | -7.186668
8.99 | 5.51663 | 0.2313376 | -1.543454 | 1.52574 | -0.3116873 | -5.476119
9.000625 | 5.426173 | -1.879809 | -2.91274 | 2.883034 | 1.868075 | -5.350112
9.01125 | 4.611182 | -4.383165 | -3.364938 | 3.346295 | 4.374848 | -4.521275
9.021875 | 0.6657951 | -5.312563 | -3.685958 | 3.671357 | 5.252587 | -0.6330015
9.0325 | -3.839301 | -6.516201 | -4.721211 | 4.703752 | 6.398745 | 3.883101
9.043125 | -6.052853 | -9.464363 | -5.98006 | 5.995439 | 9.320758 | 6.124896
9.05375 | -7.278883 | -11.875 | -6.406135 | 6.395783 | 11.75039 | 7.392409
9.064375 | -9.556239 | -12.59134 | -6.588854 | 6.556208 | 12.53621 | 9.651197
9.075 | -13.8396 | -13.43313 | -7.401584 | 7.359394 | 13.40196 | 13.87361
9.085625 | -17.11276 | -15.61176 | -8.170374 | 8.119041 | 15.59428 | 17.09624
9.09625 | -17.86868 | -16.67193 | -8.147818 | 8.095356 | 16.63169 | 17.90789
9.106875 | -18.29623 | -16.63458 | -8.115755 | 8.097974 | 16.57395 | 18.41383
9.1175 | -20.05414 | -17.18446 | -8.565801 | 8.557972 | 17.097 | 20.17589
9.128125 | -22.39974 | -18.40793 | -8.943802 | 8.936854 | 18.35022 | 22.47641
9.13875 | -23.29228 | -18.74725 | -8.68707 | 8.668232 | 18.70928 | 23.33547
9.149375 | -22.84318 | -18.11796 | -8.344246 | 8.310816 | 18.09401 | 22.88478
9.16 | -22.52607 | -18.05135 | -8.563805 | 8.52536 | 18.04997 | 22.58119
9.170625 | -23.1518 | -18.6669 | -8.891032 | 8.873487 | 18.6439 | 23.22201
9.18125 | -24.35326 | -18.54732 | -8.604193 | 8.591083 | 18.5077 | 24.38006
9.191875 | -24.52324 | -17.72638 | -8.266325 | 8.269342 | 17.68576 | 24.49639
9.2025 | -23.69864 | -17.49233 | -8.465917 | 8.468644 | 17.46031 | 23.67689
9.213125 | -22.98482 | -18.06185 | -8.7404 | 8.72516 | 18.0531 | 23.01882
9.22375 | -23.45026 | -17.75769 | -8.120799 | 8.095851 | 17.76551 | 23.49747
9.234375 | -24.18658 | -16.61519 | -7.643865 | 7.613479 | 16.60702 | 24.2022
9.245 | -23.94462 | -16.45086 | -7.994988 | 7.984715 | 16.42797 | 23.93513
9.255625 | -22.74702 | -17.12414 | -8.280173 | 8.279208 | 17.09865 | 22.76524
9.26625 | -21.92296 | -16.54375 | -7.709676 | 7.716573 | 16.52742 | 21.96602
9.276875 | -22.39321 | -15.38809 | -7.403062 | 7.413505 | 15.37569 | 22.44008
9.2875 | -23.19218 | -15.5159 | -7.733969 | 7.721953 | 15.50724 | 23.19578
9.298125 | -22.68058 | -16.13876 | -7.667579 | 7.656876 | 16.1266 | 22.67549
9.30875 | -21.28056 | -15.34519 | -6.854938 | 6.83685 | 15.35128 | 21.28799
9.319375 | -20.55436 | -14.36298 | -6.559469 | 6.54862 | 14.35596 | 20.58417
9.33 | -20.9786 | -14.7686 | -6.945765 | 6.935342 | 14.75543 | 20.99876
9.340625 | -21.53928 | -15.20946 | -6.882076 | 6.8916 | 15.20943 | 21.51943
9.35125 | -20.80973 | -14.14621 | -6.269719 | 6.274187 | 14.16071 | 20.76566
9.361875 | -19.25068 | -13.36824 | -6.152316 | 6.146647 | 13.3779 | 19.24651
9.3725 | -18.76741 | -14.00434 | -6.429991 | 6.440526 | 14.00453 | 18.79919
9.383125 | -19.63512 | -14.39276 | -6.231373 | 6.230637 | 14.38833 | 19.68934
9.39375 | -20.27164 | -13.35245 | -5.64372 | 5.643869 | 13.3569 | 20.28723
9.404375 | -19.26637 | -12.82961 | -5.598616 | 5.597974 | 12.82284 | 19.26167
9.415 | -17.99765 | -13.33207 | -5.865841 | 5.864709 | 13.33778 | 18.00797
9.425625 | -17.72336 | -13.40864 | -5.739864 | 5.741634 | 13.43191 | 17.76244
9.43625 | -18.39193 | -12.42804 | -5.361411 | 5.363576 | 12.44539 | 18.41806
9.446875 | -18.7316 | -12.17434 | -5.390149 | 5.398125 | 12.16349 | 18.71962
9.4575 | -17.79977 | -12.71673 | -5.57963 | 5.590602 | 12.70168 | 17.7692
9.468125 | -16.85091 | -12.71625 | -5.433113 | 5.449985 | 12.70451 | 16.83834
9.47875 | -16.81628 | -11.97857 | -5.04972 | 5.054824 | 11.98155 | 16.82178
9.489375 | -17.22781 | -11.73416 | -4.873434 | 4.878281 | 11.74468 | 17.22832
9.5 | -17.41319 | -12.08867 | -4.929941 | 4.922061 | 12.11022 | 17.40511
9.510625 | -16.80694 | -12.10333 | -4.948458 | 4.944014 | 12.12463 | 16.79743
9.52125 | -15.91932 | -11.50914 | -4.810728 | 4.815623 | 11.51149 | 15.93586
9.531875 | -15.51651 | -11.23396 | -4.698198 | 4.713494 | 11.22257 | 15.56234
9.5425 | -15.9508 | -11.58518 | -4.800518 | 4.811507 | 11.57931 | 15.98462
9.553125 | -16.42038 | -11.67866 | -4.852778 | 4.860084 | 11.68332 | 16.42363
9.56375 | -15.92483 | -10.96837 | -4.60226 | 4.615665 | 10.98782 | 15.90646
9.574375 | -14.93678 | -10.57805 | -4.424729 | 4.438326 | 10.59732 | 14.93928
9.585 | -14.70213 | -10.937 | -4.608216 | 4.6199 | 10.95922 | 14.7309
9.595625 | -15.32993 | -10.94149 | -4.74227 | 4.753718 | 10.93874 | 15.33149
9.60625 | -15.74407 | -10.20741 | -4.505295 | 4.524658 | 10.19887 | 15.71882
9.616875 | -14.94864 | -10.11809 | -4.379227 | 4.395062 | 10.10834 | 14.91971
9.6275 | -13.96996 | -10.55351 | -4.490887 | 4.510747 | 10.56046 | 13.96017
9.638125 | -14.0001 | -10.40717 | -4.512697 | 4.517669 | 10.42771 | 14.02601
9.64875 | -14.68945 | -9.729437 | -4.25452 | 4.251501 | 9.757415 | 14.70974
9.659375 | -14.90865 | -9.756676 | -4.109109 | 4.120911 | 9.769855 | 14.91484
9.67 | -14.08075 | -10.10624 | -4.208777 | 4.218958 | 10.11796 | 14.08593
9.680625 | -13.53136 | -9.756058 | -4.185853 | 4.202208 | 9.74616 | 13.54319
9.69125 | -13.74721 | -9.274762 | -4.064462 | 4.074259 | 9.281209 | 13.77845
9.701875 | -14.10384 | -9.444676 | -4.098873 | 4.119913 | 9.456106 | 14.11533
9.7125 | -13.98242 | -9.624227 | -4.221062 | 4.240734 | 9.631355 | 13.98261
9.723125 | -13.41518 | -9.243706 | -4.28159 | 4.292588 | 9.268573 | 13.39381
9.73375 | -13.13071 | -8.882091 | -4.190899 | 4.212889 | 8.898334 | 13.1309
9.744375 | -13.27381 | -8.924382 | -4.075823 | 4.089314 | 8.944646 | 13.28977
9.755 | -13.40421 | -8.953174 | -4.015996 | 4.021892 | 8.940365 | 13.41366
9.765625 | -13.24615 | -8.6985 | -3.992392 | 3.998058 | 8.69701 | 13.24358
9.77625 | -12.92608 | -8.509701 | -3.991565 | 4.005821 | 8.523324 | 12.92555
9.786875 | -12.56483 | -8.514295 | -3.989803 | 4.001742 | 8.525914 | 12.59598
9.7975 | -12.51614 | -8.485829 | -3.997961 | 4.009018 | 8.503644 | 12.56053
9.808125 | -12.64648 | -8.293382 | -3.934393 | 3.967022 | 8.304388 | 12.68322
9.81875 | -12.64779 | -8.038394 | -3.797136 | 3.812976 | 8.040326 | 12.64862
9.829375 | -12.24608 | -7.96728 | -3.641141 | 3.650148 | 7.986467 | 12.24695
9.84 | -11.90237 | -8.023111 | -3.591801 | 3.606396 | 8.025821 | 11.9084
9.850625 | -11.9563 | -7.818448 | -3.591937 | 3.604512 | 7.830085 | 11.97751
9.86125 | -12.18998 | -7.532184 | -3.494956 | 3.511438 | 7.5455 | 12.1864
9.871875 | -12.07356 | -7.618637 | -3.488298 | 3.503583 | 7.61936 | 12.05559
9.8825 | -11.52222 | -7.712363 | -3.580372 | 3.599702 | 7.730803 | 11.51634
9.893125 | -11.23284 | -7.378363 | -3.580011 | 3.601881 | 7.388029 | 11.24696
9.90375 | -11.50793 | -7.068624 | -3.458172 | 3.459626 | 7.06513 | 11.5281
9.914375 | -11.60482 | -7.112211 | -3.347482 | 3.361085 | 7.118062 | 11.61274
9.925 | -11.1866 | -7.096757 | -3.36196 | 3.373554 | 7.110358 | 11.19444
9.935625 | -10.66593 | -6.761163 | -3.306309 | 3.331358 | 6.772656 | 10.66636
9.94625 | -10.81487 | -6.608435 | -3.211169 | 3.240777 | 6.628256 | 10.82251
9.956875 | -11.1396 | -6.742993 | -3.300707 | 3.324876 | 6.764458 | 11.18309
9.9675 | -11.06167 | -6.660197 | -3.400951 | 3.413827 | 6.6686 | 11.08486
9.978125 | -10.5835 | -6.301638 | -3.282152 | 3.310624 | 6.325431 | 10.59198
9.98875 | -10.18957 | -6.17566 | -3.054483 | 3.070665 | 6.197782 | 10.17023
9.999375 | -10.30328 | -6.290419 | -2.925413 | 2.943329 | 6.317809 | 10.30492
10.01 | -10.37634 | -6.228242 | -2.785188 | 2.817664 | 6.247855 | 10.38794
10.020625 | -9.961355 | -6.109841 | -2.576361 | 2.588742 | 6.123467 | 9.965192
10.03125 | -9.461737 | -6.0987 | -2.46172 | 2.474756 | 6.101018 | 9.462884
10.041875 | -9.259163 | -6.163619 | -2.519685 | 2.533584 | 6.168977 | 9.259746
10.0525 | -9.486291 | -5.962371 | -2.55964 | 2.588151 | 5.981942 | 9.487989
10.063125 | -9.492229 | -5.762736 | -2.45181 | 2.466233 | 5.787819 | 9.517402
10.07375 | -9.204117 | -5.710995 | -2.297187 | 2.302967 | 5.753708 | 9.23378
10.084375 | -8.856264 | -5.707489 | -2.154407 | 2.177588 | 5.726411 | 8.854721
10.095 | -8.806618 | -5.59892 | -2.006967 | 2.008753 | 5.617631 | 8.799375
10.105625 | -8.63105 | -5.562176 | -1.884618 | 1.902383 | 5.557253 | 8.642296
10.11625 | -8.311582 | -5.477365 | -1.867367 | 1.882223 | 5.50451 | 8.308208
10.126875 | -8.023159 | -5.381855 | -1.928648 | 1.934443 | 5.390431 | 8.020169
10.1375 | -7.950954 | -5.251313 | -1.982815 | 1.989806 | 5.26919 | 7.949871
10.148125 | -7.994414 | -5.088133 | -1.914782 | 1.926872 | 5.12392 | 7.98922
10.15875 | -7.89166 | -4.957156 | -1.78926 | 1.801325 | 4.975324 | 7.915496
10.169375 | -7.650906 | -4.780821 | -1.683842 | 1.70777 | 4.769972 | 7.640283
10.18 | -7.378458 | -4.603403 | -1.580288 | 1.577452 | 4.617569 | 7.34239
10.190625 | -7.291296 | -4.519469 | -1.529619 | 1.522307 | 4.529025 | 7.284012
10.20125 | -7.231731 | -4.437954 | -1.500733 | 1.503225 | 4.449858 | 7.238826
10.211875 | -6.85035 | -4.194657 | -1.610398 | 1.625902 | 4.2092 | 6.857231
10.2225 | -6.320778 | -3.962954 | -1.622604 | 1.631006 | 3.989939 | 6.340041
10.233125 | -5.992911 | -3.915561 | -1.571119 | 1.563143 | 3.950889 | 5.962313
10.24375 | -5.9604 | -3.859408 | -1.462278 | 1.461067 | 3.872176 | 5.93033
10.254375 | -5.912831 | -3.505106 | -1.308433 | 1.295978 | 3.523456 | 5.915196
10.265 | -5.352796 | -3.246547 | -1.025866 | 1.029595 | 3.276814 | 5.345446
10.275625 | -4.577718 | -3.260672 | -0.8224262 | 0.8300161 | 3.290852 | 4.581003
10.28625 | -4.251008 | -3.141762 | -0.855134 | 0.8764726 | 3.15327 | 4.232197
10.296875 | -4.340478 | -2.837849 | -0.9619226 | 0.9537451 | 2.855532 | 4.320999
10.3075 | -4.141418 | -2.674249 | -0.9274427 | 0.9308951 | 2.683844 | 4.115971
10.318125 | -3.225563 | -2.742549 | -0.8101205 | 0.8197766 | 2.733097 | 3.186947
10.32875 | -2.322876 | -2.506233 | -0.7404304 | 0.7300618 | 2.546598 | 2.321893
10.339375 | -2.085246 | -2.06438 | -0.5891141 | 0.5819878 | 2.0877 | 2.072406
10.35 | -2.312778 | -1.853628 | -0.3207172 | 0.3174837 | 1.885359 | 2.269818
10.360625 | -2.150773 | -1.904932 | -0.217456 | 0.2171319 | 1.919523 | 2.139262
10.37125 | -1.467813 | -1.722103 | -0.3093074 | 0.3012665 | 1.741529 | 1.443906
10.381875 | -0.8046914 | -1.356596 | -0.4333098 | 0.4314063 | 1.358739 | 0.7915036
10.3925 | -0.5636175 | -1.155241 | -0.4219038 | 0.4219668 | 1.176076 | 0.5452619
10.403125 | -0.5920326 | -1.173649 | -0.3264412 | 0.3302239 | 1.190662 | 0.5490823
10.41375 | -0.352677 | -0.9781594 | -0.2612853 | 0.2446298 | 1.004539 | 0.3306479
10.424375 | 0.2577297 | -0.6043197 | -0.1886977 | 0.1944599 | 0.6266309 | -0.2805808
10.435 | 0.7431878 | -0.4435217 | -0.09778724 | 0.07393536 | 0.4658073 | -0.7663475
10.445625 | 0.8437737 | -0.4904088 | -0.01176395 | -0.01997261 | 0.511776 | -0.8653927
10.45625 | 0.7601191 | -0.4690366 | 0.004735426 | -0.02392367 | 0.476677 | -0.7788545
10.466875 | 0.8314608 | -0.2370619 | 0.01260489 | -0.02580497 | 0.2572654 | -0.8454787
10.4775 | 1.251764 | -0.1776429 | 0.1258916 | -0.1214077 | 0.1931572 | -1.273158
10.488125 | 1.687222 | -0.2409546 | 0.2249639 | -0.2334277 | 0.2616574 | -1.715269
10.49875 | 1.787065 | -0.1414518 | 0.2508536 | -0.2564141 | 0.1544565 | -1.825153
10.509375 | 1.749049 | 0.1545303 | 0.2254278 | -0.1937199 | -0.1265449 | -1.781472
10.52 | 1.831717 | 0.356313 | 0.2353426 | -0.241707 | -0.3238784 | -1.853606
10.530625 | 2.09345 | 0.3789985 | 0.2566378 | -0.2747978 | -0.3773993 | -2.121422
10.54125 | 2.279202 | 0.510855 | 0.2340708 | -0.2457624 | -0.4888157 | -2.305163
10.551875 | 2.231479 | 0.6618316 | 0.1930851 | -0.1892539 | -0.6334932 | -2.257661
10.5625 | 2.103239 | 0.7108457 | 0.2027918 | -0.1945567 | -0.6958945 | -2.130235
10.573125 | 2.137206 | 0.7557074 | 0.2095012 | -0.2149579 | -0.7488581 | -2.164153
10.58375 | 2.329582 | 0.9557048 | 0.2200033 | -0.241168 | -0.9495041 | -2.331994
10.594375 | 2.45274 | 1.081603 | 0.2453465 | -0.2611482 | -1.067097 | -2.455789
10.605 | 2.519218 | 1.053858 | 0.2977476 | -0.3029957 | -1.024344 | -2.53875
10.615625 | 2.633625 | 0.9728297 | 0.3245168 | -0.3264495 | -0.9580937 | -2.658673
10.62625 | 2.85248 | 0.9609347 | 0.3660321 | -0.3631824 | -0.9341069 | -2.863687
10.636875 | 3.032687 | 0.9135923 | 0.4892624 | -0.4794417 | -0.8943396 | -3.031405
10.6475 | 3.040113 | 0.9120712 | 0.6477525 | -0.6706673 | -0.8921667 | -3.061801
10.658125 | 2.976841 | 0.9654793 | 0.7572514 | -0.7705792 | -0.9423612 | -2.984208
10.66875 | 2.915251 | 1.028727 | 0.7778148 | -0.8020727 | -1.008326 | -2.935894
10.679375 | 3.029393 | 1.006163 | 0.7664828 | -0.7756193 | -0.9921282 | -3.049744
10.69 | 3.179102 | 0.9987588 | 0.7363758 | -0.7140991 | -0.9860428 | -3.189421
10.700625 | 3.265729 | 1.049992 | 0.6990513 | -0.6908174 | -1.032314 | -3.250619
10.71125 | 3.320101 | 1.126794 | 0.7382379 | -0.7547948 | -1.100782 | -3.33069
10.721875 | 3.390733 | 1.128943 | 0.8979681 | -0.8874541 | -1.121321 | -3.406324
10.7325 | 3.485339 | 1.136865 | 1.080738 | -1.076948 | -1.118884 | -3.508924
10.743125 | 3.55845 | 1.176259 | 1.159695 | -1.145327 | -1.171642 | -3.542553
10.75375 | 3.494227 | 1.218189 | 1.062501 | -1.098546 | -1.209443 | -3.529045
10.764375 | 3.41411 | 1.214478 | 0.9348138 | -0.9602279 | -1.207842 | -3.423133
10.775 | 3.344974 | 1.233296 | 0.899019 | -0.913607 | -1.218738 | -3.37145
10.785625 | 3.47125 | 1.309515 | 0.9250109 | -0.9623563 | -1.309524 | -3.481107
10.79625 | 3.675051 | 1.443693 | 0.9346397 | -0.9284804 | -1.439277 | -3.675352
10.806875 | 3.806803 | 1.462017 | 0.8646836 | -0.8817879 | -1.44072 | -3.808
10.8175 | 3.729009 | 1.416946 | 0.8617703 | -0.854128 | -1.402162 | -3.745099
10.828125 | 3.556721 | 1.445293 | 0.9161215 | -0.9210703 | -1.430823 | -3.580717
10.83875 | 3.55561 | 1.588007 | 0.9134277 | -0.9104568 | -1.574824 | -3.555138
10.849375 | 3.630589 | 1.593799 | 0.8304516 | -0.8182721 | -1.577596 | -3.639138
10.86 | 3.490926 | 1.468524 | 0.7700837 | -0.7725893 | -1.45311 | -3.518749
10.870625 | 3.245635 | 1.439163 | 0.8026331 | -0.8019617 | -1.426165 | -3.255069
10.88125 | 3.156949 | 1.517715 | 0.8115539 | -0.8047867 | -1.498212 | -3.163195
10.891875 | 3.342551 | 1.496827 | 0.8343878 | -0.8387869 | -1.482588 | -3.341818
10.9025 | 3.616254 | 1.427867 | 0.9004314 | -0.913236 | -1.41578 | -3.611678
10.913125 | 3.620562 | 1.401986 | 1.00079 | -1.003569 | -1.417905 | -3.631167
10.92375 | 3.465222 | 1.478003 | 0.9705805 | -0.9769902 | -1.468538 | -3.468376
10.934375 | 3.311629 | 1.414911 | 0.8991746 | -0.9009049 | -1.41545 | -3.32815
10.945 | 3.295376 | 1.277964 | 0.8438066 | -0.8555709 | -1.275038 | -3.293329
10.955625 | 3.313404 | 1.233034 | 0.9198914 | -0.9315941 | -1.236284 | -3.336177
10.96625 | 3.304732 | 1.268596 | 1.071436 | -1.086692 | -1.258967 | -3.317195
10.976875 | 3.248749 | 1.227677 | 1.133374 | -1.148638 | -1.225564 | -3.265037
10.9875 | 3.227221 | 1.125677 | 1.147483 | -1.147508 | -1.132748 | -3.253145
10.998125 | 3.320519 | 1.073492 | 1.112022 | -1.125568 | -1.082974 | -3.328835