## ReadMe
Each tab contains the raw data for each figure in the paper "Towards a fully functional integrated photonic-electronic platform via a single SiGe growth step"
The distance from seed in plotted on the x-axis and the Ge composition on the y-axis

## Fig. 2
Solidus |  | Liquidus
Ge Composition | Temperature (°C) | Ge Composition | Temperature (°C)
1 | 937.11656 | 0 | 1412.88344
0.98039 | 942.17791 | 0.02768 | 1408.66564
0.96309 | 946.39571 | 0.0496 | 1404.44785
0.94348 | 951.45706 | 0.07151 | 1399.3865
0.92042 | 958.20552 | 0.09343 | 1392.63804
0.89965 | 964.11043 | 0.11303 | 1389.2638
0.8812 | 969.17178 | 0.13841 | 1383.3589
0.85582 | 976.7638 | 0.16148 | 1377.45399
0.83276 | 984.35583 | 0.18339 | 1370.70552
0.80854 | 991.94785 | 0.20646 | 1365.64417
0.78431 | 1000.38344 | 0.23183 | 1358.05215
0.75663 | 1009.66258 | 0.25606 | 1351.30368
0.7301 | 1018.09816 | 0.2872 | 1342.8681
0.70473 | 1026.53374 | 0.31027 | 1335.27607
0.68281 | 1034.12577 | 0.33333 | 1328.52761
0.65744 | 1044.24847 | 0.35409 | 1320.93558
0.62976 | 1055.21472 | 0.37716 | 1315.03067
0.60208 | 1065.33742 | 0.39908 | 1308.28221
0.57785 | 1075.46012 | 0.42676 | 1299.84663
0.55594 | 1084.73926 | 0.44637 | 1292.2546
0.53057 | 1095.70552 | 0.46597 | 1286.34969
0.50865 | 1105.82822 | 0.48558 | 1278.75767
0.48904 | 1115.10736 | 0.50519 | 1271.16564
0.47405 | 1123.54294 | 0.52826 | 1262.73006
0.45675 | 1130.29141 | 0.55017 | 1253.45092
0.43945 | 1138.72699 | 0.56978 | 1245.01534
0.41984 | 1148.84969 | 0.58939 | 1237.42331
0.40369 | 1158.97239 | 0.60784 | 1229.83129
0.38754 | 1166.56442 | 0.6286 | 1219.70859
0.37255 | 1176.68712 | 0.64591 | 1212.11656
0.35294 | 1185.96626 | 0.66782 | 1201.99387
0.33449 | 1196.93252 | 0.68973 | 1191.87117
0.31834 | 1207.05521 | 0.71396 | 1180.06135
0.29988 | 1218.86503 | 0.72895 | 1171.62577
0.28258 | 1229.83129 | 0.7301 | 1171.62577
0.26759 | 1239.95399 | 0.74856 | 1161.50307
0.2526 | 1249.23313 | 0.7624 | 1153.91104
0.23529 | 1261.04294 | 0.77739 | 1143.78834
0.21915 | 1272.85276 | 0.79239 | 1135.35276
0.20185 | 1282.97546 | 0.80738 | 1126.07362
0.1857 | 1295.62883 | 0.82238 | 1115.95092
0.1684 | 1306.59509 | 0.83968 | 1103.29755
0.1534 | 1316.71779 | 0.85813 | 1089.80061
0.13841 | 1326.84049 | 0.87659 | 1077.14724
0.12687 | 1335.27607 | 0.89043 | 1064.49387
0.10842 | 1347.92945 | 0.90081 | 1056.05828
0.09227 | 1357.20859 | 0.91465 | 1044.24847
0.07382 | 1369.86196 | 0.92964 | 1029.90798
0.05767 | 1379.98466 | 0.94002 | 1018.09816
0.04152 | 1389.2638 | 0.95156 | 1005.44479
0.02653 | 1398.54294 | 0.96424 | 990.26074
0.01499 | 1405.29141 | 0.97693 | 972.54601
0 | 1412.88344 | 0.98616 | 959.04908
|  | 0.99423 | 945.55215
|  | 1 | 937.11656

## Fig. 4a
Branch Separation
25µm |  | 17.75µm |  | 13.25µm |  | 10µm |  | 8µm |  | 6.5µm |  | 5µm |  | No Branches
Distance from Seed (µm) | Ge Composition | Distance from Seed (µm) | Ge Composition | Distance from Seed (µm) | Ge Composition | Distance from Seed (µm) | Ge Composition | Distance from Seed (µm) | Ge Composition | Distance from Seed (µm) | Ge Composition | Distance from Seed (µm) | Ge Composition | Distance from Seed (µm) | Ge Composition
4 | 0.7351 | 4 | 0.73182 | 4 | 0.73956 | 4 | 0.73622 | 4 | 0.73675 | 4 | 0.74452 | 4 | 0.73889 | 0 | 0.73885
14 | 0.757 | 15.5 | 0.75321 | 13 | 0.75364 | 19 | 0.75364 | 17 | 0.75391 | 15.5 | 0.75664 | 14 | 0.7507 | 10 | 0.77351
24 | 0.76354 | 27 | 0.76215 | 22 | 0.76123 | 34 | 0.77154 | 30 | 0.76332 | 27 | 0.76126 | 24 | 0.75932 | 20 | 0.82783
34 | 0.77365 | 38.5 | 0.77944 | 31 | 0.77187 | 49 | 0.77356 | 43 | 0.77176 | 38.5 | 0.7714 | 34 | 0.76791 | 30 | 0.86323
44 | 0.79498 | 50 | 0.78275 | 40 | 0.77372 | 64 | 0.78558 | 56 | 0.78062 | 50 | 0.77704 | 44 | 0.77003 | 40 | 0.90334
54 | 0.81779 | 61.5 | 0.8043 | 49 | 0.78448 | 79 | 0.8022 | 69 | 0.7916 | 61.5 | 0.78009 | 54 | 0.77787 | 50 | 0.93735
64 | 0.83748 | 73 | 0.82593 | 58 | 0.78731 | 94 | 0.91982 | 82 | 0.8103 | 73 | 0.78684 | 64 | 0.79814 | 60 | 0.96546
74 | 0.91833 | 84.5 | 0.92011 | 67 | 0.80079 |  |  | 95 | 0.94139 | 84.5 | 0.80311 | 74 | 0.7928 | 70 | 0.9806
84 | 0.95675 | 96 | 0.96974 | 76 | 0.81041 |  |  |  |  | 96 | 0.92546 | 84 | 0.81212 | 80 | 0.99871
94 | 0.97869 |  |  | 85 | 0.86557 | [6 empty] | 94 | 0.9405 | 90 | 0.99229
|  |  |  | 94 | 0.9236 | [8 empty] | 100 | 0.998

## Fig. 4b
Branch Width
| 1µm | 2µm | 3µm | 4µm | 5µm
Distance from Seed (µm) | Ge Composition | Ge Composition | Ge Composition | Ge Composition | Ge Composition
4 | 0.61435 | 0.64148 | 0.63533 | 0.64851 | 0.66386
12 | 0.66727 | 0.66183 | 0.67038 | 0.67694 | 0.69519
20 | 0.69232 | 0.69566 | 0.6859 | 0.69706 | 0.71442
28 | 0.71394 | 0.72618 | 0.70777 | 0.70304 | 0.71443
36 | 0.75893 | 0.75602 | 0.73216 | 0.73831 | 0.73084
44 | 0.79504 | 0.78975 | 0.77084 | 0.73767 | 0.75808
52 | 0.8906 | 0.87178 | 0.84201 | 0.77317 | 0.79582
60 | 0.98185 | 0.96827 | 0.96543 | 0.88994 | 0.89689

## Fig. 4c
Branch Length
| 5µm | 10µm | 15µm | 20µm | 25µm | 20µm (CW=3µm)
Distance from Seed (µm) | Ge Composition | Ge Composition | Ge Composition | Ge Composition | Ge Composition | Ge Composition
4 | 0.63987 | 0.62981 | 0.64233 | 0.63533 | 0.64796 | 0.62325
12 | 0.68231 | 0.65729 | 0.66437 | 0.67038 | 0.66226 | 0.6346
20 | 0.74903 | 0.7436 | 0.69985 | 0.6859 | 0.6888 | 0.6538
28 | 0.78611 | 0.76239 | 0.72311 | 0.70777 | 0.69456 | 0.6591
36 | 0.88205 | 0.79574 | 0.75706 | 0.73216 | 0.71503 | 0.64435
44 | 0.96917 | 0.89135 | 0.80156 | 0.77084 | 0.74172 | 0.61035
52 | 0.99718 | 0.98367 | 0.90627 | 0.84201 | 0.79878 | 0.63788
60 | 0.99717 | 0.98161 | 0.9842 | 0.96543 | 0.96825 | 0.62906

## Fig. 4d
Branch Dimensions
| 20x1x0.4µm3 | 10x2x0.4µm3 | 5x4x0.4µm3
Distance from Seed (µm) | Ge Composition | Ge Composition | Ge Composition
4 | 0.61435 | 0.63359 | 0.63063
12 | 0.66727 | 0.67707 | 0.68008
20 | 0.69232 | 0.71094 | 0.72467
28 | 0.71394 | 0.75801 | 0.78632
36 | 0.75893 | 0.80271 | 0.85961
44 | 0.79504 | 0.87851 | 0.94351
52 | 0.8906 | 0.96149 | 0.99423
60 | 0.98185 | 0.99829 | 1

## Fig. 5
Principal Strip |  | 1st Tree |  | 2nd Tree |  | 3rd Tree |  | 4th Tree
Distance from Seed (µm) | Ge Composition | Distance from Seed (µm) | Ge Composition | Distance from Seed (µm) | Ge Composition | Distance from Seed (µm) | Ge Composition | Distance from Seed (µm) | Ge Composition
0 | 0.76684 | 30 | 0.79955 | 90 | 0.93528 | 150 | 0.96439 | 210 | 0.96865
30 | 0.79955 | 38 | 0.81186 | 98 | 0.91184 | 158 | 0.95325 | 218 | 0.96728
60 | 0.88661 | 46 | 0.81338 | 106 | 0.91357 | 166 | 0.95516 | 226 | 0.97064
90 | 0.93528 | 54 | 0.80261 | 114 | 0.91285 | 174 | 0.95893 | 234 | 0.96851
120 | 0.94463 | 62 | 0.79806 | 122 | 0.91456 | 182 | 0.95428 | 242 | 0.96567
150 | 0.96439 | 70 | 0.79892 | 130 | 0.9128 | 190 | 0.95288 | 250 | 0.96889
180 | 0.97235 | 78 | 0.79979 | 138 | 0.91466 | 198 | 0.95387 | 258 | 0.97091
210 | 0.96865 | 86 | 0.802 | 146 | 0.91408 | 206 | 0.94951 | 266 | 0.96444
240 | 0.97448