## Fig3a
Experimentally measured reflection, transmission (and derived absorption) spectra for light polarized parallel to the unit cell symmetry axis
Wavelength (nm) | R | T | A
750.318 | 60.421 | 18.569 | 21.01
751.059 | 60.285 | 18.37 | 21.345
751.801 | 60.645 | 18.237 | 21.118
752.543 | 60.846 | 18.076 | 21.078
753.284 | 61.439 | 17.966 | 20.595
754.026 | 61.646 | 17.832 | 20.522
754.767 | 61.807 | 17.729 | 20.464
755.508 | 62.312 | 17.545 | 20.143
756.25 | 62.5 | 17.444 | 20.056
756.991 | 62.844 | 17.417 | 19.739
757.732 | 63.009 | 17.245 | 19.746
758.473 | 63.19 | 17.046 | 19.764
759.214 | 63.451 | 16.887 | 19.662
759.955 | 63.752 | 16.773 | 19.475
760.695 | 63.954 | 16.623 | 19.423
761.436 | 64.198 | 16.44 | 19.362
762.177 | 64.39 | 16.352 | 19.258
762.917 | 64.476 | 16.185 | 19.339
763.658 | 65.348 | 16.103 | 18.549
764.398 | 65.454 | 16.03 | 18.516
765.138 | 65.664 | 15.821 | 18.515
765.879 | 65.653 | 15.721 | 18.626
766.619 | 65.768 | 15.526 | 18.706
767.359 | 66.217 | 15.338 | 18.445
768.099 | 66.504 | 15.165 | 18.331
768.839 | 66.819 | 15.052 | 18.129
769.579 | 66.692 | 14.905 | 18.403
770.318 | 67.002 | 14.823 | 18.175
771.058 | 67.287 | 14.652 | 18.061
771.798 | 67.333 | 14.523 | 18.144
772.537 | 67.76 | 14.34 | 17.9
773.277 | 67.897 | 14.269 | 17.834
774.016 | 67.829 | 14.052 | 18.119
774.755 | 68.398 | 13.943 | 17.659
775.495 | 68.502 | 13.833 | 17.665
776.234 | 68.744 | 13.674 | 17.582
776.973 | 68.663 | 13.565 | 17.772
777.712 | 68.947 | 13.417 | 17.636
778.451 | 69.183 | 13.296 | 17.521
779.19 | 69.377 | 13.136 | 17.487
779.929 | 69.76 | 13.021 | 17.219
780.667 | 69.85 | 12.84 | 17.31
781.406 | 69.937 | 12.742 | 17.321
782.144 | 70.178 | 12.577 | 17.245
782.883 | 70.271 | 12.5 | 17.229
783.621 | 70.68 | 12.313 | 17.007
784.36 | 70.95 | 12.246 | 16.804
785.098 | 71.205 | 12.165 | 16.63
785.836 | 71.168 | 12.005 | 16.827
786.574 | 71.264 | 11.967 | 16.769
787.312 | 71.488 | 11.798 | 16.714
788.05 | 71.822 | 11.72 | 16.458
788.788 | 72.055 | 11.575 | 16.37
789.526 | 72.021 | 11.414 | 16.565
790.263 | 71.902 | 11.251 | 16.847
791.001 | 72.625 | 11.157 | 16.218
791.739 | 72.565 | 10.993 | 16.442
792.476 | 72.84 | 10.942 | 16.218
793.213 | 72.676 | 10.821 | 16.503
793.951 | 72.669 | 10.773 | 16.558
794.688 | 72.952 | 10.581 | 16.467
795.425 | 73.326 | 10.436 | 16.238
796.162 | 73.686 | 10.289 | 16.025
796.899 | 73.333 | 10.2 | 16.467
797.636 | 73.764 | 10.075 | 16.161
798.373 | 73.94 | 9.959 | 16.101
799.11 | 73.84 | 9.825 | 16.335
799.846 | 74.016 | 9.767 | 16.217
800.583 | 74.473 | 9.609 | 15.918
801.32 | 74.601 | 9.51 | 15.889
802.056 | 74.387 | 9.428 | 16.185
802.793 | 74.533 | 9.282 | 16.185
803.529 | 74.522 | 9.273 | 16.205
804.265 | 74.484 | 9.077 | 16.439
805.001 | 74.907 | 9.025 | 16.068
805.737 | 75.096 | 8.832 | 16.072
806.473 | 75.34 | 8.754 | 15.906
807.209 | 75.294 | 8.66 | 16.046
807.945 | 75.364 | 8.664 | 15.972
808.681 | 75.479 | 8.573 | 15.948
809.417 | 75.375 | 8.479 | 16.146
810.152 | 75.584 | 8.412 | 16.004
810.888 | 75.783 | 8.269 | 15.948
811.623 | 75.971 | 8.134 | 15.895
812.359 | 75.855 | 7.986 | 16.159
813.094 | 75.917 | 7.92 | 16.163
813.829 | 76.351 | 7.785 | 15.864
814.565 | 76.711 | 7.657 | 15.632
815.3 | 76.744 | 7.618 | 15.638
816.035 | 77.135 | 7.526 | 15.339
816.77 | 76.655 | 7.512 | 15.833
817.504 | 77.298 | 7.454 | 15.248
818.239 | 77.226 | 7.339 | 15.435
818.974 | 77.282 | 7.308 | 15.41
819.709 | 77.089 | 7.141 | 15.77
820.443 | 77.372 | 7.03 | 15.598
821.178 | 77.384 | 7.006 | 15.61
821.912 | 77.576 | 6.912 | 15.512
822.646 | 78.102 | 6.86 | 15.038
823.381 | 77.663 | 6.719 | 15.618
824.115 | 77.398 | 6.598 | 16.004
824.849 | 78.218 | 6.47 | 15.312
825.583 | 78.424 | 6.405 | 15.171
826.317 | 78.041 | 6.322 | 15.637
827.051 | 78.226 | 6.322 | 15.452
827.785 | 78.159 | 6.249 | 15.592
828.518 | 78.585 | 6.004 | 15.411
829.252 | 78.54 | 6.068 | 15.392
829.986 | 78.458 | 5.939 | 15.603
830.719 | 78.558 | 5.846 | 15.596
831.452 | 78.893 | 5.832 | 15.275
832.186 | 78.682 | 5.687 | 15.631
832.919 | 78.716 | 5.672 | 15.612
833.652 | 78.874 | 5.519 | 15.607
834.385 | 79.37 | 5.585 | 15.045
835.118 | 79.08 | 5.443 | 15.477
835.851 | 79.099 | 5.409 | 15.492
836.584 | 79.191 | 5.277 | 15.532
837.317 | 79.543 | 5.162 | 15.295
838.05 | 79.182 | 5.146 | 15.672
838.782 | 79.258 | 5.036 | 15.706
839.515 | 79.459 | 5.096 | 15.445
840.247 | 79.647 | 4.962 | 15.391
840.98 | 79.246 | 4.928 | 15.826
841.712 | 79.993 | 4.862 | 15.145
842.444 | 79.731 | 4.729 | 15.54
843.177 | 79.547 | 4.781 | 15.672
843.909 | 80.025 | 4.662 | 15.313
844.641 | 80.11 | 4.594 | 15.296
845.373 | 79.415 | 4.546 | 16.039
846.105 | 79.763 | 4.466 | 15.771
846.836 | 79.878 | 4.449 | 15.673
847.568 | 80.222 | 4.436 | 15.342
848.3 | 80.523 | 4.26 | 15.217
849.031 | 80.341 | 4.39 | 15.269
849.763 | 80.323 | 4.232 | 15.445
850.494 | 80.613 | 4.216 | 15.171
851.226 | 80.66 | 4.139 | 15.201
851.957 | 80.009 | 4.017 | 15.974
852.688 | 80.372 | 4.047 | 15.581
853.419 | 80.348 | 3.953 | 15.699
854.15 | 80.862 | 3.914 | 15.224
854.881 | 80.387 | 3.859 | 15.754
855.612 | 81.111 | 3.79 | 15.099
856.343 | 81.048 | 3.735 | 15.217
857.074 | 80.607 | 3.636 | 15.757
857.804 | 80.59 | 3.663 | 15.747
858.535 | 80.734 | 3.586 | 15.68
859.265 | 80.922 | 3.507 | 15.571
859.996 | 81.155 | 3.49 | 15.355
860.726 | 80.845 | 3.486 | 15.669
861.456 | 81.262 | 3.453 | 15.285
862.186 | 81.24 | 3.388 | 15.372
862.917 | 81.697 | 3.308 | 14.995
863.647 | 81.386 | 3.228 | 15.386
864.377 | 81.876 | 3.18 | 14.944
865.107 | 80.906 | 3.2 | 15.894
865.836 | 81.363 | 3.152 | 15.485
866.566 | 81.32 | 3.197 | 15.483
867.296 | 81.213 | 3.257 | 15.53
868.025 | 81.386 | 2.979 | 15.635
868.755 | 81.149 | 3.058 | 15.793
869.484 | 81.757 | 2.888 | 15.355
870.214 | 81.152 | 2.922 | 15.926
870.943 | 81.625 | 2.946 | 15.429
871.672 | 81.448 | 2.893 | 15.659
872.401 | 81.144 | 2.9 | 15.956
873.13 | 80.717 | 2.848 | 16.435
873.859 | 81.396 | 2.75 | 15.854
874.588 | 81.706 | 2.736 | 15.558
875.317 | 81.494 | 2.784 | 15.722
876.046 | 81.433 | 2.771 | 15.796
876.774 | 81.485 | 2.701 | 15.814
877.503 | 81.62 | 2.611 | 15.769
878.231 | 81.826 | 2.543 | 15.631
878.96 | 81.517 | 2.606 | 15.877
879.688 | 81.676 | 2.433 | 15.891
880.416 | 81.573 | 2.583 | 15.844
881.145 | 81.877 | 2.455 | 15.668
881.873 | 81.692 | 2.431 | 15.877
882.601 | 82.31 | 2.444 | 15.246
883.329 | 82.487 | 2.341 | 15.172
884.057 | 81.588 | 2.294 | 16.118
884.784 | 81.793 | 2.372 | 15.835
885.512 | 81.687 | 2.238 | 16.075
886.24 | 82.363 | 2.389 | 15.248
886.967 | 81.572 | 2.244 | 16.184
887.695 | 81.396 | 2.443 | 16.161
888.422 | 81.796 | 2.28 | 15.924
889.15 | 81.586 | 2.2 | 16.214
889.877 | 81.304 | 2.172 | 16.524
890.604 | 81.432 | 2.177 | 16.391
891.331 | 81.502 | 2.19 | 16.308
892.058 | 82.366 | 2.112 | 15.522
892.785 | 81.957 | 2.164 | 15.879
893.512 | 81.775 | 2.054 | 16.171
894.239 | 81.372 | 2.03 | 16.598
894.966 | 81.763 | 2.127 | 16.11
895.693 | 81.681 | 1.955 | 16.364
896.419 | 81.779 | 2.002 | 16.219
897.146 | 82.462 | 2.14 | 15.398
897.872 | 81.701 | 1.975 | 16.324
898.598 | 81.616 | 2.014 | 16.37
899.325 | 82.087 | 1.891 | 16.022
900.051 | 82.218 | 1.886 | 15.896
900.777 | 81.776 | 1.922 | 16.302
901.503 | 82.385 | 1.81 | 15.805
902.229 | 82.339 | 1.874 | 15.787
902.955 | 81.395 | 1.906 | 16.699
903.681 | 82.182 | 1.935 | 15.883
904.407 | 81.347 | 1.861 | 16.792
905.132 | 82.278 | 1.907 | 15.815
905.858 | 82.108 | 1.925 | 15.967
906.583 | 81.851 | 1.845 | 16.304
907.309 | 82.484 | 1.916 | 15.6
908.034 | 81.311 | 1.783 | 16.906
908.759 | 82.496 | 1.867 | 15.637
909.485 | 82.163 | 2.009 | 15.828
910.21 | 82.155 | 1.674 | 16.171
910.935 | 82.594 | 1.928 | 15.478
911.66 | 81.779 | 1.575 | 16.646
912.385 | 82.056 | 1.893 | 16.051
913.109 | 82.039 | 1.707 | 16.254
913.834 | 82.068 | 1.85 | 16.082
914.559 | 80.646 | 1.828 | 17.526
915.284 | 81.859 | 1.87 | 16.271
916.008 | 80.909 | 1.892 | 17.199
916.732 | 81.532 | 1.69 | 16.778
917.457 | 81.691 | 1.794 | 16.515
918.181 | 80.68 | 1.877 | 17.443
918.905 | 81.813 | 1.884 | 16.303
919.63 | 82.566 | 1.735 | 15.699
920.354 | 81.341 | 1.852 | 16.807
921.078 | 81.361 | 1.93 | 16.709
921.801 | 81.681 | 1.802 | 16.517
922.525 | 81.246 | 2.128 | 16.626
923.249 | 81.342 | 1.858 | 16.8
923.973 | 80.89 | 1.842 | 17.268
924.696 | 81.229 | 2.015 | 16.756
925.42 | 80.648 | 1.921 | 17.431
926.143 | 82.017 | 1.974 | 16.009
926.867 | 80.192 | 2.035 | 17.773
927.59 | 81.25 | 1.886 | 16.864
928.313 | 81.414 | 2.293 | 16.293
929.036 | 82.189 | 1.937 | 15.874
929.759 | 81.057 | 2.108 | 16.835
930.482 | 81.109 | 1.804 | 17.087
931.205 | 80.298 | 1.908 | 17.794
931.928 | 80.841 | 1.923 | 17.236
932.651 | 81.607 | 2.183 | 16.21
933.374 | 81.145 | 2.043 | 16.812
934.096 | 80.756 | 2.01 | 17.234
934.819 | 81.25 | 2.103 | 16.647
935.541 | 81.818 | 1.967 | 16.215
936.264 | 80.743 | 2.458 | 16.799
936.986 | 80.38 | 2.24 | 17.38
937.708 | 80.632 | 2.429 | 16.939
938.43 | 81.495 | 2.269 | 16.236
939.152 | 80.16 | 2.268 | 17.572
939.874 | 80.096 | 2.353 | 17.551
940.596 | 81.016 | 2.444 | 16.54
941.318 | 81.617 | 2.052 | 16.331
942.04 | 80.262 | 2.258 | 17.48
942.761 | 80.346 | 2.437 | 17.217
943.483 | 80.206 | 2.177 | 17.617
944.205 | 80.259 | 2.922 | 16.819
944.926 | 79.402 | 2.127 | 18.471
945.647 | 80.008 | 2.945 | 17.047
946.369 | 80.705 | 2.701 | 16.594
947.09 | 80.334 | 2.861 | 16.805
947.811 | 80.495 | 2.397 | 17.108
948.532 | 80.839 | 2.666 | 16.495
949.253 | 79.418 | 2.698 | 17.884
949.974 | 79.66 | 2.538 | 17.802
953.832 | 79.988 | 2.771 | 17.241
960.609 | 79.191 | 3.14 | 17.669
967.387 | 78.463 | 3.543 | 17.994
974.165 | 77.607 | 4.035 | 18.358
980.944 | 76.478 | 4.647 | 18.875
987.723 | 75.454 | 5.346 | 19.2
994.503 | 74.358 | 5.97 | 19.672
1001.282 | 72.942 | 6.828 | 20.23
1008.063 | 71.635 | 7.704 | 20.661
1014.843 | 70.107 | 8.67 | 21.223
1021.624 | 68.582 | 9.72 | 21.698
1028.405 | 66.81 | 10.854 | 22.336
1035.187 | 65.077 | 12.06 | 22.863
1041.969 | 63.262 | 13.378 | 23.36
1048.751 | 61.31 | 14.819 | 23.871
1055.534 | 59.251 | 16.24 | 24.509
1062.317 | 56.938 | 17.77 | 25.292
1069.1 | 54.595 | 19.425 | 25.98
1075.884 | 52.156 | 21.13 | 26.714
1082.668 | 49.963 | 22.846 | 27.191
1089.453 | 47.538 | 24.537 | 27.925
1096.238 | 44.939 | 26.469 | 28.592
1103.023 | 42.495 | 28.455 | 29.05
1109.809 | 39.817 | 30.405 | 29.778
1116.595 | 37.24 | 32.351 | 30.409
1123.381 | 34.424 | 34.309 | 31.267
1130.168 | 32.027 | 36.29 | 31.683
1136.955 | 29.846 | 38.212 | 31.942
1143.742 | 27.056 | 40.287 | 32.657
1150.53 | 24.702 | 42.254 | 33.044
1157.318 | 22.26 | 43.935 | 33.805
1164.107 | 20.276 | 45.71 | 34.014
1170.895 | 17.918 | 47.621 | 34.461
1177.685 | 15.85 | 49.261 | 34.889
1184.474 | 14.085 | 50.88 | 35.035
1191.264 | 12.429 | 52.359 | 35.212
1198.054 | 10.677 | 53.864 | 35.459
1204.845 | 9.296 | 55.124 | 35.58
1211.636 | 7.881 | 56.387 | 35.732
1218.427 | 6.863 | 57.507 | 35.63
1225.219 | 5.831 | 58.42 | 35.749
1232.011 | 4.832 | 59.219 | 35.949
1238.803 | 4.073 | 60.037 | 35.89
1245.596 | 3.71 | 60.74 | 35.55

## Fig3b
Experimentally measured reflection, transmission (and derived absorption) spectra for light polarized perpendicular to the unit cell symmetry axis
Wavelength (nm) | R | T | A
750.318 | 44.253 | 21.14 | 34.607
751.059 | 44.542 | 20.975 | 34.483
751.801 | 44.924 | 20.8 | 34.276
752.543 | 45.164 | 20.623 | 34.213
753.284 | 45.367 | 20.476 | 34.157
754.026 | 45.917 | 20.394 | 33.689
754.767 | 46.026 | 20.257 | 33.717
755.508 | 46.557 | 20.082 | 33.361
756.25 | 46.705 | 19.967 | 33.328
756.991 | 46.911 | 19.752 | 33.337
757.732 | 47.545 | 19.615 | 32.84
758.473 | 47.645 | 19.42 | 32.935
759.214 | 48.219 | 19.218 | 32.563
759.955 | 48.311 | 19.07 | 32.619
760.695 | 48.465 | 18.879 | 32.656
761.436 | 48.892 | 18.717 | 32.391
762.177 | 49.129 | 18.488 | 32.383
762.917 | 49.358 | 18.332 | 32.31
763.658 | 49.745 | 18.166 | 32.089
764.398 | 49.964 | 17.987 | 32.049
765.138 | 50.115 | 17.809 | 32.076
765.879 | 50.62 | 17.522 | 31.858
766.619 | 50.776 | 17.364 | 31.86
767.359 | 51.283 | 17.122 | 31.595
768.099 | 51.396 | 16.883 | 31.721
768.839 | 51.635 | 16.745 | 31.62
769.579 | 51.92 | 16.53 | 31.55
770.318 | 51.933 | 16.374 | 31.693
771.058 | 52.424 | 16.203 | 31.373
771.798 | 52.524 | 15.997 | 31.479
772.537 | 52.86 | 15.787 | 31.353
773.277 | 52.871 | 15.603 | 31.526
774.016 | 53.099 | 15.354 | 31.547
774.755 | 53.039 | 15.155 | 31.806
775.495 | 53.564 | 14.966 | 31.47
776.234 | 53.764 | 14.8 | 31.436
776.973 | 53.815 | 14.599 | 31.586
777.712 | 54.229 | 14.378 | 31.393
778.451 | 54.521 | 14.195 | 31.284
779.19 | 54.444 | 13.982 | 31.574
779.929 | 54.584 | 13.809 | 31.607
780.667 | 54.899 | 13.653 | 31.448
781.406 | 54.82 | 13.467 | 31.713
782.144 | 54.989 | 13.258 | 31.753
782.883 | 55.576 | 13.095 | 31.329
783.621 | 55.479 | 12.886 | 31.635
784.36 | 55.911 | 12.684 | 31.405
785.098 | 55.965 | 12.579 | 31.456
785.836 | 55.855 | 12.411 | 31.734
786.574 | 56.087 | 12.341 | 31.572
787.312 | 56.355 | 12.105 | 31.54
788.05 | 56.632 | 11.874 | 31.494
788.788 | 56.408 | 11.746 | 31.846
789.526 | 56.474 | 11.606 | 31.92
790.263 | 56.641 | 11.397 | 31.962
791.001 | 56.728 | 11.24 | 32.032
791.739 | 56.605 | 11.134 | 32.261
792.476 | 57.094 | 10.924 | 31.982
793.213 | 57.382 | 10.833 | 31.785
793.951 | 57.037 | 10.616 | 32.347
794.688 | 57.203 | 10.413 | 32.384
795.425 | 57.262 | 10.337 | 32.401
796.162 | 57.364 | 10.216 | 32.42
796.899 | 57.326 | 10.022 | 32.652
797.636 | 57.52 | 9.84 | 32.64
798.373 | 57.553 | 9.71 | 32.737
799.11 | 57.296 | 9.56 | 33.144
799.846 | 57.407 | 9.464 | 33.129
800.583 | 57.392 | 9.241 | 33.367
801.32 | 57.39 | 9.136 | 33.474
802.056 | 57.592 | 9.062 | 33.346
802.793 | 57.453 | 8.884 | 33.663
803.529 | 57.655 | 8.788 | 33.557
804.265 | 57.23 | 8.664 | 34.106
805.001 | 57.158 | 8.626 | 34.216
805.737 | 57.187 | 8.494 | 34.319
806.473 | 57.088 | 8.399 | 34.513
807.209 | 57.359 | 8.286 | 34.355
807.945 | 57.113 | 8.227 | 34.66
808.681 | 56.986 | 8.134 | 34.88
809.417 | 57.099 | 8.091 | 34.81
810.152 | 56.652 | 7.979 | 35.369
810.888 | 56.596 | 7.861 | 35.543
811.623 | 56.418 | 7.738 | 35.844
812.359 | 56.488 | 7.7 | 35.812
813.094 | 56.48 | 7.618 | 35.902
813.829 | 56.377 | 7.571 | 36.052
814.565 | 56.432 | 7.387 | 36.181
815.3 | 56.539 | 7.347 | 36.114
816.035 | 56.601 | 7.34 | 36.059
816.77 | 56.218 | 7.351 | 36.431
817.504 | 56.074 | 7.36 | 36.566
818.239 | 55.854 | 7.328 | 36.818
818.974 | 55.859 | 7.367 | 36.774
819.709 | 55.623 | 7.345 | 37.032
820.443 | 55.408 | 7.232 | 37.36
821.178 | 54.874 | 7.188 | 37.938
821.912 | 55.286 | 7.225 | 37.489
822.646 | 54.909 | 7.262 | 37.829
823.381 | 54.525 | 7.265 | 38.21
824.115 | 54.499 | 7.214 | 38.287
824.849 | 54.254 | 7.141 | 38.605
825.583 | 54.039 | 7.151 | 38.81
826.317 | 53.942 | 7.187 | 38.871
827.051 | 53.741 | 7.234 | 39.025
827.785 | 53.395 | 7.227 | 39.378
828.518 | 53.379 | 7.325 | 39.296
829.252 | 52.702 | 7.367 | 39.931
829.986 | 52.153 | 7.405 | 40.442
830.719 | 51.919 | 7.454 | 40.627
831.452 | 51.83 | 7.415 | 40.755
832.186 | 51.825 | 7.565 | 40.61
832.919 | 52.003 | 7.62 | 40.377
833.652 | 51.206 | 7.75 | 41.044
834.385 | 50.957 | 7.886 | 41.157
835.118 | 50.33 | 8.056 | 41.614
835.851 | 50.072 | 8.111 | 41.817
836.584 | 49.124 | 8.225 | 42.651
837.317 | 48.895 | 8.365 | 42.74
838.05 | 48.925 | 8.496 | 42.579
838.782 | 48.476 | 8.591 | 42.933
839.515 | 47.978 | 8.802 | 43.22
840.247 | 47.664 | 8.975 | 43.361
840.98 | 47.823 | 9.122 | 43.055
841.712 | 47.321 | 9.372 | 43.307
842.444 | 46.573 | 9.561 | 43.866
843.177 | 46.041 | 9.798 | 44.161
843.909 | 45.931 | 10.038 | 44.031
844.641 | 44.973 | 10.202 | 44.825
845.373 | 44.876 | 10.43 | 44.694
846.105 | 44.484 | 10.517 | 44.999
846.836 | 44.182 | 10.761 | 45.057
847.568 | 43.822 | 10.979 | 45.199
848.3 | 43.024 | 11.223 | 45.753
849.031 | 43.043 | 11.452 | 45.505
849.763 | 42.367 | 11.834 | 45.799
850.494 | 41.789 | 12.227 | 45.984
851.226 | 41.759 | 12.511 | 45.73
851.957 | 41.247 | 12.746 | 46.007
852.688 | 40.679 | 13.026 | 46.295
853.419 | 39.756 | 13.236 | 47.008
854.15 | 39.089 | 13.471 | 47.44
854.881 | 38.791 | 13.885 | 47.324
855.612 | 38.391 | 14.226 | 47.383
856.343 | 37.924 | 14.521 | 47.555
857.074 | 37.344 | 14.825 | 47.831
857.804 | 37.544 | 15.06 | 47.396
858.535 | 36.791 | 15.452 | 47.757
859.265 | 36.379 | 15.739 | 47.882
859.996 | 36.3 | 16.001 | 47.699
860.726 | 35.341 | 16.56 | 48.099
861.456 | 35.625 | 16.989 | 47.386
862.186 | 34.369 | 17.22 | 48.411
862.917 | 33.541 | 17.585 | 48.874
863.647 | 33.321 | 17.866 | 48.813
864.377 | 32.738 | 18.205 | 49.057
865.107 | 32.365 | 18.495 | 49.14
865.836 | 32.079 | 19.09 | 48.831
866.566 | 31.951 | 19.508 | 48.541
867.296 | 31.191 | 19.972 | 48.837
868.025 | 30.212 | 20.416 | 49.372
868.755 | 29.428 | 20.666 | 49.906
869.484 | 28.971 | 21.201 | 49.828
870.214 | 28.583 | 21.538 | 49.879
870.943 | 28.296 | 22.033 | 49.671
871.672 | 27.724 | 22.484 | 49.792
872.401 | 27.344 | 22.955 | 49.701
873.13 | 26.543 | 23.437 | 50.02
873.859 | 25.985 | 23.563 | 50.452
874.588 | 25.884 | 24.044 | 50.072
875.317 | 25.624 | 24.3 | 50.076
876.046 | 25.159 | 24.801 | 50.04
876.774 | 24.923 | 25.139 | 49.938
877.503 | 24.668 | 25.611 | 49.721
878.231 | 24.169 | 26.15 | 49.681
878.96 | 23.606 | 26.629 | 49.765
879.688 | 23.341 | 27.104 | 49.555
880.416 | 23.288 | 27.335 | 49.377
881.145 | 22.762 | 27.842 | 49.396
881.873 | 21.707 | 28.077 | 50.216
882.601 | 21.442 | 28.4 | 50.158
883.329 | 21.601 | 28.827 | 49.572
884.057 | 21.999 | 29.149 | 48.852
884.784 | 22.261 | 29.63 | 48.109
885.512 | 22.357 | 29.947 | 47.696
886.24 | 22.696 | 30.631 | 46.673
886.967 | 21.838 | 31.162 | 47
887.695 | 20.128 | 31.444 | 48.428
888.422 | 19.952 | 32.046 | 48.002
889.15 | 19.683 | 32.308 | 48.009
889.877 | 19.49 | 32.776 | 47.734
890.604 | 19.507 | 33.025 | 47.468
891.331 | 19.289 | 33.12 | 47.591
892.058 | 19.377 | 33.537 | 47.086
892.785 | 18.369 | 33.953 | 47.678
893.512 | 17.938 | 34.439 | 47.623
894.239 | 17.612 | 34.913 | 47.475
894.966 | 18.122 | 35.345 | 46.533
895.693 | 18.06 | 35.314 | 46.626
896.419 | 17.721 | 35.761 | 46.518
897.146 | 18.087 | 36.139 | 45.774
897.872 | 17.617 | 36.618 | 45.765
898.598 | 16.396 | 36.79 | 46.814
899.325 | 16.541 | 36.81 | 46.649
900.051 | 17.659 | 37.114 | 45.227
900.777 | 17.354 | 37.493 | 45.153
901.503 | 16.338 | 37.88 | 45.782
902.229 | 16.933 | 37.979 | 45.088
902.955 | 16.585 | 38.644 | 44.771
903.681 | 16.238 | 38.833 | 44.929
904.407 | 16.826 | 38.75 | 44.424
905.132 | 16.727 | 39.218 | 44.055
905.858 | 17.498 | 39.441 | 43.061
906.583 | 16.65 | 39.643 | 43.707
907.309 | 16.306 | 39.596 | 44.098
908.034 | 16.612 | 39.94 | 43.448
908.759 | 16.469 | 40.059 | 43.472
909.485 | 17.242 | 40.389 | 42.369
910.21 | 16.828 | 40.791 | 42.381
910.935 | 17.34 | 40.864 | 41.796
911.66 | 17.726 | 41.363 | 40.911
912.385 | 17.923 | 41.283 | 40.794
913.109 | 16.538 | 41.23 | 42.232
913.834 | 15.812 | 41.622 | 42.566
914.559 | 17.152 | 42.026 | 40.822
915.284 | 17.204 | 42.031 | 40.765
916.008 | 17.72 | 42.637 | 39.643
916.732 | 17.361 | 42.487 | 40.152
917.457 | 17.323 | 42.629 | 40.048
918.181 | 17.515 | 42.537 | 39.948
918.905 | 18.173 | 43.002 | 38.825
919.63 | 18.641 | 43.077 | 38.282
920.354 | 18.953 | 43.137 | 37.91
921.078 | 18.649 | 43.471 | 37.88
921.801 | 18.071 | 43.305 | 38.624
922.525 | 18.379 | 43.593 | 38.028
923.249 | 19.642 | 43.217 | 37.141
923.973 | 19.709 | 43.729 | 36.562
924.696 | 19.524 | 43.649 | 36.827
925.42 | 19.519 | 43.51 | 36.971
926.143 | 19.552 | 44.145 | 36.303
926.867 | 20.131 | 43.817 | 36.052
927.59 | 20.337 | 43.673 | 35.99
928.313 | 20.137 | 44.257 | 35.606
929.036 | 20.792 | 44.102 | 35.106
929.759 | 20.545 | 43.991 | 35.464
930.482 | 19.982 | 44.171 | 35.847
931.205 | 20.53 | 44.047 | 35.423
931.928 | 21.152 | 44.212 | 34.636
932.651 | 21.603 | 44.37 | 34.027
933.374 | 22.746 | 44.818 | 32.436
934.096 | 22.947 | 44.534 | 32.519
934.819 | 21.211 | 44.796 | 33.993
935.541 | 23.451 | 44.561 | 31.988
936.264 | 22.647 | 44.821 | 32.532
936.986 | 24.37 | 45.213 | 30.417
937.708 | 23.754 | 44.959 | 31.287
938.43 | 24.646 | 45.133 | 30.221
939.152 | 24.892 | 44.862 | 30.246
939.874 | 24.55 | 44.772 | 30.678
940.596 | 23.959 | 43.99 | 32.051
941.318 | 25.168 | 44.072 | 30.76
942.04 | 24.264 | 44.381 | 31.355
942.761 | 24.859 | 44.177 | 30.964
943.483 | 25.16 | 44.394 | 30.446
944.205 | 25.607 | 44.427 | 29.966
944.926 | 25.9 | 43.97 | 30.13
945.647 | 24.909 | 45.033 | 30.058
946.369 | 24.551 | 44.11 | 31.339
947.09 | 25.335 | 44.003 | 30.662
947.811 | 25.756 | 43.641 | 30.603
948.532 | 25.622 | 43.841 | 30.537
949.253 | 26.062 | 44.058 | 29.88
949.974 | 25.14 | 43.839 | 31.021
953.832 | 27.548 | 43.081 | 29.371
960.609 | 29.57 | 42.501 | 27.929
967.387 | 31.801 | 41.799 | 26.4
974.165 | 33.803 | 41.067 | 25.13
980.944 | 35.839 | 40.222 | 23.939
987.723 | 37.871 | 39.475 | 22.654
994.503 | 39.72 | 38.641 | 21.639
1001.282 | 41.492 | 37.814 | 20.694
1008.063 | 43.273 | 37.047 | 19.68
1014.843 | 44.829 | 36.219 | 18.952
1021.624 | 46.399 | 35.522 | 18.079
1028.405 | 47.938 | 34.705 | 17.357
1035.187 | 49.318 | 34.017 | 16.665
1041.969 | 50.591 | 33.344 | 16.065
1048.751 | 51.883 | 32.636 | 15.481
1055.534 | 53.061 | 31.961 | 14.978
1062.317 | 53.928 | 31.415 | 14.657
1069.1 | 55.098 | 30.769 | 14.133
1075.884 | 56.405 | 30.19 | 13.405
1082.668 | 56.937 | 29.638 | 13.425
1089.453 | 57.893 | 29.028 | 13.079
1096.238 | 58.829 | 28.457 | 12.714
1103.023 | 59.679 | 27.967 | 12.354
1109.809 | 60.312 | 27.439 | 12.249
1116.595 | 61.197 | 26.972 | 11.831
1123.381 | 61.702 | 26.463 | 11.835
1130.168 | 62.262 | 26.138 | 11.6
1136.955 | 63.018 | 25.729 | 11.253
1143.742 | 63.675 | 25.238 | 11.087
1150.53 | 64.178 | 24.85 | 10.972
1157.318 | 64.447 | 24.356 | 11.197
1164.107 | 65.139 | 23.995 | 10.866
1170.895 | 65.677 | 23.611 | 10.712
1177.685 | 66.256 | 23.27 | 10.474
1184.474 | 66.722 | 22.903 | 10.375
1191.264 | 67.275 | 22.578 | 10.147
1198.054 | 67.674 | 22.186 | 10.14
1204.845 | 68.128 | 21.833 | 10.039
1211.636 | 68.563 | 21.555 | 9.882
1218.427 | 68.938 | 21.189 | 9.873
1225.219 | 69.282 | 20.95 | 9.768
1232.011 | 69.611 | 20.587 | 9.802
1238.803 | 70.135 | 20.25 | 9.615
1245.596 | 70.403 | 19.998 | 9.599

## Fig3c
Experimentally measured reflection, transmission (and derived absorption) spectra for light polarized parallel to the L-slot arms (averaged over the two nominally equivalent sample orientations)
Wavelength (nm) | R | T | A
750.318 | 43.7295 | 19.763 | 36.5075
751.059 | 44.037 | 19.6125 | 36.3505
751.801 | 44.3075 | 19.407 | 36.2855
752.543 | 44.6835 | 19.259 | 36.0575
753.284 | 44.7925 | 19.2085 | 35.999
754.026 | 44.9015 | 19.0525 | 36.046
754.767 | 45.3005 | 18.912 | 35.7875
755.508 | 45.489 | 18.703 | 35.808
756.25 | 45.825 | 18.5535 | 35.6215
756.991 | 46.4295 | 18.346 | 35.2245
757.732 | 46.816 | 18.1725 | 35.0115
758.473 | 47.218 | 17.9585 | 34.8235
759.214 | 47.4565 | 17.863 | 34.6805
759.955 | 47.6425 | 17.684 | 34.6735
760.695 | 47.89 | 17.525 | 34.585
761.436 | 48.08 | 17.3165 | 34.6035
762.177 | 48.4165 | 17.1305 | 34.453
762.917 | 48.7735 | 16.954 | 34.2725
763.658 | 49.1265 | 16.753 | 34.1205
764.398 | 49.391 | 16.571 | 34.038
765.138 | 49.547 | 16.428 | 34.025
765.879 | 50.004 | 16.2205 | 33.7755
766.619 | 50.358 | 16.0255 | 33.6165
767.359 | 50.6795 | 15.846 | 33.4745
768.099 | 50.848 | 15.74 | 33.412
768.839 | 50.957 | 15.5745 | 33.4685
769.579 | 51.2315 | 15.38 | 33.3885
770.318 | 51.383 | 15.2285 | 33.3885
771.058 | 51.576 | 15.0955 | 33.3285
771.798 | 52.005 | 14.9245 | 33.0705
772.537 | 52.2745 | 14.7085 | 33.017
773.277 | 52.5035 | 14.627 | 32.8695
774.016 | 52.7385 | 14.428 | 32.8335
774.755 | 53.259 | 14.231 | 32.51
775.495 | 53.3935 | 14.06 | 32.5465
776.234 | 53.737 | 13.894 | 32.369
776.973 | 53.923 | 13.7195 | 32.3575
777.712 | 54.2395 | 13.535 | 32.2255
778.451 | 54.606 | 13.307 | 32.087
779.19 | 54.7775 | 13.164 | 32.0585
779.929 | 54.8545 | 12.9935 | 32.152
780.667 | 54.8635 | 12.829 | 32.3075
781.406 | 55.0575 | 12.6595 | 32.283
782.144 | 55.2425 | 12.5085 | 32.249
782.883 | 55.286 | 12.3835 | 32.3305
783.621 | 55.485 | 12.1755 | 32.3395
784.36 | 55.7515 | 12.0055 | 32.243
785.098 | 55.813 | 11.885 | 32.302
785.836 | 55.967 | 11.7585 | 32.2745
786.574 | 56.229 | 11.6245 | 32.1465
787.312 | 56.3135 | 11.418 | 32.2685
788.05 | 56.5695 | 11.2925 | 32.138
788.788 | 56.6465 | 11.152 | 32.2015
789.526 | 56.755 | 10.994 | 32.251
790.263 | 57.242 | 10.8645 | 31.8935
791.001 | 57.455 | 10.694 | 31.851
791.739 | 57.632 | 10.5635 | 31.8045
792.476 | 57.9095 | 10.3735 | 31.717
793.213 | 57.9805 | 10.2255 | 31.794
793.951 | 58.177 | 10.0845 | 31.7385
794.688 | 58.4445 | 9.95 | 31.6055
795.425 | 58.5755 | 9.84 | 31.5845
796.162 | 58.7725 | 9.668 | 31.5595
796.899 | 58.568 | 9.547 | 31.885
797.636 | 58.532 | 9.4305 | 32.0375
798.373 | 58.6715 | 9.3095 | 32.019
799.11 | 58.7045 | 9.1715 | 32.124
799.846 | 58.7675 | 9.0195 | 32.213
800.583 | 59.1255 | 8.8735 | 32.001
801.32 | 59.3295 | 8.724 | 31.9465
802.056 | 59.4085 | 8.606 | 31.9855
802.793 | 59.5085 | 8.4775 | 32.014
803.529 | 59.508 | 8.334 | 32.158
804.265 | 59.6475 | 8.28 | 32.0725
805.001 | 59.542 | 8.141 | 32.317
805.737 | 59.8135 | 8.0535 | 32.133
806.473 | 59.9275 | 7.9305 | 32.142
807.209 | 59.9355 | 7.839 | 32.2255
807.945 | 59.905 | 7.7335 | 32.3615
808.681 | 59.983 | 7.6225 | 32.3945
809.417 | 59.831 | 7.516 | 32.653
810.152 | 59.826 | 7.388 | 32.786
810.888 | 59.8385 | 7.319 | 32.8425
811.623 | 60.0925 | 7.183 | 32.7245
812.359 | 60.208 | 7.1135 | 32.6785
813.094 | 60.164 | 7.019 | 32.817
813.829 | 60.3725 | 6.9115 | 32.716
814.565 | 60.5635 | 6.818 | 32.6185
815.3 | 60.476 | 6.756 | 32.768
816.035 | 60.496 | 6.702 | 32.802
816.77 | 60.6285 | 6.642 | 32.7295
817.504 | 60.477 | 6.5685 | 32.9545
818.239 | 60.501 | 6.464 | 33.035
818.974 | 60.599 | 6.386 | 33.015
819.709 | 60.896 | 6.3115 | 32.7925
820.443 | 60.991 | 6.258 | 32.751
821.178 | 60.851 | 6.1255 | 33.0235
821.912 | 61.0275 | 6.13 | 32.8425
822.646 | 60.7465 | 6.041 | 33.2125
823.381 | 60.8265 | 5.9435 | 33.23
824.115 | 61.044 | 5.8915 | 33.0645
824.849 | 60.7985 | 5.867 | 33.3345
825.583 | 60.72 | 5.8355 | 33.4445
826.317 | 60.63 | 5.8065 | 33.5635
827.051 | 60.629 | 5.7385 | 33.6325
827.785 | 60.6225 | 5.691 | 33.6865
828.518 | 60.416 | 5.6235 | 33.9605
829.252 | 60.3935 | 5.636 | 33.9705
829.986 | 60.437 | 5.6295 | 33.9335
830.719 | 60.3975 | 5.5545 | 34.048
831.452 | 60.32 | 5.6045 | 34.0755
832.186 | 60.4235 | 5.537 | 34.0395
832.919 | 60.3215 | 5.582 | 34.0965
833.652 | 60.0515 | 5.511 | 34.4375
834.385 | 60.2615 | 5.4845 | 34.254
835.118 | 60.1905 | 5.54 | 34.2695
835.851 | 60.05 | 5.528 | 34.422
836.584 | 59.8505 | 5.541 | 34.6085
837.317 | 59.674 | 5.514 | 34.812
838.05 | 59.403 | 5.552 | 35.045
838.782 | 59.5635 | 5.528 | 34.9085
839.515 | 59.576 | 5.6395 | 34.7845
840.247 | 59.5455 | 5.697 | 34.7575
840.98 | 59.32 | 5.726 | 34.954
841.712 | 58.958 | 5.69 | 35.352
842.444 | 58.933 | 5.683 | 35.384
843.177 | 59.1815 | 5.7565 | 35.062
843.909 | 58.822 | 5.815 | 35.363
844.641 | 58.86 | 5.933 | 35.207
845.373 | 58.467 | 6.0245 | 35.5085
846.105 | 58.721 | 6.0595 | 35.2195
846.836 | 58.5595 | 6.1275 | 35.313
847.568 | 58.36 | 6.166 | 35.474
848.3 | 57.841 | 6.242 | 35.917
849.031 | 57.741 | 6.365 | 35.894
849.763 | 57.377 | 6.4065 | 36.2165
850.494 | 57.322 | 6.591 | 36.087
851.226 | 57.3845 | 6.6795 | 35.936
851.957 | 57.155 | 6.7465 | 36.0985
852.688 | 56.451 | 6.793 | 36.756
853.419 | 56.5265 | 6.857 | 36.6165
854.15 | 56.2315 | 6.9305 | 36.838
854.881 | 56.0165 | 7.002 | 36.9815
855.612 | 55.94 | 7.1715 | 36.8885
856.343 | 55.6575 | 7.3175 | 37.025
857.074 | 55.5175 | 7.3655 | 37.117
857.804 | 55.4725 | 7.6155 | 36.912
858.535 | 55.47 | 7.7885 | 36.7415
859.265 | 55.208 | 8.0385 | 36.7535
859.996 | 55.175 | 8.149 | 36.676
860.726 | 54.905 | 8.2105 | 36.8845
861.456 | 54.5685 | 8.385 | 37.0465
862.186 | 54.0165 | 8.496 | 37.4875
862.917 | 53.928 | 8.6235 | 37.4485
863.647 | 53.686 | 8.7815 | 37.5325
864.377 | 53.4075 | 8.9285 | 37.664
865.107 | 53.406 | 9.0655 | 37.5285
865.836 | 53.2855 | 9.304 | 37.4105
866.566 | 53.0895 | 9.5525 | 37.358
867.296 | 52.531 | 9.6875 | 37.7815
868.025 | 52.273 | 9.7615 | 37.9655
868.755 | 51.984 | 9.927 | 38.089
869.484 | 51.69 | 10.092 | 38.218
870.214 | 51.625 | 10.358 | 38.017
870.943 | 51.656 | 10.493 | 37.851
871.672 | 51.0665 | 10.614 | 38.3195
872.401 | 50.736 | 10.921 | 38.343
873.13 | 50.453 | 11.0735 | 38.4735
873.859 | 50.1375 | 11.314 | 38.5485
874.588 | 49.7405 | 11.5095 | 38.75
875.317 | 49.7565 | 11.842 | 38.4015
876.046 | 49.3155 | 11.95 | 38.7345
876.774 | 49.386 | 12.135 | 38.479
877.503 | 49.0035 | 12.2985 | 38.698
878.231 | 48.762 | 12.4075 | 38.8305
878.96 | 48.281 | 12.6405 | 39.0785
879.688 | 48.223 | 12.816 | 38.961
880.416 | 48.4125 | 13.0855 | 38.502
881.145 | 48.0165 | 13.391 | 38.5925
881.873 | 47.9945 | 13.514 | 38.4915
882.601 | 47.2435 | 13.669 | 39.0875
883.329 | 47.2 | 13.8395 | 38.9605
884.057 | 47.823 | 14.174 | 38.003
884.784 | 48.0005 | 14.525 | 37.4745
885.512 | 48.155 | 14.776 | 37.069
886.24 | 47.811 | 14.8825 | 37.3065
886.967 | 47.4195 | 14.981 | 37.5995
887.695 | 46.7915 | 15.1395 | 38.069
888.422 | 46.5045 | 15.17 | 38.3255
889.15 | 46.5415 | 15.525 | 37.9335
889.877 | 46.219 | 15.7135 | 38.0675
890.604 | 46.747 | 15.9535 | 37.2995
891.331 | 46.018 | 15.9505 | 38.0315
892.058 | 46.106 | 16.168 | 37.726
892.785 | 45.546 | 16.183 | 38.271
893.512 | 45.048 | 16.3515 | 38.6005
894.239 | 45.0995 | 16.6325 | 38.268
894.966 | 44.894 | 16.7985 | 38.3075
895.693 | 45.263 | 16.872 | 37.865
896.419 | 45.2095 | 17.236 | 37.5545
897.146 | 44.891 | 17.5865 | 37.5225
897.872 | 44.375 | 17.9985 | 37.6265
898.598 | 44.1945 | 18.1695 | 37.636
899.325 | 44.3585 | 18.147 | 37.4945
900.051 | 44.2455 | 18.2325 | 37.522
900.777 | 44.3665 | 18.464 | 37.1695
901.503 | 43.972 | 18.5505 | 37.4775
902.229 | 43.7115 | 18.722 | 37.5665
902.955 | 43.4955 | 18.7045 | 37.8
903.681 | 43.052 | 18.7105 | 38.2375
904.407 | 43.009 | 18.9265 | 38.0645
905.132 | 43.3485 | 19.051 | 37.6005
905.858 | 43.841 | 19.225 | 36.934
906.583 | 44.123 | 19.4 | 36.477
913.174 | 44.148 | 20.459 | 35.393
919.949 | 44.2595 | 21.149 | 34.5915
926.725 | 44.5805 | 21.4385 | 33.981
933.501 | 45.0145 | 21.6545 | 33.331
940.277 | 45.8425 | 21.8515 | 32.306
947.054 | 46.642 | 21.6315 | 31.7265
953.832 | 47.3665 | 21.645 | 30.9885
960.609 | 48.055 | 21.5355 | 30.4095
967.387 | 48.7965 | 21.2395 | 29.964
974.165 | 49.418 | 20.941 | 29.641
980.944 | 49.943 | 20.763 | 29.294
987.723 | 50.358 | 20.6375 | 29.0045
994.503 | 50.743 | 20.5455 | 28.7115
1001.282 | 50.997 | 20.4545 | 28.5485
1008.063 | 51.371 | 20.4265 | 28.2025
1014.843 | 51.468 | 20.513 | 28.019
1021.624 | 51.459 | 20.493 | 28.048
1028.405 | 51.4365 | 20.7005 | 27.863
1035.187 | 51.2905 | 20.8905 | 27.819
1041.969 | 51.0815 | 21.14 | 27.7785
1048.751 | 50.7405 | 21.5035 | 27.756
1055.534 | 50.275 | 21.685 | 28.04
1062.317 | 49.768 | 22.2935 | 27.9385
1069.1 | 49.3185 | 22.668 | 28.0135
1075.884 | 48.614 | 23.077 | 28.309
1082.668 | 47.9945 | 23.712 | 28.2935
1089.453 | 47.104 | 24.0865 | 28.8095
1096.238 | 46.3885 | 24.9 | 28.7115
1103.023 | 45.5895 | 25.643 | 28.7675
1109.809 | 44.924 | 26.3215 | 28.7545
1116.595 | 44.0205 | 27.123 | 28.8565
1123.381 | 43.025 | 27.734 | 29.241
1130.168 | 42.1355 | 28.569 | 29.2955
1136.955 | 41.3755 | 29.288 | 29.3365
1143.742 | 40.2815 | 29.974 | 29.7445
1150.53 | 39.1985 | 30.777 | 30.0245
1157.318 | 38.1585 | 31.2905 | 30.551
1164.107 | 37.6425 | 32.0685 | 30.289
1170.895 | 36.8445 | 32.9975 | 30.158
1177.685 | 36.205 | 33.8345 | 29.9605
1184.474 | 35.3695 | 34.3495 | 30.281
1191.264 | 34.7595 | 34.88 | 30.3605
1198.054 | 34.2255 | 35.6855 | 30.089
1204.845 | 33.7285 | 36.174 | 30.0975
1211.636 | 33.2745 | 36.9025 | 29.823
1218.427 | 32.864 | 37.162 | 29.974
1225.219 | 32.41 | 37.5205 | 30.0695
1232.011 | 32.1615 | 37.841 | 29.9975
1238.803 | 32.1025 | 38.133 | 29.7645
1245.596 | 31.9735 | 38.489 | 29.5375

## Fig3d
Numerically modelled reflection, transmission and absorption spectra for light polarized parallel to the unit cell symmetry axis
Wavelength (nm) | A | R | T
750 | 22.29506 | 70.17006 | 7.53488
760 | 21.8125 | 71.8055 | 6.382
770 | 21.43509 | 73.1808 | 5.3841
780 | 21.15776 | 74.31725 | 4.52499
790 | 20.96694 | 75.24668 | 3.78637
800 | 20.84371 | 76.00347 | 3.15282
810 | 20.76805 | 76.61783 | 2.61412
820 | 20.72288 | 77.11165 | 2.16547
830 | 20.69693 | 77.49684 | 1.80623
840 | 20.68585 | 77.77607 | 1.53808
850 | 20.69158 | 77.94493 | 1.36349
860 | 20.72054 | 77.99466 | 1.2848
870 | 20.78122 | 77.91464 | 1.30415
880 | 20.88198 | 77.69426 | 1.42377
890 | 21.02939 | 77.32403 | 1.64658
900 | 21.22731 | 76.79613 | 1.97656
910 | 21.47669 | 76.10451 | 2.4188
920 | 21.77579 | 75.24494 | 2.97928
930 | 22.12086 | 74.2148 | 3.66434
940 | 22.50696 | 73.01293 | 4.48011
950 | 22.9288 | 71.63934 | 5.43185
960 | 23.38157 | 70.0949 | 6.52353
970 | 23.86148 | 68.38097 | 7.75755
980 | 24.36615 | 66.49902 | 9.13483
990 | 24.89462 | 64.45043 | 10.65496
1000 | 25.44713 | 62.23639 | 12.31648
1010 | 26.02466 | 59.85817 | 14.11717
1020 | 26.6283 | 57.31761 | 16.05409
1030 | 27.25863 | 54.61797 | 18.12339
1040 | 27.91506 | 51.76502 | 20.31991
1050 | 28.59534 | 48.76818 | 22.63648
1060 | 29.29518 | 45.6417 | 25.06312
1070 | 30.0081 | 42.40563 | 27.58627
1080 | 30.7255 | 39.08639 | 30.18811
1090 | 31.43691 | 35.71691 | 32.84618
1100 | 32.13045 | 32.33606 | 35.53349
1110 | 32.79352 | 28.98752 | 38.21896
1120 | 33.41351 | 25.71796 | 40.86854
1130 | 33.97858 | 22.57491 | 43.44651
1140 | 34.47838 | 19.60431 | 45.91731
1150 | 34.90466 | 16.84817 | 48.24717
1160 | 35.25156 | 14.34257 | 50.40587
1170 | 35.51587 | 12.11614 | 52.36799
1180 | 35.69689 | 10.18926 | 54.11385
1190 | 35.79621 | 8.57381 | 55.62998
1200 | 35.81733 | 7.27363 | 56.90904
1210 | 35.7652 | 6.2853 | 57.9495
1220 | 35.6458 | 5.59931 | 58.7549
1230 | 35.46568 | 5.20121 | 59.33311
1240 | 35.23163 | 5.07296 | 59.69542
1250 | 34.95042 | 5.19392 | 59.85565

## Fig3e
Numerically modelled reflection, transmission and absorption spectra for light polarized perpendicular to the unit cell symmetry axis
Wavelength (nm) | A | R | T
750 | 35.93237 | 57.28665 | 6.78098
760 | 37.541 | 56.03491 | 6.4241
770 | 39.54598 | 53.42192 | 7.03211
780 | 41.83699 | 49.3931 | 8.76991
790 | 44.20314 | 44.04355 | 11.75331
800 | 46.34434 | 37.69134 | 15.96431
810 | 47.93217 | 30.89864 | 21.16919
820 | 48.70641 | 24.38729 | 26.9063
830 | 48.55745 | 18.86049 | 32.58206
840 | 47.54485 | 14.82083 | 37.63433
850 | 45.84909 | 12.47989 | 41.67102
860 | 43.69738 | 11.77996 | 44.52266
870 | 41.3046 | 12.481 | 46.21441
880 | 38.8438 | 14.25701 | 46.8992
890 | 36.43962 | 16.7712 | 46.78918
900 | 34.17322 | 19.72331 | 46.10347
910 | 32.09092 | 22.87275 | 45.03633
920 | 30.21304 | 26.04431 | 43.74265
930 | 28.54173 | 29.12264 | 42.33562
940 | 27.06729 | 32.04129 | 40.89142
950 | 25.77307 | 34.77005 | 39.45688
960 | 24.63912 | 37.30319 | 38.0577
970 | 23.64463 | 39.6498 | 36.70558
980 | 22.7696 | 41.82647 | 35.40393
990 | 21.99576 | 43.85229 | 34.15195
1000 | 21.30704 | 45.74563 | 32.94733
1010 | 20.6898 | 47.52239 | 31.7878
1020 | 20.13272 | 49.19535 | 30.67193
1030 | 19.62665 | 50.77411 | 29.59924
1040 | 19.16431 | 52.26561 | 28.57008
1050 | 18.74004 | 53.67467 | 27.58529
1060 | 18.34941 | 55.00476 | 26.64583
1070 | 17.98898 | 56.2586 | 25.75242
1080 | 17.65602 | 57.43862 | 24.90535
1090 | 17.34831 | 58.54737 | 24.10432
1100 | 17.06395 | 59.58768 | 23.34837
1110 | 16.80121 | 60.56284 | 22.63595
1120 | 16.55853 | 61.47652 | 21.96495
1130 | 16.33436 | 62.33275 | 21.33289
1140 | 16.12722 | 63.13581 | 20.73697
1150 | 15.93565 | 63.89011 | 20.17424
1160 | 15.75821 | 64.60007 | 19.64172
1170 | 15.5935 | 65.26999 | 19.13651
1180 | 15.44022 | 65.90394 | 18.65584
1190 | 15.29709 | 66.50574 | 18.19716
1200 | 15.16296 | 67.07886 | 17.75818
1210 | 15.03677 | 67.62637 | 17.33687
1220 | 14.91755 | 68.15095 | 16.93149
1230 | 14.80447 | 68.65492 | 16.54061
1240 | 14.6968 | 69.1402 | 16.163
1250 | 14.59392 | 69.60837 | 15.79771

## Fig3f
Numerically modelled reflection, transmission and absorption spectra for light polarized perpendicular to the parallel to the L-slot arms
Wavelength (nm) | A | R | T
750 | 29.10536 | 63.82075 | 7.07389
760 | 29.68184 | 63.97944 | 6.33872
770 | 30.51167 | 63.32399 | 6.16434
780 | 31.53563 | 61.83956 | 6.62482
790 | 32.63934 | 59.59165 | 7.76901
800 | 33.66119 | 56.75878 | 9.58003
810 | 34.42546 | 53.63963 | 11.93491
820 | 34.7932 | 50.60828 | 14.59853
830 | 34.70477 | 48.02358 | 17.27165
840 | 34.18927 | 46.13811 | 19.67262
850 | 33.33941 | 45.0541 | 21.60649
860 | 32.27303 | 44.73621 | 22.99076
870 | 31.10232 | 45.05693 | 23.84074
880 | 29.9181 | 45.84612 | 24.23578
890 | 28.7859 | 46.92935 | 24.28475
900 | 27.74811 | 48.15184 | 24.10005
910 | 26.82829 | 49.38996 | 23.78175
920 | 26.03569 | 50.55395 | 23.41036
930 | 25.36953 | 51.58495 | 23.04551
940 | 24.82253 | 52.44932 | 22.72815
950 | 24.38375 | 53.13212 | 22.48413
960 | 24.04086 | 53.63105 | 22.3281
970 | 23.78162 | 53.9514 | 22.26699
980 | 23.59483 | 54.10229 | 22.30288
990 | 23.4709 | 54.09397 | 22.43513
1000 | 23.4019 | 53.93625 | 22.66185
1010 | 23.38146 | 53.63773 | 22.98081
1020 | 23.40443 | 53.20575 | 23.38982
1030 | 23.46644 | 52.64679 | 23.88676
1040 | 23.56353 | 51.96725 | 24.46923
1050 | 23.69163 | 51.1743 | 25.13407
1060 | 23.84634 | 50.27689 | 25.87677
1070 | 24.02264 | 49.28644 | 26.69092
1080 | 24.2148 | 48.21747 | 27.56773
1090 | 24.41643 | 47.08776 | 28.49581
1100 | 24.62061 | 45.91822 | 29.46117
1110 | 24.82018 | 44.73236 | 30.44746
1120 | 25.00802 | 43.55539 | 31.43659
1130 | 25.17748 | 42.41308 | 32.40944
1140 | 25.32266 | 41.33055 | 33.34679
1150 | 25.43873 | 40.33099 | 34.23027
1160 | 25.52209 | 39.43464 | 35.04327
1170 | 25.57047 | 38.65794 | 35.77159
1180 | 25.58291 | 38.01307 | 36.40402
1190 | 25.55961 | 37.50787 | 36.93253
1200 | 25.50176 | 37.14594 | 37.3523
1210 | 25.41135 | 36.92709 | 37.66156
1220 | 25.29088 | 36.84789 | 37.86123
1230 | 25.14325 | 36.90224 | 37.95451
1240 | 24.97148 | 37.08205 | 37.94647
1250 | 24.77865 | 37.3778 | 37.84355

## Fig4a
Coherent absorption modulation with phase in an energy standing wave polarized perpendicular to the unit cell symmetry axis
Numerical simulation (black line) |  | Experimental data (red dots)
Phase (2pi) | Absorption | Phase (2pi) | Absorption
0 | 0.77694 | 0.00953 | 0.84678
0.02 | 0.77378 | 0.06875 | 0.81748
0.04 | 0.76459 | 0.12501 | 0.74732
0.06 | 0.74952 | 0.18127 | 0.63952
0.08 | 0.72882 | 0.23753 | 0.51246
0.1 | 0.7028 | 0.29527 | 0.38499
0.12 | 0.67187 | 0.34709 | 0.27614
0.14 | 0.63654 | 0.40927 | 0.18134
0.16 | 0.59734 | 0.46553 | 0.12133
0.18 | 0.5549 | 0.52179 | 0.105
0.2 | 0.5099 | 0.57953 | 0.13802
0.22 | 0.46303 | 0.63431 | 0.21324
0.24 | 0.41504 | 0.68613 | 0.32574
0.26 | 0.36668 | 0.74831 | 0.44863
0.28 | 0.31872 | 0.80309 | 0.57377
0.3 | 0.27192 | 0.86083 | 0.68882
0.32 | 0.227 | 0.91561 | 0.78246
0.34 | 0.18469 | 0.97335 | 0.83557
0.36 | 0.14565 | 1.02961 | 0.83694
0.38 | 0.11049 | 1.08587 | 0.78372
0.4 | 0.07976 | 1.14065 | 0.68271
0.42 | 0.05396 | 1.19987 | 0.55962
0.44 | 0.03349 | 1.25465 | 0.42274
0.46 | 0.01867 | 1.31387 | 0.29949
0.48 | 0.00973 | 1.36716 | 0.20048
0.5 | 0.00683 | 1.42343 | 0.13292
0.52 | 0.00999 | 1.48265 | 0.10103
0.54 | 0.01918
0.56 | 0.03424
0.58 | 0.05495
0.6 | 0.08097
0.62 | 0.11189
0.64 | 0.14723
0.66 | 0.18643
0.68 | 0.22886
0.7 | 0.27387
0.72 | 0.32074
0.74 | 0.36873
0.76 | 0.41709
0.78 | 0.46505
0.8 | 0.51185
0.82 | 0.55676
0.84 | 0.59908
0.86 | 0.63812
0.88 | 0.67328
0.9 | 0.70401
0.92 | 0.72981
0.94 | 0.75028
0.96 | 0.7651
0.98 | 0.77403
1 | 0.77694
1.02 | 0.77378
1.04 | 0.76459
1.06 | 0.74952
1.08 | 0.72882
1.1 | 0.7028
1.12 | 0.67187
1.14 | 0.63654
1.16 | 0.59734
1.18 | 0.5549
1.2 | 0.5099
1.22 | 0.46303
1.24 | 0.41504
1.26 | 0.36668
1.28 | 0.31872
1.3 | 0.27192
1.32 | 0.227
1.34 | 0.18469
1.36 | 0.14565
1.38 | 0.11049
1.4 | 0.07976
1.42 | 0.05396
1.44 | 0.03349
1.46 | 0.01867
1.48 | 0.00973
1.5 | 0.00683

## Fig4b
Coherent absorption modulation with phase in an energy standing wave polarized parallel to the L-slot arms
Numerical simulation (black line) |  | Experimental data (red dots)
Phase (2pi) | Absorption | Phase (2pi) | Absorption
0 | 0.59685 | 0.00217 | 0.57048
0.02 | 0.59454 | 0.05695 | 0.55251
0.04 | 0.58761 | 0.11025 | 0.51155
0.06 | 0.57618 | 0.16651 | 0.44298
0.08 | 0.56042 | 0.22425 | 0.35731
0.1 | 0.54058 | 0.28199 | 0.26771
0.12 | 0.51698 | 0.33677 | 0.18849
0.14 | 0.48998 | 0.39155 | 0.133
0.16 | 0.46002 | 0.45077 | 0.10274
0.18 | 0.42756 | 0.50851 | 0.09721
0.2 | 0.39312 | 0.56625 | 0.11906
0.22 | 0.35724 | 0.61807 | 0.16317
0.24 | 0.32049 | 0.67877 | 0.22834
0.26 | 0.28344 | 0.73354 | 0.31524
0.28 | 0.24668 | 0.79129 | 0.40329
0.3 | 0.21079 | 0.85051 | 0.47891
0.32 | 0.17634 | 0.90381 | 0.53279
0.34 | 0.14386 | 0.96155 | 0.56331
0.36 | 0.11388 | 1.02077 | 0.56887
0.38 | 0.08686 | 1.07555 | 0.55323
0.4 | 0.06323 | 1.13329 | 0.51145
0.42 | 0.04337 | 1.18807 | 0.4491
0.44 | 0.02758 | 1.24581 | 0.37445
0.46 | 0.01611 | 1.30206 | 0.29408
0.48 | 0.00915 | 1.35832 | 0.21997
0.5 | 0.00681 | 1.41755 | 0.15719
0.52 | 0.00912 | 1.47529 | 0.1169
0.54 | 0.01604
0.56 | 0.02748
0.58 | 0.04324
0.6 | 0.06307
0.62 | 0.08668
0.64 | 0.11367
0.66 | 0.14364
0.68 | 0.17609
0.7 | 0.21054
0.72 | 0.24642
0.74 | 0.28317
0.76 | 0.32022
0.78 | 0.35698
0.8 | 0.39287
0.82 | 0.42732
0.84 | 0.45979
0.86 | 0.48978
0.88 | 0.5168
0.9 | 0.54043
0.92 | 0.56029
0.94 | 0.57608
0.96 | 0.58755
0.98 | 0.5945
1 | 0.59685
1.02 | 0.59454
1.04 | 0.58761
1.06 | 0.57618
1.08 | 0.56042
1.1 | 0.54058
1.12 | 0.51698
1.14 | 0.48998
1.16 | 0.46002
1.18 | 0.42756
1.2 | 0.39312
1.22 | 0.35724
1.24 | 0.32049
1.26 | 0.28344
1.28 | 0.24668
1.3 | 0.21079
1.32 | 0.17634
1.34 | 0.14386
1.36 | 0.11388
1.38 | 0.08686
1.4 | 0.06323
1.42 | 0.04337
1.44 | 0.02758
1.46 | 0.01611
1.48 | 0.00915
1.5 | 0.00681

## Fig4c
Coherent absorption modulation with phase in a polarization standing wave formed by incident beams polarized parallel and perpendicular to the unit cell symmetry axis
Numerical simulation (black line) |  | Experimental data (red dots)
Phase (2pi) | Absorption | Phase (2pi) | Absorption
0 | 0.30202 | 0.03351 | 0.30582
0.02 | 0.30222 | 0.08977 | 0.30416
0.04 | 0.30241 | 0.14603 | 0.30753
0.06 | 0.30258 | 0.2008 | 0.30858
0.08 | 0.30273 | 0.25854 | 0.31442
0.1 | 0.30285 | 0.31925 | 0.31833
0.12 | 0.30294 | 0.37255 | 0.32603
0.14 | 0.30301 | 0.43028 | 0.33497
0.16 | 0.30305 | 0.48506 | 0.33897
0.18 | 0.30307 | 0.54132 | 0.34179
0.2 | 0.30305 | 0.60203 | 0.34433
0.22 | 0.303 | 0.65533 | 0.34418
0.24 | 0.30293 | 0.71307 | 0.34137
0.26 | 0.30282 | 0.77081 | 0.33814
0.28 | 0.3027 | 0.82706 | 0.33188
0.3 | 0.30254 | 0.88332 | 0.32476
0.32 | 0.30237 | 0.93662 | 0.31864
0.34 | 0.30218 | 0.99436 | 0.3133
0.36 | 0.30198 | 1.04914 | 0.30895
0.38 | 0.30176 | 1.10836 | 0.30691
0.4 | 0.30153 | 1.16462 | 0.30949
0.42 | 0.3013 | 1.22385 | 0.31399
0.44 | 0.30106 | 1.27714 | 0.31891
0.46 | 0.30083 | 1.33488 | 0.32603
0.48 | 0.30061 | 1.38966 | 0.33135
0.5 | 0.30039 | 1.45036 | 0.33717
0.52 | 0.30019
0.54 | 0.3
0.56 | 0.29983
0.58 | 0.29968
0.6 | 0.29956
0.62 | 0.29947
0.64 | 0.2994
0.66 | 0.29936
0.68 | 0.29934
0.7 | 0.29936
0.72 | 0.29941
0.74 | 0.29948
0.76 | 0.29959
0.78 | 0.29971
0.8 | 0.29987
0.82 | 0.30004
0.84 | 0.30023
0.86 | 0.30044
0.88 | 0.30065
0.9 | 0.30088
0.92 | 0.30111
0.94 | 0.30135
0.96 | 0.30158
0.98 | 0.3018
1 | 0.30202
1.02 | 0.30222
1.04 | 0.30241
1.06 | 0.30258
1.08 | 0.30273
1.1 | 0.30285
1.12 | 0.30294
1.14 | 0.30301
1.16 | 0.30305
1.18 | 0.30307
1.2 | 0.30305
1.22 | 0.303
1.24 | 0.30293
1.26 | 0.30282
1.28 | 0.3027
1.3 | 0.30254
1.32 | 0.30237
1.34 | 0.30218
1.36 | 0.30198
1.38 | 0.30176
1.4 | 0.30153
1.42 | 0.3013
1.44 | 0.30106
1.46 | 0.30083
1.48 | 0.30061
1.5 | 0.30039

## Fig4d
Coherent absorption modulation with phase in a polarization standing wave formed by incident beams polarized parallel to the two L-slot arms
Green markers for specific local polarization states are at absorption levels: 0.209, 0.299 (x2), and 0.308
Numerical simulation (black line) |  | Experimental data (red dots)
Phase (2pi) | Absorption | Phase (2pi) | Absorption
0 | 0.21027 | 0.03069 | 0.2217
0.02 | 0.21112 | 0.08399 | 0.23002
0.04 | 0.21338 | 0.14173 | 0.25238
0.06 | 0.21702 | 0.20243 | 0.2772
0.08 | 0.22199 | 0.25721 | 0.31172
0.1 | 0.22821 | 0.31199 | 0.3513
0.12 | 0.23557 | 0.36677 | 0.38663
0.14 | 0.24396 | 0.42303 | 0.41353
0.16 | 0.25326 | 0.48225 | 0.42547
0.18 | 0.2633 | 0.53555 | 0.42108
0.2 | 0.27394 | 0.59329 | 0.40411
0.22 | 0.285 | 0.64807 | 0.37608
0.24 | 0.29632 | 0.70877 | 0.3394
0.26 | 0.30771 | 0.76503 | 0.29898
0.28 | 0.319 | 0.81684 | 0.26294
0.3 | 0.33 | 0.87607 | 0.23847
0.32 | 0.34054 | 0.93677 | 0.22379
0.34 | 0.35046 | 0.99303 | 0.21858
0.36 | 0.35959 | 1.0478 | 0.22629
0.38 | 0.36781 | 1.10407 | 0.24246
0.4 | 0.37497 | 1.16329 | 0.26897
0.42 | 0.38096 | 1.21954 | 0.30588
0.44 | 0.38569 | 1.27581 | 0.34306
0.46 | 0.38908 | 1.33058 | 0.37617
0.48 | 0.39109 | 1.38832 | 0.40472
0.5 | 0.39167 | 1.44755 | 0.42195
0.52 | 0.39083
0.54 | 0.38856
0.56 | 0.38492
0.58 | 0.37995
0.6 | 0.37373
0.62 | 0.36637
0.64 | 0.35798
0.66 | 0.34869
0.68 | 0.33864
0.7 | 0.328
0.72 | 0.31694
0.74 | 0.30562
0.76 | 0.29423
0.78 | 0.28295
0.8 | 0.27195
0.82 | 0.2614
0.84 | 0.25149
0.86 | 0.24235
0.88 | 0.23413
0.9 | 0.22698
0.92 | 0.22098
0.94 | 0.21625
0.96 | 0.21286
0.98 | 0.21085
1 | 0.21027
1.02 | 0.21112
1.04 | 0.21338
1.06 | 0.21702
1.08 | 0.22199
1.1 | 0.22821
1.12 | 0.23557
1.14 | 0.24396
1.16 | 0.25326
1.18 | 0.2633
1.2 | 0.27394
1.22 | 0.285
1.24 | 0.29632
1.26 | 0.30771
1.28 | 0.319
1.3 | 0.33
1.32 | 0.34054
1.34 | 0.35046
1.36 | 0.35959
1.38 | 0.36781
1.4 | 0.37497
1.42 | 0.38096
1.44 | 0.38569
1.46 | 0.38908
1.48 | 0.39109
1.5 | 0.39167

## FigS1
Experimentally measured reflection, transmission (and derived absorption) spectra for light polarized parallel to the two arms of the L-slots
Wavelength (nm) | R1 | T1 | A1 | R2 | T2 | A2
750.318 | 42.785 | 20.116 | 37.099 | 44.674 | 19.41 | 35.916
751.059 | 43.058 | 19.936 | 37.006 | 45.016 | 19.289 | 35.695
751.801 | 43.461 | 19.732 | 36.807 | 45.154 | 19.082 | 35.764
752.543 | 43.71 | 19.647 | 36.643 | 45.657 | 18.871 | 35.472
753.284 | 43.815 | 19.618 | 36.567 | 45.77 | 18.799 | 35.431
754.026 | 43.873 | 19.494 | 36.633 | 45.93 | 18.611 | 35.459
754.767 | 44.425 | 19.355 | 36.22 | 46.176 | 18.469 | 35.355
755.508 | 44.56 | 19.104 | 36.336 | 46.418 | 18.302 | 35.28
756.25 | 44.938 | 18.939 | 36.123 | 46.712 | 18.168 | 35.12
756.991 | 45.465 | 18.744 | 35.791 | 47.394 | 17.948 | 34.658
757.732 | 45.902 | 18.6 | 35.498 | 47.73 | 17.745 | 34.525
758.473 | 46.268 | 18.404 | 35.328 | 48.168 | 17.513 | 34.319
759.214 | 46.485 | 18.313 | 35.202 | 48.428 | 17.413 | 34.159
759.955 | 46.711 | 18.154 | 35.135 | 48.574 | 17.214 | 34.212
760.695 | 46.915 | 18.019 | 35.066 | 48.865 | 17.031 | 34.104
761.436 | 47.126 | 17.802 | 35.072 | 49.034 | 16.831 | 34.135
762.177 | 47.46 | 17.62 | 34.92 | 49.373 | 16.641 | 33.986
762.917 | 47.845 | 17.405 | 34.75 | 49.702 | 16.503 | 33.795
763.658 | 48.259 | 17.165 | 34.576 | 49.994 | 16.341 | 33.665
764.398 | 48.471 | 17.019 | 34.51 | 50.311 | 16.123 | 33.566
765.138 | 48.559 | 16.85 | 34.591 | 50.535 | 16.006 | 33.459
765.879 | 49.129 | 16.655 | 34.216 | 50.879 | 15.786 | 33.335
766.619 | 49.48 | 16.431 | 34.089 | 51.236 | 15.62 | 33.144
767.359 | 49.806 | 16.259 | 33.935 | 51.553 | 15.433 | 33.014
768.099 | 49.982 | 16.174 | 33.844 | 51.714 | 15.306 | 32.98
768.839 | 50.077 | 16.012 | 33.911 | 51.837 | 15.137 | 33.026
769.579 | 50.359 | 15.834 | 33.807 | 52.104 | 14.926 | 32.97
770.318 | 50.409 | 15.723 | 33.868 | 52.357 | 14.734 | 32.909
771.058 | 50.652 | 15.578 | 33.77 | 52.5 | 14.613 | 32.887
771.798 | 51.052 | 15.388 | 33.56 | 52.958 | 14.461 | 32.581
772.537 | 51.37 | 15.192 | 33.438 | 53.179 | 14.225 | 32.596
773.277 | 51.568 | 15.118 | 33.314 | 53.439 | 14.136 | 32.425
774.016 | 51.868 | 14.93 | 33.202 | 53.609 | 13.926 | 32.465
774.755 | 52.381 | 14.735 | 32.884 | 54.137 | 13.727 | 32.136
775.495 | 52.539 | 14.571 | 32.89 | 54.248 | 13.549 | 32.203
776.234 | 52.838 | 14.445 | 32.717 | 54.636 | 13.343 | 32.021
776.973 | 52.989 | 14.238 | 32.773 | 54.857 | 13.201 | 31.942
777.712 | 53.439 | 14.038 | 32.523 | 55.04 | 13.032 | 31.928
778.451 | 53.771 | 13.801 | 32.428 | 55.441 | 12.813 | 31.746
779.19 | 53.94 | 13.642 | 32.418 | 55.615 | 12.686 | 31.699
779.929 | 53.981 | 13.461 | 32.558 | 55.728 | 12.526 | 31.746
780.667 | 53.919 | 13.322 | 32.759 | 55.808 | 12.336 | 31.856
781.406 | 54.246 | 13.152 | 32.602 | 55.869 | 12.167 | 31.964
782.144 | 54.343 | 12.986 | 32.671 | 56.142 | 12.031 | 31.827
782.883 | 54.288 | 12.858 | 32.854 | 56.284 | 11.909 | 31.807
783.621 | 54.572 | 12.646 | 32.782 | 56.398 | 11.705 | 31.897
784.36 | 54.804 | 12.481 | 32.715 | 56.699 | 11.53 | 31.771
785.098 | 54.868 | 12.371 | 32.761 | 56.758 | 11.399 | 31.843
785.836 | 54.966 | 12.272 | 32.762 | 56.968 | 11.245 | 31.787
786.574 | 55.248 | 12.131 | 32.621 | 57.21 | 11.118 | 31.672
787.312 | 55.385 | 11.902 | 32.713 | 57.242 | 10.934 | 31.824
788.05 | 55.532 | 11.822 | 32.646 | 57.607 | 10.763 | 31.63
788.788 | 55.646 | 11.658 | 32.696 | 57.647 | 10.646 | 31.707
789.526 | 55.778 | 11.498 | 32.724 | 57.732 | 10.49 | 31.778
790.263 | 56.351 | 11.345 | 32.304 | 58.133 | 10.384 | 31.483
791.001 | 56.578 | 11.159 | 32.263 | 58.332 | 10.229 | 31.439
791.739 | 56.747 | 11.035 | 32.218 | 58.517 | 10.092 | 31.391
792.476 | 57.047 | 10.834 | 32.119 | 58.772 | 9.913 | 31.315
793.213 | 57.164 | 10.676 | 32.16 | 58.797 | 9.775 | 31.428
793.951 | 57.23 | 10.545 | 32.225 | 59.124 | 9.624 | 31.252
794.688 | 57.593 | 10.421 | 31.986 | 59.296 | 9.479 | 31.225
795.425 | 57.676 | 10.331 | 31.993 | 59.475 | 9.349 | 31.176
796.162 | 57.874 | 10.12 | 32.006 | 59.671 | 9.216 | 31.113
796.899 | 57.559 | 9.979 | 32.462 | 59.577 | 9.115 | 31.308
797.636 | 57.476 | 9.885 | 32.639 | 59.588 | 8.976 | 31.436
798.373 | 57.782 | 9.746 | 32.472 | 59.561 | 8.873 | 31.566
799.11 | 57.697 | 9.61 | 32.693 | 59.712 | 8.733 | 31.555
799.846 | 57.857 | 9.463 | 32.68 | 59.678 | 8.576 | 31.746
800.583 | 58.243 | 9.318 | 32.439 | 60.008 | 8.429 | 31.563
801.32 | 58.481 | 9.187 | 32.332 | 60.178 | 8.261 | 31.561
802.056 | 58.588 | 9.054 | 32.358 | 60.229 | 8.158 | 31.613
802.793 | 58.719 | 8.882 | 32.399 | 60.298 | 8.073 | 31.629
803.529 | 58.62 | 8.718 | 32.662 | 60.396 | 7.95 | 31.654
804.265 | 58.892 | 8.673 | 32.435 | 60.403 | 7.887 | 31.71
805.001 | 58.747 | 8.542 | 32.711 | 60.337 | 7.74 | 31.923
805.737 | 58.901 | 8.428 | 32.671 | 60.726 | 7.679 | 31.595
806.473 | 58.924 | 8.329 | 32.747 | 60.931 | 7.532 | 31.537
807.209 | 58.977 | 8.293 | 32.73 | 60.894 | 7.385 | 31.721
807.945 | 58.889 | 8.215 | 32.896 | 60.921 | 7.252 | 31.827
808.681 | 59.002 | 8.084 | 32.914 | 60.964 | 7.161 | 31.875
809.417 | 58.845 | 7.964 | 33.191 | 60.817 | 7.068 | 32.115
810.152 | 58.83 | 7.802 | 33.368 | 60.822 | 6.974 | 32.204
810.888 | 58.888 | 7.741 | 33.371 | 60.789 | 6.897 | 32.314
811.623 | 59.159 | 7.626 | 33.215 | 61.026 | 6.74 | 32.234
812.359 | 59.324 | 7.534 | 33.142 | 61.092 | 6.693 | 32.215
813.094 | 59.302 | 7.464 | 33.234 | 61.026 | 6.574 | 32.4
813.829 | 59.49 | 7.372 | 33.138 | 61.255 | 6.451 | 32.294
814.565 | 59.607 | 7.314 | 33.079 | 61.52 | 6.322 | 32.158
815.3 | 59.541 | 7.265 | 33.194 | 61.411 | 6.247 | 32.342
816.035 | 59.391 | 7.235 | 33.374 | 61.601 | 6.169 | 32.23
816.77 | 59.645 | 7.204 | 33.151 | 61.612 | 6.08 | 32.308
817.504 | 59.482 | 7.106 | 33.412 | 61.472 | 6.031 | 32.497
818.239 | 59.535 | 6.963 | 33.502 | 61.467 | 5.965 | 32.568
818.974 | 59.728 | 6.892 | 33.38 | 61.47 | 5.88 | 32.65
819.709 | 59.96 | 6.818 | 33.222 | 61.832 | 5.805 | 32.363
820.443 | 60.205 | 6.735 | 33.06 | 61.777 | 5.781 | 32.442
821.178 | 60.098 | 6.625 | 33.277 | 61.604 | 5.626 | 32.77
821.912 | 60.099 | 6.662 | 33.239 | 61.956 | 5.598 | 32.446
822.646 | 59.765 | 6.559 | 33.676 | 61.728 | 5.523 | 32.749
823.381 | 60 | 6.444 | 33.556 | 61.653 | 5.443 | 32.904
824.115 | 60.183 | 6.371 | 33.446 | 61.905 | 5.412 | 32.683
824.849 | 59.838 | 6.403 | 33.759 | 61.759 | 5.331 | 32.91
825.583 | 59.59 | 6.426 | 33.984 | 61.85 | 5.245 | 32.905
826.317 | 59.412 | 6.389 | 34.199 | 61.848 | 5.224 | 32.928
827.051 | 59.547 | 6.311 | 34.142 | 61.711 | 5.166 | 33.123
827.785 | 59.604 | 6.23 | 34.166 | 61.641 | 5.152 | 33.207
828.518 | 59.314 | 6.196 | 34.49 | 61.518 | 5.051 | 33.431
829.252 | 59.153 | 6.239 | 34.608 | 61.634 | 5.033 | 33.333
829.986 | 59.365 | 6.169 | 34.466 | 61.509 | 5.09 | 33.401
830.719 | 59.354 | 6.122 | 34.524 | 61.441 | 4.987 | 33.572
831.452 | 59.251 | 6.23 | 34.519 | 61.389 | 4.979 | 33.632
832.186 | 59.099 | 6.181 | 34.72 | 61.748 | 4.893 | 33.359
832.919 | 59.149 | 6.222 | 34.629 | 61.494 | 4.942 | 33.564
833.652 | 58.867 | 6.139 | 34.994 | 61.236 | 4.883 | 33.881
834.385 | 59.185 | 6.124 | 34.691 | 61.338 | 4.845 | 33.817
835.118 | 59.002 | 6.146 | 34.852 | 61.379 | 4.934 | 33.687
835.851 | 58.846 | 6.151 | 35.003 | 61.254 | 4.905 | 33.841
836.584 | 58.638 | 6.142 | 35.22 | 61.063 | 4.94 | 33.997
837.317 | 58.565 | 6.143 | 35.292 | 60.783 | 4.885 | 34.332
838.05 | 58.327 | 6.191 | 35.482 | 60.479 | 4.913 | 34.608
838.782 | 58.385 | 6.224 | 35.391 | 60.742 | 4.832 | 34.426
839.515 | 58.269 | 6.334 | 35.397 | 60.883 | 4.945 | 34.172
840.247 | 58.424 | 6.401 | 35.175 | 60.667 | 4.993 | 34.34
840.98 | 58.139 | 6.377 | 35.484 | 60.501 | 5.075 | 34.424
841.712 | 57.912 | 6.277 | 35.811 | 60.004 | 5.103 | 34.893
842.444 | 57.967 | 6.269 | 35.764 | 59.899 | 5.097 | 35.004
843.177 | 58.295 | 6.309 | 35.396 | 60.068 | 5.204 | 34.728
843.909 | 57.809 | 6.409 | 35.782 | 59.835 | 5.221 | 34.944
844.641 | 57.789 | 6.576 | 35.635 | 59.931 | 5.29 | 34.779
845.373 | 57.345 | 6.686 | 35.969 | 59.589 | 5.363 | 35.048
846.105 | 57.448 | 6.781 | 35.771 | 59.994 | 5.338 | 34.668
846.836 | 57.31 | 6.836 | 35.854 | 59.809 | 5.419 | 34.772
847.568 | 57.113 | 6.946 | 35.941 | 59.607 | 5.386 | 35.007
848.3 | 56.678 | 7.033 | 36.289 | 59.004 | 5.451 | 35.545
849.031 | 56.378 | 7.14 | 36.482 | 59.104 | 5.59 | 35.306
849.763 | 56.009 | 7.145 | 36.846 | 58.745 | 5.668 | 35.587
850.494 | 56.053 | 7.339 | 36.608 | 58.591 | 5.843 | 35.566
851.226 | 56.074 | 7.502 | 36.424 | 58.695 | 5.857 | 35.448
851.957 | 55.551 | 7.651 | 36.798 | 58.759 | 5.842 | 35.399
852.688 | 54.893 | 7.748 | 37.359 | 58.009 | 5.838 | 36.153
853.419 | 55.028 | 7.821 | 37.151 | 58.025 | 5.893 | 36.082
854.15 | 54.714 | 7.846 | 37.44 | 57.749 | 6.015 | 36.236
854.881 | 54.652 | 7.821 | 37.527 | 57.381 | 6.183 | 36.436
855.612 | 55.059 | 7.896 | 37.045 | 56.821 | 6.447 | 36.732
856.343 | 54.802 | 7.972 | 37.226 | 56.513 | 6.663 | 36.824
857.074 | 54.72 | 8.008 | 37.272 | 56.315 | 6.723 | 36.962
857.804 | 54.483 | 8.4 | 37.117 | 56.462 | 6.831 | 36.707
858.535 | 54.01 | 8.654 | 37.336 | 56.93 | 6.923 | 36.147
859.265 | 53.694 | 9.017 | 37.289 | 56.722 | 7.06 | 36.218
859.996 | 53.671 | 9.116 | 37.213 | 56.679 | 7.182 | 36.139
860.726 | 53.473 | 9.141 | 37.386 | 56.337 | 7.28 | 36.383
861.456 | 53.22 | 9.31 | 37.47 | 55.917 | 7.46 | 36.623
862.186 | 52.466 | 9.468 | 38.066 | 55.567 | 7.524 | 36.909
862.917 | 52.552 | 9.596 | 37.852 | 55.304 | 7.651 | 37.045
863.647 | 52.318 | 9.778 | 37.904 | 55.054 | 7.785 | 37.161
864.377 | 52.187 | 9.928 | 37.885 | 54.628 | 7.929 | 37.443
865.107 | 52.256 | 9.981 | 37.763 | 54.556 | 8.15 | 37.294
865.836 | 51.98 | 10.237 | 37.783 | 54.591 | 8.371 | 37.038
866.566 | 51.74 | 10.524 | 37.736 | 54.439 | 8.581 | 36.98
867.296 | 51.133 | 10.547 | 38.32 | 53.929 | 8.828 | 37.243
868.025 | 51.022 | 10.669 | 38.309 | 53.524 | 8.854 | 37.622
868.755 | 50.741 | 10.801 | 38.458 | 53.227 | 9.053 | 37.72
869.484 | 50.433 | 10.906 | 38.661 | 52.947 | 9.278 | 37.775
870.214 | 50.676 | 11.036 | 38.288 | 52.574 | 9.68 | 37.746
870.943 | 50.756 | 11.091 | 38.153 | 52.556 | 9.895 | 37.549
871.672 | 50.138 | 11.257 | 38.605 | 51.995 | 9.971 | 38.034
872.401 | 49.565 | 11.672 | 38.763 | 51.907 | 10.17 | 37.923
873.13 | 48.877 | 11.903 | 39.22 | 52.029 | 10.244 | 37.727
873.859 | 48.715 | 12.195 | 39.09 | 51.56 | 10.433 | 38.007
874.588 | 48.474 | 12.279 | 39.247 | 51.007 | 10.74 | 38.253
875.317 | 48.554 | 12.729 | 38.717 | 50.959 | 10.955 | 38.086
876.046 | 47.832 | 12.885 | 39.283 | 50.799 | 11.015 | 38.186
876.774 | 47.923 | 13.134 | 38.943 | 50.849 | 11.136 | 38.015
877.503 | 47.674 | 13.225 | 39.101 | 50.333 | 11.372 | 38.295
878.231 | 47.302 | 13.265 | 39.433 | 50.222 | 11.55 | 38.228
878.96 | 46.973 | 13.544 | 39.483 | 49.589 | 11.737 | 38.674
879.688 | 46.828 | 13.646 | 39.526 | 49.618 | 11.986 | 38.396
880.416 | 47.235 | 13.852 | 38.913 | 49.59 | 12.319 | 38.091
881.145 | 47.088 | 14.027 | 38.885 | 48.945 | 12.755 | 38.3
881.873 | 47.248 | 14.075 | 38.677 | 48.741 | 12.953 | 38.306
882.601 | 46.496 | 14.385 | 39.119 | 47.991 | 12.953 | 39.056
883.329 | 46.253 | 14.653 | 39.094 | 48.147 | 13.026 | 38.827
884.057 | 46.808 | 15.123 | 38.069 | 48.838 | 13.225 | 37.937
884.784 | 46.535 | 15.613 | 37.852 | 49.466 | 13.437 | 37.097
885.512 | 47.014 | 15.777 | 37.209 | 49.296 | 13.775 | 36.929
886.24 | 46.55 | 15.845 | 37.605 | 49.072 | 13.92 | 37.008
886.967 | 46.227 | 15.808 | 37.965 | 48.612 | 14.154 | 37.234
887.695 | 45.874 | 15.867 | 38.259 | 47.709 | 14.412 | 37.879
888.422 | 45.548 | 15.8 | 38.652 | 47.461 | 14.54 | 37.999
889.15 | 45.61 | 16.233 | 38.157 | 47.473 | 14.817 | 37.71
889.877 | 45.141 | 16.434 | 38.425 | 47.297 | 14.993 | 37.71
890.604 | 45.668 | 16.708 | 37.624 | 47.826 | 15.199 | 36.975
891.331 | 44.935 | 16.65 | 38.415 | 47.101 | 15.251 | 37.648
892.058 | 45.229 | 16.834 | 37.937 | 46.983 | 15.502 | 37.515
892.785 | 44.806 | 16.828 | 38.366 | 46.286 | 15.538 | 38.176
893.512 | 44.047 | 16.896 | 39.057 | 46.049 | 15.807 | 38.144
894.239 | 43.853 | 17.071 | 39.076 | 46.346 | 16.194 | 37.46
894.966 | 43.937 | 17.275 | 38.788 | 45.851 | 16.322 | 37.827
895.693 | 44.238 | 17.307 | 38.455 | 46.288 | 16.437 | 37.275
896.419 | 44.399 | 17.707 | 37.894 | 46.02 | 16.765 | 37.215
897.146 | 43.624 | 18.105 | 38.271 | 46.158 | 17.068 | 36.774
897.872 | 43.135 | 18.674 | 38.191 | 45.615 | 17.323 | 37.062
898.598 | 42.8 | 19.217 | 37.983 | 45.589 | 17.122 | 37.289
899.325 | 42.712 | 19.284 | 38.004 | 46.005 | 17.01 | 36.985
900.051 | 42.736 | 19.208 | 38.056 | 45.755 | 17.257 | 36.988
900.777 | 43.166 | 19.298 | 37.536 | 45.567 | 17.63 | 36.803
901.503 | 42.653 | 19.442 | 37.905 | 45.291 | 17.659 | 37.05
902.229 | 42.482 | 19.453 | 38.065 | 44.941 | 17.991 | 37.068
902.955 | 42.522 | 19.202 | 38.276 | 44.469 | 18.207 | 37.324
903.681 | 42.25 | 19.143 | 38.607 | 43.854 | 18.278 | 37.868
904.407 | 42.351 | 19.171 | 38.478 | 43.667 | 18.682 | 37.651
905.132 | 42.833 | 19.209 | 37.958 | 43.864 | 18.893 | 37.243
905.858 | 42.987 | 19.426 | 37.587 | 44.695 | 19.024 | 36.281
906.583 | 43.57 | 19.541 | 36.889 | 44.676 | 19.259 | 36.065
913.174 | 43.876 | 20.645 | 35.479 | 44.42 | 20.273 | 35.307
919.949 | 43.969 | 21.413 | 34.618 | 44.55 | 20.885 | 34.565
926.725 | 44.348 | 21.76 | 33.892 | 44.813 | 21.117 | 34.07
933.501 | 44.623 | 21.957 | 33.42 | 45.406 | 21.352 | 33.242
940.277 | 45.464 | 22.188 | 32.348 | 46.221 | 21.515 | 32.264
947.054 | 46.604 | 21.868 | 31.528 | 46.68 | 21.395 | 31.925
953.832 | 47.542 | 21.842 | 30.616 | 47.191 | 21.448 | 31.361
960.609 | 48.067 | 21.713 | 30.22 | 48.043 | 21.358 | 30.599
967.387 | 48.823 | 21.435 | 29.742 | 48.77 | 21.044 | 30.186
974.165 | 49.343 | 21.266 | 29.391 | 49.493 | 20.616 | 29.891
980.944 | 49.936 | 21.06 | 29.004 | 49.95 | 20.466 | 29.584
987.723 | 50.443 | 20.942 | 28.615 | 50.273 | 20.333 | 29.394
994.503 | 50.749 | 20.831 | 28.42 | 50.737 | 20.26 | 29.003
1001.282 | 51.161 | 20.548 | 28.291 | 50.833 | 20.361 | 28.806
1008.063 | 51.622 | 20.657 | 27.721 | 51.12 | 20.196 | 28.684
1014.843 | 51.971 | 20.662 | 27.367 | 50.965 | 20.364 | 28.671
1021.624 | 51.882 | 20.605 | 27.513 | 51.036 | 20.381 | 28.583
1028.405 | 52.136 | 20.779 | 27.085 | 50.737 | 20.622 | 28.641
1035.187 | 52.097 | 20.926 | 26.977 | 50.484 | 20.855 | 28.661
1041.969 | 52.028 | 21.037 | 26.935 | 50.135 | 21.243 | 28.622
1048.751 | 51.629 | 21.53 | 26.841 | 49.852 | 21.477 | 28.671
1055.534 | 51.371 | 21.686 | 26.943 | 49.179 | 21.684 | 29.137
1062.317 | 51.125 | 22.249 | 26.626 | 48.411 | 22.338 | 29.251
1069.1 | 50.64 | 22.627 | 26.733 | 47.997 | 22.709 | 29.294
1075.884 | 50.142 | 22.863 | 26.995 | 47.086 | 23.291 | 29.623
1082.668 | 49.714 | 23.396 | 26.89 | 46.275 | 24.028 | 29.697
1089.453 | 49.146 | 23.663 | 27.191 | 45.062 | 24.51 | 30.428
1096.238 | 48.266 | 24.517 | 27.217 | 44.511 | 25.283 | 30.206
1103.023 | 47.509 | 25.335 | 27.156 | 43.67 | 25.951 | 30.379
1109.809 | 46.962 | 25.94 | 27.098 | 42.886 | 26.703 | 30.411
1116.595 | 46.261 | 26.72 | 27.019 | 41.78 | 27.526 | 30.694
1123.381 | 45.326 | 27.252 | 27.422 | 40.724 | 28.216 | 31.06
1130.168 | 44.737 | 27.917 | 27.346 | 39.534 | 29.221 | 31.245
1136.955 | 43.89 | 28.675 | 27.435 | 38.861 | 29.901 | 31.238
1143.742 | 42.841 | 29.273 | 27.886 | 37.722 | 30.675 | 31.603
1150.53 | 42.113 | 29.843 | 28.044 | 36.284 | 31.711 | 32.005
1157.318 | 40.959 | 30.326 | 28.715 | 35.358 | 32.255 | 32.387
1164.107 | 40.362 | 31.271 | 28.367 | 34.923 | 32.866 | 32.211
1170.895 | 39.972 | 32.063 | 27.965 | 33.717 | 33.932 | 32.351
1177.685 | 39.249 | 32.899 | 27.852 | 33.161 | 34.77 | 32.069
1184.474 | 38.415 | 33.457 | 28.128 | 32.324 | 35.242 | 32.434
1191.264 | 37.978 | 33.862 | 28.16 | 31.541 | 35.898 | 32.561
1198.054 | 37.483 | 34.637 | 27.88 | 30.968 | 36.734 | 32.298
1204.845 | 36.864 | 35.218 | 27.918 | 30.593 | 37.13 | 32.277
1211.636 | 36.9 | 35.547 | 27.553 | 29.649 | 38.258 | 32.093
1218.427 | 36.309 | 36.038 | 27.653 | 29.419 | 38.286 | 32.295
1225.219 | 36.029 | 36.209 | 27.762 | 28.791 | 38.832 | 32.377
1232.011 | 35.545 | 36.758 | 27.697 | 28.778 | 38.924 | 32.298
1238.803 | 35.501 | 37.046 | 27.453 | 28.704 | 39.22 | 32.076
1245.596 | 35.497 | 37.434 | 27.069 | 28.45 | 39.544 | 32.006
1252.389 | 35.733 | 37.801 | 26.466 | 28.62 | 39.838 | 31.542
1259.183 | 35.781 | 38.17 | 26.049 | 28.634 | 40.09 | 31.276
1265.977 | 35.944 | 38.048 | 26.008 | 28.853 | 40.261 | 30.886
1272.771 | 36.114 | 38.003 | 25.883 | 29.214 | 40.286 | 30.5
1279.565 | 36.383 | 38.131 | 25.486 | 29.399 | 40.326 | 30.275
1286.36 | 36.632 | 38.032 | 25.336 | 29.902 | 40.334 | 29.764
1293.156 | 36.913 | 37.73 | 25.357 | 30.355 | 40.111 | 29.534
1299.951 | 37.423 | 37.779 | 24.798 | 30.787 | 40.036 | 29.177
1306.747 | 37.859 | 37.7 | 24.441 | 31.186 | 39.808 | 29.006
1313.543 | 38.597 | 37.153 | 24.25 | 31.735 | 39.641 | 28.624
1320.34 | 39.108 | 37.074 | 23.818 | 32.42 | 39.025 | 28.555
1327.137 | 39.229 | 37.049 | 23.722 | 33.078 | 38.524 | 28.398
1333.934 | 39.697 | 36.634 | 23.669 | 33.781 | 38.158 | 28.061
1340.732 | 40.253 | 36.5 | 23.247 | 34.424 | 37.768 | 27.808
1347.53 | 41.114 | 36.169 | 22.717 | 34.99 | 37.484 | 27.526
1354.329 | 41.728 | 35.667 | 22.605 | 35.614 | 37.045 | 27.341
1361.127 | 42.386 | 35.09 | 22.524 | 36.302 | 36.702 | 26.996
1367.927 | 42.956 | 34.707 | 22.337 | 36.99 | 35.953 | 27.057
1374.726 | 43.902 | 34.265 | 21.833 | 37.823 | 35.378 | 26.799
1381.526 | 44.938 | 33.563 | 21.499 | 38.524 | 35.131 | 26.345
1388.326 | 45.775 | 32.93 | 21.295 | 39.158 | 34.903 | 25.939
1395.126 | 46.319 | 32.923 | 20.758 | 39.966 | 34.477 | 25.557
1401.927 | 46.839 | 32.646 | 20.515 | 40.513 | 34.223 | 25.264
1408.728 | 47.219 | 32.412 | 20.369 | 41.072 | 33.763 | 25.165
1415.53 | 47.593 | 32.159 | 20.248 | 42.031 | 32.967 | 25.002
1422.332 | 48.351 | 31.549 | 20.1 | 42.72 | 32.652 | 24.628
1429.134 | 48.934 | 31.28 | 19.786 | 43.43 | 32.117 | 24.453
1435.937 | 49.672 | 30.846 | 19.482 | 43.968 | 31.846 | 24.186
1442.74 | 50.246 | 30.431 | 19.323 | 44.375 | 31.616 | 24.009
1449.543 | 51.025 | 30.12 | 18.855 | 45.123 | 31.51 | 23.367
1456.346 | 51.798 | 29.736 | 18.466 | 45.972 | 31.052 | 22.976
1463.15 | 52.232 | 29.295 | 18.473 | 46.585 | 30.569 | 22.846
1469.955 | 52.93 | 28.812 | 18.258 | 47.372 | 30.25 | 22.378
1476.759 | 53.057 | 28.292 | 18.651 | 47.625 | 29.578 | 22.797
1483.564 | 54.224 | 27.929 | 17.847 | 48.605 | 29.326 | 22.069
1490.37 | 54.687 | 27.528 | 17.785 | 49.389 | 29.013 | 21.598
1497.175 | 55.392 | 26.963 | 17.645 | 50.035 | 28.787 | 21.178
1503.981 | 55.985 | 26.366 | 17.649 | 50.502 | 28.683 | 20.815
1510.788 | 56.709 | 26.014 | 17.277 | 51.186 | 28.363 | 20.451
1517.594 | 57.143 | 25.688 | 17.169 | 51.994 | 27.636 | 20.37
1524.402 | 57.822 | 25.307 | 16.871 | 52.73 | 27.232 | 20.038
1531.209 | 58.484 | 24.707 | 16.809 | 53.493 | 26.918 | 19.589
1538.017 | 59.097 | 24.369 | 16.534 | 53.986 | 26.438 | 19.576
1544.825 | 59.575 | 24.318 | 16.107 | 54.4 | 25.801 | 19.799
1551.633 | 60.291 | 23.966 | 15.743 | 55.13 | 25.294 | 19.576
1558.442 | 60.835 | 23.558 | 15.607 | 55.627 | 24.88 | 19.493
1565.251 | 61.238 | 23.144 | 15.618 | 56.18 | 24.477 | 19.343
1572.061 | 61.708 | 22.817 | 15.475 | 56.735 | 24.116 | 19.149
1578.87 | 62.207 | 22.416 | 15.377 | 57.18 | 23.947 | 18.873
1585.68 | 62.608 | 22.051 | 15.341 | 57.676 | 23.856 | 18.468
1592.491 | 62.902 | 21.608 | 15.49 | 57.937 | 23.597 | 18.466
1599.302 | 63.357 | 21.278 | 15.365 | 58.335 | 23.342 | 18.323
1606.113 | 63.8 | 20.922 | 15.278 | 58.766 | 22.974 | 18.26
1612.924 | 64.072 | 20.658 | 15.27 | 59.21 | 22.477 | 18.313
1619.736 | 64.19 | 20.359 | 15.451 | 59.356 | 21.961 | 18.683
1626.548 | 65.035 | 20.211 | 14.754 | 60.062 | 21.711 | 18.227
1633.361 | 65.547 | 19.909 | 14.544 | 60.509 | 21.587 | 17.904
1640.174 | 65.664 | 19.57 | 14.766 | 60.959 | 21.213 | 17.828
1646.987 | 65.931 | 19.217 | 14.852 | 61.352 | 20.882 | 17.766
1653.8 | 66.266 | 18.967 | 14.767 | 61.845 | 20.468 | 17.687
1660.614 | 66.509 | 18.766 | 14.725 | 62.204 | 20.273 | 17.523
1667.428 | 66.767 | 18.405 | 14.828 | 62.544 | 20.028 | 17.428
1674.243 | 67.114 | 18.226 | 14.66 | 62.912 | 19.778 | 17.31
1681.057 | 67.444 | 17.984 | 14.572 | 63.103 | 19.65 | 17.247
1687.873 | 67.836 | 17.85 | 14.314 | 63.369 | 19.413 | 17.218
1694.688 | 68.019 | 17.737 | 14.244 | 63.508 | 19.328 | 17.164
1701.504 | 68.219 | 17.559 | 14.222 | 63.753 | 19.076 | 17.171
1708.32 | 68.382 | 17.383 | 14.235 | 63.972 | 18.8 | 17.228
1715.137 | 68.408 | 17.329 | 14.263 | 64.082 | 18.553 | 17.365
1721.954 | 68.521 | 17.11 | 14.369 | 64.406 | 18.37 | 17.224
1728.771 | 68.491 | 16.949 | 14.56 | 64.572 | 18.093 | 17.335
1735.588 | 68.539 | 16.808 | 14.653 | 64.692 | 17.987 | 17.321
1742.406 | 68.676 | 16.648 | 14.676 | 64.838 | 17.842 | 17.32
1749.224 | 68.661 | 16.533 | 14.806 | 64.869 | 17.624 | 17.507