## Uncovered 1
0.009744 | 0.236813 | 1534.4729 | 0.376033 | 0 | 0
0.00975 | 0.236775 | 1534.47229 | 0.375817 | -0.00061 | -0.61
0.009721 | 0.236877 | 1534.472656 | 0.375901 | -0.000244 | -0.244
0.009748 | 0.236615 | 1534.4729 | 0.375917 | 0 | 0
0.00974 | 0.236942 | 1534.4729 | 0.375579 | 0 | 0
0.009743 | 0.236996 | 1534.472656 | 0.375665 | -0.000244 | -0.244
0.009753 | 0.236892 | 1534.472656 | 0.375751 | -0.000244 | -0.244
0.009768 | 0.236882 | 1534.4729 | 0.375745 | 0 | 0
0.009739 | 0.236967 | 1534.4729 | 0.375668 | 0 | 0
0.009726 | 0.236937 | 1534.473022 | 0.375673 | 0.000122 | 0.122
0.009745 | 0.236913 | 1534.472656 | 0.375627 | -0.000244 | -0.244
0.009763 | 0.236835 | 1534.472534 | 0.37576 | -0.000366 | -0.366
0.009772 | 0.236744 | 1534.473267 | 0.375183 | 0.000367 | 0.367
0.01042 | 0.238497 | 1534.472168 | 0.37094 | -0.000732 | -0.732
0.010632 | 0.23871 | 1534.484131 | 0.367056 | 0.011231 | 11.231
0.010488 | 0.238185 | 1534.484497 | 0.369232 | 0.011597 | 11.597
0.010355 | 0.237709 | 1534.483765 | 0.371679 | 0.010865 | 10.865
0.010261 | 0.237657 | 1534.48291 | 0.372872 | 0.01001 | 10.01
0.010237 | 0.237735 | 1534.481323 | 0.373069 | 0.008423 | 8.423
0.010158 | 0.237727 | 1534.480347 | 0.373906 | 0.007447 | 7.447
0.01001 | 0.237424 | 1534.479248 | 0.375955 | 0.006348 | 6.348
0.00981 | 0.237436 | 1534.477539 | 0.376647 | 0.004639 | 4.639
0.009667 | 0.237021 | 1534.475952 | 0.377772 | 0.003052 | 3.052
0.009655 | 0.237403 | 1534.474487 | 0.37722 | 0.001587 | 1.587
0.009648 | 0.237503 | 1534.473389 | 0.376964 | 0.000489 | 0.489
0.009667 | 0.237613 | 1534.472656 | 0.376685 | -0.000244 | -0.244
0.009713 | 0.237702 | 1534.47229 | 0.376183 | -0.00061 | -0.61
0.009708 | 0.23764 | 1534.471924 | 0.376191 | -0.000976 | -0.976
0.009673 | 0.237746 | 1534.472168 | 0.376194 | -0.000732 | -0.732
0.009682 | 0.237722 | 1534.472046 | 0.376292 | -0.000854 | -0.854
0.009701 | 0.23773 | 1534.47229 | 0.37573 | -0.00061 | -0.61
0.009671 | 0.237484 | 1534.471802 | 0.376334 | -0.001098 | -1.098
0.00967 | 0.237331 | 1534.471558 | 0.376484 | -0.001342 | -1.342
0.009625 | 0.237556 | 1534.471313 | 0.376561 | -0.001587 | -1.587
0.009664 | 0.237497 | 1534.470947 | 0.376465 | -0.001953 | -1.953
0.009663 | 0.237692 | 1534.471069 | 0.376249 | -0.001831 | -1.831
0.009654 | 0.236995 | 1534.471313 | 0.376561 | -0.001587 | -1.587
0.009654 | 0.237304 | 1534.471802 | 0.37638 | -0.001098 | -1.098
0.009644 | 0.237313 | 1534.47168 | 0.376456 | -0.00122 | -1.22
0.009652 | 0.237499 | 1534.472168 | 0.376333 | -0.000732 | -0.732
0.01052 | 0.239977 | 1534.474976 | 0.368219 | 0.002076 | 2.076
0.010529 | 0.238728 | 1534.482422 | 0.367688 | 0.009522 | 9.522
0.010535 | 0.238501 | 1534.486206 | 0.367745 | 0.013306 | 13.306
0.010546 | 0.238147 | 1534.487061 | 0.367628 | 0.014161 | 14.161
0.0105 | 0.237879 | 1534.486084 | 0.368717 | 0.013184 | 13.184
0.010461 | 0.237583 | 1534.484741 | 0.369873 | 0.011841 | 11.841
0.010242 | 0.236967 | 1534.483643 | 0.373247 | 0.010743 | 10.743
0.009879 | 0.236541 | 1534.479492 | 0.377536 | 0.006592 | 6.592
0.009742 | 0.236642 | 1534.476807 | 0.378118 | 0.003907 | 3.907
0.009633 | 0.236768 | 1534.474609 | 0.378625 | 0.001709 | 1.709
0.009668 | 0.23699 | 1534.47229 | 0.377927 | -0.00061 | -0.61
0.009654 | 0.237245 | 1534.471069 | 0.377544 | -0.001831 | -1.831
0.009672 | 0.237066 | 1534.470581 | 0.377486 | -0.002319 | -2.319
0.009638 | 0.23699 | 1534.470703 | 0.377744 | -0.002197 | -2.197
0.009652 | 0.237145 | 1534.470825 | 0.377435 | -0.002075 | -2.075
0.009639 | 0.237192 | 1534.471069 | 0.377459 | -0.001831 | -1.831
0.00964 | 0.237111 | 1534.471191 | 0.377367 | -0.001709 | -1.709
0.009651 | 0.237037 | 1534.471802 | 0.377309 | -0.001098 | -1.098
0.009651 | 0.23699 | 1534.471924 | 0.377233 | -0.000976 | -0.976
0.009675 | 0.237435 | 1534.472046 | 0.376472 | -0.000854 | -0.854
0.009624 | 0.236562 | 1534.473145 | 0.37769 | 0.000245 | 0.245
0.009638 | 0.236665 | 1534.4729 | 0.377516 | 0 | 0
0.009627 | 0.236669 | 1534.472656 | 0.377551 | -0.000244 | -0.244
0.009629 | 0.236882 | 1534.47229 | 0.377371 | -0.00061 | -0.61
0.009655 | 0.236837 | 1534.471924 | 0.377497 | -0.000976 | -0.976
0.009612 | 0.237054 | 1534.471802 | 0.377435 | -0.001098 | -1.098
0.009615 | 0.236676 | 1534.471313 | 0.377624 | -0.001587 | -1.587
0.009598 | 0.23681 | 1534.471313 | 0.37763 | -0.001587 | -1.587
0.009611 | 0.236953 | 1534.471313 | 0.377311 | -0.001587 | -1.587
0.009617 | 0.237003 | 1534.470825 | 0.377206 | -0.002075 | -2.075
0.0096 | 0.236814 | 1534.470703 | 0.377538 | -0.002197 | -2.197
0.009608 | 0.236863 | 1534.470581 | 0.377184 | -0.002319 | -2.319
0.009598 | 0.236759 | 1534.470581 | 0.37757 | -0.002319 | -2.319
0.009625 | 0.236928 | 1534.470337 | 0.377132 | -0.002563 | -2.563
0.009603 | 0.237093 | 1534.470459 | 0.377102 | -0.002441 | -2.441
0.009593 | 0.236861 | 1534.470337 | 0.377396 | -0.002563 | -2.563
0.009587 | 0.237003 | 1534.470215 | 0.377 | -0.002685 | -2.685
0.009617 | 0.236695 | 1534.470093 | 0.377127 | -0.002807 | -2.807
0.009621 | 0.236836 | 1534.470093 | 0.37693 | -0.002807 | -2.807
0.009602 | 0.23689 | 1534.470215 | 0.376982 | -0.002685 | -2.685
0.009605 | 0.236967 | 1534.470093 | 0.377022 | -0.002807 | -2.807
0.009639 | 0.236865 | 1534.469971 | 0.376665 | -0.002929 | -2.929
0.010115 | 0.238203 | 1534.47168 | 0.373506 | -0.00122 | -1.22
0.010249 | 0.238667 | 1534.474854 | 0.372422 | 0.001954 | 1.954
0.01025 | 0.238306 | 1534.476929 | 0.372473 | 0.004029 | 4.029
0.010262 | 0.237986 | 1534.477905 | 0.372495 | 0.005005 | 5.005
0.010182 | 0.237649 | 1534.478638 | 0.373566 | 0.005738 | 5.738
0.010173 | 0.237873 | 1534.479248 | 0.372869 | 0.006348 | 6.348
0.010069 | 0.237513 | 1534.479248 | 0.374328 | 0.006348 | 6.348
0.010057 | 0.237655 | 1534.478271 | 0.374649 | 0.005371 | 5.371
0.009945 | 0.237309 | 1534.477417 | 0.375881 | 0.004517 | 4.517
0.009838 | 0.237138 | 1534.476807 | 0.376546 | 0.003907 | 3.907
0.009635 | 0.237047 | 1534.475098 | 0.37715 | 0.002198 | 2.198
0.009588 | 0.237036 | 1534.473389 | 0.377282 | 0.000489 | 0.489
0.009598 | 0.236658 | 1534.472778 | 0.376893 | -0.000122 | -0.122
0.009609 | 0.237217 | 1534.47168 | 0.376385 | -0.00122 | -1.22
0.009603 | 0.23729 | 1534.470947 | 0.376315 | -0.001953 | -1.953
0.0096 | 0.237212 | 1534.470825 | 0.376338 | -0.002075 | -2.075
0.009634 | 0.237021 | 1534.470703 | 0.376406 | -0.002197 | -2.197
0.009641 | 0.237051 | 1534.470947 | 0.375994 | -0.001953 | -1.953
0.00964 | 0.237068 | 1534.471069 | 0.375987 | -0.001831 | -1.831
0.009631 | 0.23721 | 1534.471191 | 0.375815 | -0.001709 | -1.709
0.009659 | 0.23711 | 1534.471069 | 0.375782 | -0.001831 | -1.831
0.009642 | 0.237062 | 1534.471924 | 0.375609 | -0.000976 | -0.976
0.009606 | 0.236864 | 1534.472534 | 0.376355 | -0.000366 | -0.366
0.009608 | 0.236649 | 1534.4729 | 0.3765 | 0 | 0
0.009617 | 0.236713 | 1534.472778 | 0.376302 | -0.000122 | -0.122
0.009602 | 0.23656 | 1534.4729 | 0.376634 | 0 | 0
0.009622 | 0.236665 | 1534.4729 | 0.376346 | 0 | 0
0.009614 | 0.236783 | 1534.472534 | 0.376298 | -0.000366 | -0.366
0.009625 | 0.236583 | 1534.473145 | 0.376491 | 0.000245 | 0.245
0.009621 | 0.236507 | 1534.473389 | 0.376664 | 0.000489 | 0.489

## Uncovered 2
0.002235 | 0.039701 | 1539.403198 | 0.319939 | 0 | 0
0.002238 | 0.039661 | 1539.402832 | 0.319909 | -0.000366 | -0.366
0.002234 | 0.039637 | 1539.403076 | 0.320161 | -0.000122 | -0.122
0.002237 | 0.039656 | 1539.40332 | 0.319838 | 0.000122 | 0.122
0.002235 | 0.039638 | 1539.403442 | 0.320008 | 0.000244 | 0.244
0.002237 | 0.039644 | 1539.403442 | 0.319856 | 0.000244 | 0.244
0.002237 | 0.039617 | 1539.403198 | 0.320042 | 0 | 0
0.002239 | 0.039629 | 1539.403198 | 0.320148 | 0 | 0
0.002236 | 0.039643 | 1539.40332 | 0.32007 | 0.000122 | 0.122
0.002235 | 0.039601 | 1539.403564 | 0.320169 | 0.000366 | 0.366
0.002236 | 0.039607 | 1539.403198 | 0.320078 | 0 | 0
0.002235 | 0.039623 | 1539.402954 | 0.320081 | -0.000244 | -0.244
0.002236 | 0.039583 | 1539.404297 | 0.319846 | 0.001099 | 1.099
0.002228 | 0.039614 | 1539.411499 | 0.320323 | 0.008301 | 8.301
0.002221 | 0.03965 | 1539.420532 | 0.320479 | 0.017334 | 17.334
0.002226 | 0.039658 | 1539.420654 | 0.320354 | 0.017456 | 17.456
0.002225 | 0.039689 | 1539.4198 | 0.320499 | 0.016602 | 16.602
0.002229 | 0.039756 | 1539.417847 | 0.319769 | 0.014649 | 14.649
0.002229 | 0.039791 | 1539.416504 | 0.319572 | 0.013306 | 13.306
0.002224 | 0.039808 | 1539.414917 | 0.319794 | 0.011719 | 11.719
0.00223 | 0.039776 | 1539.412598 | 0.320383 | 0.0094 | 9.4
0.002229 | 0.039755 | 1539.409302 | 0.32062 | 0.006104 | 6.104
0.002232 | 0.03971 | 1539.406738 | 0.320455 | 0.00354 | 3.54
0.002232 | 0.039755 | 1539.404907 | 0.320331 | 0.001709 | 1.709
0.002233 | 0.039769 | 1539.403931 | 0.320075 | 0.000733 | 0.733
0.002232 | 0.039759 | 1539.40332 | 0.320181 | 0.000122 | 0.122
0.002235 | 0.039749 | 1539.402954 | 0.320005 | -0.000244 | -0.244
0.002234 | 0.039753 | 1539.402588 | 0.320146 | -0.00061 | -0.61
0.002235 | 0.039751 | 1539.402466 | 0.319912 | -0.000732 | -0.732
0.002234 | 0.039646 | 1539.403687 | 0.320077 | 0.000489 | 0.489
0.002233 | 0.039699 | 1539.402832 | 0.319888 | -0.000366 | -0.366
0.002234 | 0.039659 | 1539.402466 | 0.319875 | -0.000732 | -0.732
0.002234 | 0.039671 | 1539.401855 | 0.319873 | -0.001343 | -1.343
0.002236 | 0.039669 | 1539.401733 | 0.319542 | -0.001465 | -1.465
0.002233 | 0.03965 | 1539.401489 | 0.319834 | -0.001709 | -1.709
0.002234 | 0.03961 | 1539.4021 | 0.319556 | -0.001098 | -1.098
0.002233 | 0.039579 | 1539.401855 | 0.319911 | -0.001343 | -1.343
0.002231 | 0.039607 | 1539.402222 | 0.31997 | -0.000976 | -0.976
0.002231 | 0.039616 | 1539.402344 | 0.320178 | -0.000854 | -0.854
0.002231 | 0.039549 | 1539.403809 | 0.319996 | 0.000611 | 0.611
0.002228 | 0.039529 | 1539.412598 | 0.320074 | 0.0094 | 9.4
0.002222 | 0.03954 | 1539.418945 | 0.320068 | 0.015747 | 15.747
0.002231 | 0.039466 | 1539.422974 | 0.319799 | 0.019776 | 19.776
0.002237 | 0.039452 | 1539.423706 | 0.319296 | 0.020508 | 20.508
0.002229 | 0.039487 | 1539.422485 | 0.319831 | 0.019287 | 19.287
0.002223 | 0.039486 | 1539.421265 | 0.320238 | 0.018067 | 18.067
0.002224 | 0.0396 | 1539.418701 | 0.320069 | 0.015503 | 15.503
0.002231 | 0.039613 | 1539.412354 | 0.320313 | 0.009156 | 9.156
0.00224 | 0.039561 | 1539.407959 | 0.320307 | 0.004761 | 4.761
0.002233 | 0.039615 | 1539.405151 | 0.320219 | 0.001953 | 1.953
0.002237 | 0.03965 | 1539.403076 | 0.319943 | -0.000122 | -0.122
0.00224 | 0.03962 | 1539.4021 | 0.320072 | -0.001098 | -1.098
0.002238 | 0.039613 | 1539.401489 | 0.319891 | -0.001709 | -1.709
0.002235 | 0.039626 | 1539.401367 | 0.320024 | -0.001831 | -1.831
0.00224 | 0.039631 | 1539.401367 | 0.319771 | -0.001831 | -1.831
0.002237 | 0.039635 | 1539.401367 | 0.31971 | -0.001831 | -1.831
0.002235 | 0.039604 | 1539.401733 | 0.320011 | -0.001465 | -1.465
0.002237 | 0.039595 | 1539.402222 | 0.32009 | -0.000976 | -0.976
0.002237 | 0.039595 | 1539.402588 | 0.320022 | -0.00061 | -0.61
0.002241 | 0.03959 | 1539.402832 | 0.320004 | -0.000366 | -0.366
0.002233 | 0.039523 | 1539.403687 | 0.320162 | 0.000489 | 0.489
0.002232 | 0.03949 | 1539.403687 | 0.320246 | 0.000489 | 0.489
0.002236 | 0.03949 | 1539.402954 | 0.320065 | -0.000244 | -0.244
0.002234 | 0.039505 | 1539.402832 | 0.32021 | -0.000366 | -0.366
0.002237 | 0.039492 | 1539.401978 | 0.320067 | -0.00122 | -1.22
0.002238 | 0.039505 | 1539.401855 | 0.320004 | -0.001343 | -1.343
0.002239 | 0.039527 | 1539.401733 | 0.32003 | -0.001465 | -1.465
0.002237 | 0.0395 | 1539.401489 | 0.319915 | -0.001709 | -1.709
0.002236 | 0.03952 | 1539.401367 | 0.319868 | -0.001831 | -1.831
0.002236 | 0.039511 | 1539.401245 | 0.319815 | -0.001953 | -1.953
0.002239 | 0.039522 | 1539.401001 | 0.319877 | -0.002197 | -2.197
0.00224 | 0.039528 | 1539.401001 | 0.319829 | -0.002197 | -2.197
0.002235 | 0.039503 | 1539.400757 | 0.31984 | -0.002441 | -2.441
0.002238 | 0.039519 | 1539.400513 | 0.319779 | -0.002685 | -2.685
0.002242 | 0.039496 | 1539.400391 | 0.319915 | -0.002807 | -2.807
0.002242 | 0.039485 | 1539.400391 | 0.319892 | -0.002807 | -2.807
0.002242 | 0.039506 | 1539.400391 | 0.319744 | -0.002807 | -2.807
0.002235 | 0.039516 | 1539.400024 | 0.319721 | -0.003174 | -3.174
0.002236 | 0.039488 | 1539.400024 | 0.31969 | -0.003174 | -3.174
0.002238 | 0.039483 | 1539.400269 | 0.319809 | -0.002929 | -2.929
0.00224 | 0.039509 | 1539.400269 | 0.319698 | -0.002929 | -2.929
0.002236 | 0.039518 | 1539.400757 | 0.319833 | -0.002441 | -2.441
0.002223 | 0.039558 | 1539.406982 | 0.320132 | 0.003784 | 3.784
0.002222 | 0.03961 | 1539.411011 | 0.320202 | 0.007813 | 7.813
0.002223 | 0.039616 | 1539.412964 | 0.320082 | 0.009766 | 9.766
0.002224 | 0.039626 | 1539.41394 | 0.31974 | 0.010742 | 10.742
0.002218 | 0.039662 | 1539.414429 | 0.319868 | 0.011231 | 11.231
0.002219 | 0.039663 | 1539.414062 | 0.319796 | 0.010864 | 10.864
0.002226 | 0.039631 | 1539.41333 | 0.319773 | 0.010132 | 10.132
0.002229 | 0.0396 | 1539.412354 | 0.320054 | 0.009156 | 9.156
0.002232 | 0.039612 | 1539.410889 | 0.320171 | 0.007691 | 7.691
0.002236 | 0.039591 | 1539.409302 | 0.32008 | 0.006104 | 6.104
0.002231 | 0.039577 | 1539.40625 | 0.320187 | 0.003052 | 3.052
0.002226 | 0.039571 | 1539.404297 | 0.320334 | 0.001099 | 1.099
0.002229 | 0.039544 | 1539.403809 | 0.320242 | 0.000611 | 0.611
0.002233 | 0.039579 | 1539.402588 | 0.319963 | -0.00061 | -0.61
0.002231 | 0.039621 | 1539.401978 | 0.31974 | -0.00122 | -1.22
0.002234 | 0.0396 | 1539.401855 | 0.319778 | -0.001343 | -1.343
0.002229 | 0.03957 | 1539.401733 | 0.319847 | -0.001465 | -1.465
0.002229 | 0.039571 | 1539.402222 | 0.319791 | -0.000976 | -0.976
0.002231 | 0.039555 | 1539.402222 | 0.319918 | -0.000976 | -0.976
0.002231 | 0.039551 | 1539.402466 | 0.319963 | -0.000732 | -0.732
0.002234 | 0.03959 | 1539.402466 | 0.31967 | -0.000732 | -0.732
0.002231 | 0.039528 | 1539.403076 | 0.320048 | -0.000122 | -0.122
0.002227 | 0.03952 | 1539.403564 | 0.320364 | 0.000366 | 0.366
0.002227 | 0.039514 | 1539.403809 | 0.320249 | 0.000611 | 0.611
0.002228 | 0.039528 | 1539.403564 | 0.320141 | 0.000366 | 0.366
0.00223 | 0.039533 | 1539.403809 | 0.320091 | 0.000611 | 0.611
0.002227 | 0.039511 | 1539.403687 | 0.320307 | 0.000489 | 0.489
0.002231 | 0.039541 | 1539.403442 | 0.32014 | 0.000244 | 0.244
0.002228 | 0.039544 | 1539.403809 | 0.320194 | 0.000611 | 0.611
0.002232 | 0.039489 | 1539.404053 | 0.320216 | 0.000855 | 0.855

## Covered 3
0.001441 | 0.020536 | 1544.516357 | 0.331938 | 0 | 0
0.001442 | 0.020529 | 1544.515503 | 0.331826 | -0.000854 | -0.854
0.001438 | 0.020552 | 1544.515625 | 0.331518 | -0.000732 | -0.732
0.001441 | 0.020536 | 1544.515991 | 0.331713 | -0.000366 | -0.366
0.001439 | 0.020535 | 1544.515625 | 0.331912 | -0.000732 | -0.732
0.001439 | 0.020525 | 1544.515625 | 0.331993 | -0.000732 | -0.732
0.001439 | 0.020537 | 1544.515503 | 0.331924 | -0.000854 | -0.854
0.00144 | 0.02054 | 1544.515625 | 0.331738 | -0.000732 | -0.732
0.00144 | 0.020534 | 1544.515869 | 0.331825 | -0.000488 | -0.488
0.001444 | 0.020523 | 1544.515747 | 0.331841 | -0.00061 | -0.61
0.001444 | 0.020511 | 1544.515747 | 0.331853 | -0.00061 | -0.61
0.001438 | 0.020516 | 1544.515503 | 0.332062 | -0.000854 | -0.854
0.001442 | 0.020502 | 1544.516479 | 0.331808 | 0.000122 | 0.122
0.001453 | 0.020883 | 1544.527222 | 0.329471 | 0.010865 | 10.865
0.001453 | 0.020903 | 1544.533691 | 0.330262 | 0.017334 | 17.334
0.001453 | 0.020867 | 1544.533447 | 0.330632 | 0.01709 | 17.09
0.001451 | 0.020853 | 1544.532104 | 0.330633 | 0.015747 | 15.747
0.001451 | 0.02083 | 1544.530151 | 0.330837 | 0.013794 | 13.794
0.001452 | 0.020809 | 1544.529175 | 0.330564 | 0.012818 | 12.818
0.001447 | 0.020809 | 1544.527222 | 0.330574 | 0.010865 | 10.865
0.001448 | 0.020759 | 1544.524658 | 0.330822 | 0.008301 | 8.301
0.001442 | 0.020683 | 1544.520874 | 0.331366 | 0.004517 | 4.517
0.001437 | 0.020609 | 1544.519165 | 0.33175 | 0.002808 | 2.808
0.001437 | 0.020583 | 1544.517456 | 0.33172 | 0.001099 | 1.099
0.00144 | 0.020571 | 1544.516724 | 0.331584 | 0.000367 | 0.367
0.001436 | 0.020571 | 1544.515747 | 0.331713 | -0.00061 | -0.61
0.00144 | 0.020562 | 1544.515381 | 0.331832 | -0.000976 | -0.976
0.00144 | 0.020559 | 1544.515259 | 0.331732 | -0.001098 | -1.098
0.001436 | 0.02056 | 1544.515503 | 0.331968 | -0.000854 | -0.854
0.001435 | 0.02053 | 1544.516602 | 0.331841 | 0.000245 | 0.245
0.001433 | 0.020542 | 1544.515137 | 0.332139 | -0.00122 | -1.22
0.001437 | 0.02053 | 1544.515015 | 0.331811 | -0.001342 | -1.342
0.001435 | 0.02051 | 1544.514771 | 0.331993 | -0.001586 | -1.586
0.001437 | 0.020533 | 1544.514526 | 0.331568 | -0.001831 | -1.831
0.001436 | 0.020512 | 1544.514282 | 0.331864 | -0.002075 | -2.075
0.001434 | 0.020502 | 1544.514648 | 0.331969 | -0.001709 | -1.709
0.001435 | 0.020475 | 1544.515015 | 0.332133 | -0.001342 | -1.342
0.001437 | 0.020499 | 1544.515015 | 0.331924 | -0.001342 | -1.342
0.001434 | 0.020515 | 1544.515259 | 0.331835 | -0.001098 | -1.098
0.001432 | 0.020499 | 1544.515991 | 0.331989 | -0.000366 | -0.366
0.001454 | 0.020929 | 1544.52771 | 0.329707 | 0.011353 | 11.353
0.001451 | 0.020956 | 1544.533569 | 0.330185 | 0.017212 | 17.212
0.00146 | 0.02095 | 1544.536621 | 0.329521 | 0.020264 | 20.264
0.00146 | 0.0209 | 1544.536865 | 0.329608 | 0.020508 | 20.508
0.001453 | 0.020878 | 1544.535767 | 0.330036 | 0.01941 | 19.41
0.001453 | 0.020847 | 1544.534668 | 0.33037 | 0.018311 | 18.311
0.001448 | 0.020778 | 1544.531494 | 0.331213 | 0.015137 | 15.137
0.001442 | 0.020684 | 1544.52478 | 0.331555 | 0.008423 | 8.423
0.001434 | 0.020628 | 1544.520264 | 0.332122 | 0.003907 | 3.907
0.001431 | 0.020589 | 1544.517944 | 0.332259 | 0.001587 | 1.587
0.001431 | 0.020571 | 1544.516357 | 0.332338 | 0 | 0
0.001427 | 0.020566 | 1544.515503 | 0.332672 | -0.000854 | -0.854
0.001428 | 0.020557 | 1544.515015 | 0.332519 | -0.001342 | -1.342
0.001429 | 0.020541 | 1544.514771 | 0.332364 | -0.001586 | -1.586
0.001429 | 0.020561 | 1544.514893 | 0.332275 | -0.001464 | -1.464
0.001428 | 0.020549 | 1544.514893 | 0.332576 | -0.001464 | -1.464
0.001428 | 0.020549 | 1544.515137 | 0.332606 | -0.00122 | -1.22
0.001431 | 0.020553 | 1544.515747 | 0.332319 | -0.00061 | -0.61
0.001431 | 0.020551 | 1544.516113 | 0.332254 | -0.000244 | -0.244
0.001434 | 0.020549 | 1544.516479 | 0.332204 | 0.000122 | 0.122
0.001428 | 0.020514 | 1544.516846 | 0.332468 | 0.000489 | 0.489
0.001427 | 0.020501 | 1544.516724 | 0.332432 | 0.000367 | 0.367
0.001428 | 0.020506 | 1544.516235 | 0.332522 | -0.000122 | -0.122
0.001429 | 0.020486 | 1544.516235 | 0.332396 | -0.000122 | -0.122
0.001427 | 0.02048 | 1544.515503 | 0.332598 | -0.000854 | -0.854
0.001425 | 0.020505 | 1544.514893 | 0.332428 | -0.001464 | -1.464
0.001431 | 0.020513 | 1544.515381 | 0.332558 | -0.000976 | -0.976
0.001428 | 0.020516 | 1544.515015 | 0.332429 | -0.001342 | -1.342
0.001429 | 0.020507 | 1544.514771 | 0.332399 | -0.001586 | -1.586
0.001424 | 0.020517 | 1544.514526 | 0.332536 | -0.001831 | -1.831
0.001426 | 0.020515 | 1544.51416 | 0.332564 | -0.002197 | -2.197
0.001427 | 0.020526 | 1544.514038 | 0.332773 | -0.002319 | -2.319
0.001428 | 0.020529 | 1544.51416 | 0.332645 | -0.002197 | -2.197
0.001426 | 0.020516 | 1544.514038 | 0.332541 | -0.002319 | -2.319
0.001425 | 0.020509 | 1544.513306 | 0.332697 | -0.003051 | -3.051
0.001429 | 0.020492 | 1544.513794 | 0.332557 | -0.002563 | -2.563
0.001427 | 0.020515 | 1544.513428 | 0.332579 | -0.002929 | -2.929
0.001427 | 0.020493 | 1544.513306 | 0.332746 | -0.003051 | -3.051
0.001425 | 0.020491 | 1544.51355 | 0.332518 | -0.002807 | -2.807
0.001425 | 0.020504 | 1544.51355 | 0.332504 | -0.002807 | -2.807
0.001428 | 0.020486 | 1544.51355 | 0.332365 | -0.002807 | -2.807
0.001428 | 0.020531 | 1544.514282 | 0.332583 | -0.002075 | -2.075
0.001435 | 0.02085 | 1544.522339 | 0.33058 | 0.005982 | 5.982
0.001443 | 0.020835 | 1544.525879 | 0.330605 | 0.009522 | 9.522
0.001448 | 0.020827 | 1544.527588 | 0.330476 | 0.011231 | 11.231
0.001446 | 0.020829 | 1544.528809 | 0.330788 | 0.012452 | 12.452
0.001443 | 0.020805 | 1544.528931 | 0.331177 | 0.012574 | 12.574
0.001443 | 0.020789 | 1544.528687 | 0.331024 | 0.01233 | 12.33
0.001443 | 0.020779 | 1544.527344 | 0.330932 | 0.010987 | 10.987
0.00144 | 0.020771 | 1544.525879 | 0.33092 | 0.009522 | 9.522
0.001436 | 0.020747 | 1544.524292 | 0.331261 | 0.007935 | 7.935
0.001436 | 0.020697 | 1544.522339 | 0.331473 | 0.005982 | 5.982
0.001432 | 0.020588 | 1544.519287 | 0.332043 | 0.00293 | 2.93
0.001427 | 0.020556 | 1544.517578 | 0.332349 | 0.001221 | 1.221
0.001431 | 0.02054 | 1544.51709 | 0.331988 | 0.000733 | 0.733
0.001431 | 0.020521 | 1544.516235 | 0.332053 | -0.000122 | -0.122
0.001428 | 0.02051 | 1544.515869 | 0.332142 | -0.000488 | -0.488
0.001428 | 0.020533 | 1544.515625 | 0.332162 | -0.000732 | -0.732
0.001427 | 0.020527 | 1544.515259 | 0.332171 | -0.001098 | -1.098
0.001431 | 0.020519 | 1544.515625 | 0.332026 | -0.000732 | -0.732
0.001429 | 0.020521 | 1544.515625 | 0.332203 | -0.000732 | -0.732
0.001432 | 0.020508 | 1544.515869 | 0.332237 | -0.000488 | -0.488
0.001431 | 0.020522 | 1544.516235 | 0.331947 | -0.000122 | -0.122
0.001429 | 0.020514 | 1544.516602 | 0.332173 | 0.000245 | 0.245
0.00143 | 0.020517 | 1544.516968 | 0.332266 | 0.000611 | 0.611
0.001428 | 0.020515 | 1544.517212 | 0.332224 | 0.000855 | 0.855
0.001425 | 0.020522 | 1544.517212 | 0.332352 | 0.000855 | 0.855
0.001425 | 0.020513 | 1544.51709 | 0.33253 | 0.000733 | 0.733
0.001426 | 0.020519 | 1544.516846 | 0.332168 | 0.000489 | 0.489
0.001429 | 0.020521 | 1544.51709 | 0.33207 | 0.000733 | 0.733
0.001425 | 0.020487 | 1544.517944 | 0.332457 | 0.001587 | 1.587
0.001428 | 0.020514 | 1544.51709 | 0.332206 | 0.000733 | 0.733

## Covered 4
0.000831 | 0.011998 | 1549.749268 | 0.329973 | 0 | 0
0.000828 | 0.011985 | 1549.749268 | 0.33027 | 0 | 0
0.000826 | 0.011987 | 1549.749268 | 0.330284 | 0 | 0
0.000827 | 0.011984 | 1549.749634 | 0.33034 | 0.000366 | 0.366
0.000827 | 0.011982 | 1549.749634 | 0.330489 | 0.000366 | 0.366
0.000827 | 0.011984 | 1549.749512 | 0.330495 | 0.000244 | 0.244
0.000826 | 0.011977 | 1549.74939 | 0.330489 | 0.000122 | 0.122
0.000827 | 0.011992 | 1549.749634 | 0.330368 | 0.000366 | 0.366
0.000827 | 0.011991 | 1549.749878 | 0.330195 | 0.00061 | 0.61
0.000828 | 0.01198 | 1549.749634 | 0.330552 | 0.000366 | 0.366
0.000828 | 0.01199 | 1549.749756 | 0.3303 | 0.000488 | 0.488
0.000829 | 0.011978 | 1549.749756 | 0.330172 | 0.000488 | 0.488
0.000827 | 0.011973 | 1549.750366 | 0.330122 | 0.001098 | 1.098
0.000814 | 0.012258 | 1549.699219 | 0.333436 | -0.050049 | -50.049
0.000817 | 0.01223 | 1549.716431 | 0.332011 | -0.032837 | -32.837
0.000816 | 0.012222 | 1549.717163 | 0.332366 | -0.032105 | -32.105
0.000817 | 0.012191 | 1549.7229 | 0.332037 | -0.026368 | -26.368
0.000819 | 0.012175 | 1549.72522 | 0.332003 | -0.024048 | -24.048
0.000819 | 0.012158 | 1549.728149 | 0.332014 | -0.021119 | -21.119
0.000818 | 0.01214 | 1549.731934 | 0.332132 | -0.017334 | -17.334
0.000821 | 0.012103 | 1549.739868 | 0.332087 | -0.0094 | -9.4
0.000823 | 0.01205 | 1549.748535 | 0.330562 | -0.000733 | -0.733
0.000827 | 0.012002 | 1549.750977 | 0.330284 | 0.001709 | 1.709
0.000828 | 0.01199 | 1549.750366 | 0.330294 | 0.001098 | 1.098
0.000826 | 0.011981 | 1549.749878 | 0.330633 | 0.00061 | 0.61
0.000825 | 0.011961 | 1549.749268 | 0.330575 | 0 | 0
0.000827 | 0.011967 | 1549.749146 | 0.330712 | -0.000122 | -0.122
0.000828 | 0.011958 | 1549.749146 | 0.330808 | -0.000122 | -0.122
0.000825 | 0.01195 | 1549.749146 | 0.33066 | -0.000122 | -0.122
0.000826 | 0.011949 | 1549.749634 | 0.330784 | 0.000366 | 0.366
0.000827 | 0.011931 | 1549.74939 | 0.330848 | 0.000122 | 0.122
0.000828 | 0.011926 | 1549.749146 | 0.330612 | -0.000122 | -0.122
0.000828 | 0.011935 | 1549.749023 | 0.330231 | -0.000245 | -0.245
0.000827 | 0.011934 | 1549.748779 | 0.33032 | -0.000489 | -0.489
0.000828 | 0.011934 | 1549.749023 | 0.330258 | -0.000245 | -0.245
0.000825 | 0.011791 | 1549.748779 | 0.330415 | -0.000489 | -0.489
0.000826 | 0.011905 | 1549.749023 | 0.330734 | -0.000245 | -0.245
0.000829 | 0.011909 | 1549.74939 | 0.330307 | 0.000122 | 0.122
0.000827 | 0.01191 | 1549.74939 | 0.330433 | 0.000122 | 0.122
0.000827 | 0.011912 | 1549.750366 | 0.330475 | 0.001098 | 1.098
0.000814 | 0.012246 | 1549.698608 | 0.332448 | -0.05066 | -50.66
0.000814 | 0.012274 | 1549.698486 | 0.332064 | -0.050782 | -50.782
0.00081 | 0.012288 | 1549.703003 | 0.33361 | -0.046265 | -46.265
0.000812 | 0.012221 | 1549.70874 | 0.332258 | -0.040528 | -40.528
0.00081 | 0.012199 | 1549.712891 | 0.332644 | -0.036377 | -36.377
0.000815 | 0.01219 | 1549.71521 | 0.33191 | -0.034058 | -34.058
0.00082 | 0.012109 | 1549.731445 | 0.332273 | -0.017823 | -17.823
0.000821 | 0.01205 | 1549.749146 | 0.331303 | -0.000122 | -0.122
0.000822 | 0.011998 | 1549.751953 | 0.330503 | 0.002685 | 2.685
0.000823 | 0.011992 | 1549.75061 | 0.330351 | 0.001342 | 1.342
0.000824 | 0.011959 | 1549.749756 | 0.330586 | 0.000488 | 0.488
0.000827 | 0.011955 | 1549.749268 | 0.330281 | 0 | 0
0.000826 | 0.01193 | 1549.749268 | 0.330374 | 0 | 0
0.000826 | 0.011942 | 1549.748901 | 0.330436 | -0.000367 | -0.367
0.000824 | 0.011938 | 1549.749146 | 0.330949 | -0.000122 | -0.122
0.000823 | 0.01194 | 1549.749512 | 0.330666 | 0.000244 | 0.244
0.000828 | 0.01194 | 1549.749756 | 0.330211 | 0.000488 | 0.488
0.000827 | 0.011928 | 1549.749756 | 0.3307 | 0.000488 | 0.488
0.000828 | 0.011924 | 1549.750488 | 0.330382 | 0.00122 | 1.22
0.000829 | 0.011906 | 1549.751709 | 0.330428 | 0.002441 | 2.441
0.000826 | 0.011923 | 1549.751831 | 0.330403 | 0.002563 | 2.563
0.000826 | 0.011908 | 1549.751709 | 0.33032 | 0.002441 | 2.441
0.000827 | 0.011904 | 1549.750977 | 0.330148 | 0.001709 | 1.709
0.000828 | 0.011895 | 1549.75061 | 0.330273 | 0.001342 | 1.342
0.000828 | 0.011897 | 1549.75061 | 0.330857 | 0.001342 | 1.342
0.000826 | 0.0119 | 1549.750244 | 0.330403 | 0.000976 | 0.976
0.000826 | 0.011913 | 1549.75 | 0.330366 | 0.000732 | 0.732
0.000824 | 0.011895 | 1549.749756 | 0.330913 | 0.000488 | 0.488
0.000828 | 0.011898 | 1549.749634 | 0.330642 | 0.000366 | 0.366
0.000824 | 0.011923 | 1549.749146 | 0.330799 | -0.000122 | -0.122
0.000825 | 0.011913 | 1549.749146 | 0.330558 | -0.000122 | -0.122
0.000826 | 0.011907 | 1549.749146 | 0.330497 | -0.000122 | -0.122
0.000827 | 0.0119 | 1549.749268 | 0.330679 | 0 | 0
0.000827 | 0.011921 | 1549.749146 | 0.330541 | -0.000122 | -0.122
0.000827 | 0.011898 | 1549.748657 | 0.330923 | -0.000611 | -0.611
0.000827 | 0.011897 | 1549.749023 | 0.330606 | -0.000245 | -0.245
0.000827 | 0.011889 | 1549.748901 | 0.33066 | -0.000367 | -0.367
0.000829 | 0.011903 | 1549.749146 | 0.330412 | -0.000122 | -0.122
0.000827 | 0.0119 | 1549.748779 | 0.330397 | -0.000489 | -0.489
0.000826 | 0.011898 | 1549.748901 | 0.33071 | -0.000367 | -0.367
0.000826 | 0.011905 | 1549.749023 | 0.330435 | -0.000245 | -0.245
0.00083 | 0.011902 | 1549.74939 | 0.330427 | 0.000122 | 0.122
0.000825 | 0.012124 | 1549.715332 | 0.331503 | -0.033936 | -33.936
0.000821 | 0.012128 | 1549.720459 | 0.332088 | -0.028809 | -28.809
0.00082 | 0.012138 | 1549.722656 | 0.331916 | -0.026612 | -26.612
0.000824 | 0.012141 | 1549.723877 | 0.331644 | -0.025391 | -25.391
0.000825 | 0.012116 | 1549.728149 | 0.331652 | -0.021119 | -21.119
0.000823 | 0.012105 | 1549.729858 | 0.331805 | -0.01941 | -19.41
0.000822 | 0.012075 | 1549.734497 | 0.331668 | -0.014771 | -14.771
0.000823 | 0.012071 | 1549.735596 | 0.331641 | -0.013672 | -13.672
0.000826 | 0.012062 | 1549.739258 | 0.331288 | -0.01001 | -10.01
0.000825 | 0.012012 | 1549.745483 | 0.331095 | -0.003785 | -3.785
0.000829 | 0.01194 | 1549.752197 | 0.330088 | 0.002929 | 2.929
0.000829 | 0.011928 | 1549.751587 | 0.330198 | 0.002319 | 2.319
0.000832 | 0.011922 | 1549.751465 | 0.330051 | 0.002197 | 2.197
0.000829 | 0.011922 | 1549.75061 | 0.330138 | 0.001342 | 1.342
0.000829 | 0.011912 | 1549.750244 | 0.330152 | 0.000976 | 0.976
0.000829 | 0.011912 | 1549.750122 | 0.330158 | 0.000854 | 0.854
0.000827 | 0.011906 | 1549.749878 | 0.330464 | 0.00061 | 0.61
0.000829 | 0.011913 | 1549.750366 | 0.330076 | 0.001098 | 1.098
0.000829 | 0.011893 | 1549.750366 | 0.330378 | 0.001098 | 1.098
0.000832 | 0.011909 | 1549.750488 | 0.330089 | 0.00122 | 1.22
0.00083 | 0.01191 | 1549.75061 | 0.330161 | 0.001342 | 1.342
0.000829 | 0.011908 | 1549.751587 | 0.330393 | 0.002319 | 2.319
0.00083 | 0.01191 | 1549.752075 | 0.32988 | 0.002807 | 2.807
0.00083 | 0.011913 | 1549.752319 | 0.329914 | 0.003051 | 3.051
0.000827 | 0.011914 | 1549.752319 | 0.330296 | 0.003051 | 3.051
0.000828 | 0.011919 | 1549.752197 | 0.329615 | 0.002929 | 2.929
0.000828 | 0.011899 | 1549.751831 | 0.330142 | 0.002563 | 2.563
0.000829 | 0.011918 | 1549.752075 | 0.32973 | 0.002807 | 2.807
0.00083 | 0.011909 | 1549.752441 | 0.329738 | 0.003173 | 3.173
0.00083 | 0.011916 | 1549.752075 | 0.329692 | 0.002807 | 2.807

## Covered 5
0.00058 | 0.006427 | 1554.862793 | 0.331099 | 0 | 0
0.000579 | 0.006428 | 1554.861938 | 0.331588 | -0.000855 | -0.855
0.000576 | 0.006422 | 1554.862427 | 0.331595 | -0.000366 | -0.366
0.000579 | 0.006423 | 1554.862549 | 0.331421 | -0.000244 | -0.244
0.00058 | 0.006428 | 1554.862427 | 0.331116 | -0.000366 | -0.366
0.000578 | 0.006429 | 1554.862183 | 0.331208 | -0.00061 | -0.61
0.000577 | 0.006423 | 1554.862549 | 0.33172 | -0.000244 | -0.244
0.000577 | 0.006422 | 1554.862549 | 0.331586 | -0.000244 | -0.244
0.000578 | 0.006418 | 1554.862915 | 0.331697 | 0.000122 | 0.122
0.000578 | 0.006421 | 1554.862671 | 0.331433 | -0.000122 | -0.122
0.000577 | 0.006417 | 1554.862793 | 0.331948 | 0 | 0
0.000578 | 0.006418 | 1554.862549 | 0.331527 | -0.000244 | -0.244
0.000577 | 0.006402 | 1554.863647 | 0.331529 | 0.000854 | 0.854
0.000579 | 0.006632 | 1554.793335 | 0.330576 | -0.069458 | -69.458
0.000583 | 0.006579 | 1554.816284 | 0.33265 | -0.046509 | -46.509
0.000584 | 0.006606 | 1554.813354 | 0.331783 | -0.049439 | -49.439
0.000584 | 0.006589 | 1554.822266 | 0.331141 | -0.040527 | -40.527
0.000584 | 0.006581 | 1554.823608 | 0.330969 | -0.039185 | -39.185
0.000584 | 0.006551 | 1554.829712 | 0.330988 | -0.033081 | -33.081
0.00058 | 0.006533 | 1554.835815 | 0.3317 | -0.026978 | -26.978
0.000582 | 0.006487 | 1554.84668 | 0.331457 | -0.016113 | -16.113
0.000579 | 0.00644 | 1554.858887 | 0.332013 | -0.003906 | -3.906
0.000578 | 0.006427 | 1554.862915 | 0.331432 | 0.000122 | 0.122
0.000577 | 0.006421 | 1554.862305 | 0.331762 | -0.000488 | -0.488
0.000577 | 0.006415 | 1554.862061 | 0.331476 | -0.000732 | -0.732
0.000576 | 0.006417 | 1554.861694 | 0.331329 | -0.001099 | -1.099
0.000577 | 0.006418 | 1554.861328 | 0.331363 | -0.001465 | -1.465
0.000578 | 0.006416 | 1554.86145 | 0.331052 | -0.001343 | -1.343
0.000577 | 0.006422 | 1554.861206 | 0.330863 | -0.001587 | -1.587
0.000576 | 0.006405 | 1554.862061 | 0.331259 | -0.000732 | -0.732
0.000577 | 0.00641 | 1554.862061 | 0.331263 | -0.000732 | -0.732
0.000577 | 0.006408 | 1554.861694 | 0.331317 | -0.001099 | -1.099
0.000575 | 0.006412 | 1554.86145 | 0.331429 | -0.001343 | -1.343
0.000576 | 0.006408 | 1554.861206 | 0.331177 | -0.001587 | -1.587
0.000576 | 0.006409 | 1554.861084 | 0.331349 | -0.001709 | -1.709
0.000574 | 0.00634 | 1554.861206 | 0.331584 | -0.001587 | -1.587
0.000576 | 0.006388 | 1554.861328 | 0.331715 | -0.001465 | -1.465
0.000576 | 0.006411 | 1554.86145 | 0.331408 | -0.001343 | -1.343
0.000576 | 0.006409 | 1554.861694 | 0.331258 | -0.001099 | -1.099
0.000575 | 0.006415 | 1554.862061 | 0.3311 | -0.000732 | -0.732
0.00058 | 0.006635 | 1554.793945 | 0.329959 | -0.068848 | -68.848
0.000582 | 0.006644 | 1554.7948 | 0.331821 | -0.067993 | -67.993
0.000584 | 0.006641 | 1554.7948 | 0.331274 | -0.067993 | -67.993
0.000584 | 0.006643 | 1554.800903 | 0.331434 | -0.06189 | -61.89
0.000583 | 0.006618 | 1554.807495 | 0.330233 | -0.055298 | -55.298
0.000583 | 0.006602 | 1554.80896 | 0.331502 | -0.053833 | -53.833
0.000586 | 0.006534 | 1554.836182 | 0.330557 | -0.026611 | -26.611
0.00058 | 0.006448 | 1554.858154 | 0.33078 | -0.004639 | -4.639
0.000576 | 0.006429 | 1554.861938 | 0.332269 | -0.000855 | -0.855
0.000574 | 0.006421 | 1554.861206 | 0.331772 | -0.001587 | -1.587
0.000575 | 0.006421 | 1554.860352 | 0.331619 | -0.002441 | -2.441
0.000575 | 0.006407 | 1554.860718 | 0.331598 | -0.002075 | -2.075
0.000573 | 0.006425 | 1554.860229 | 0.331772 | -0.002564 | -2.564
0.000573 | 0.006403 | 1554.860962 | 0.331781 | -0.001831 | -1.831
0.000574 | 0.006408 | 1554.860474 | 0.331288 | -0.002319 | -2.319
0.000573 | 0.006409 | 1554.86084 | 0.331029 | -0.001953 | -1.953
0.000574 | 0.00642 | 1554.861084 | 0.330983 | -0.001709 | -1.709
0.000575 | 0.006418 | 1554.861328 | 0.331587 | -0.001465 | -1.465
0.000574 | 0.00641 | 1554.862305 | 0.331445 | -0.000488 | -0.488
0.000575 | 0.006401 | 1554.863403 | 0.331565 | 0.00061 | 0.61
0.000574 | 0.006391 | 1554.863403 | 0.331652 | 0.00061 | 0.61
0.000576 | 0.006389 | 1554.862915 | 0.33186 | 0.000122 | 0.122
0.000576 | 0.006392 | 1554.862549 | 0.331366 | -0.000244 | -0.244
0.000576 | 0.006399 | 1554.862183 | 0.331125 | -0.00061 | -0.61
0.000574 | 0.006398 | 1554.862183 | 0.33125 | -0.00061 | -0.61
0.000573 | 0.006396 | 1554.861694 | 0.331093 | -0.001099 | -1.099
0.000576 | 0.006397 | 1554.861572 | 0.331354 | -0.001221 | -1.221
0.000575 | 0.006409 | 1554.861206 | 0.330634 | -0.001587 | -1.587
0.000574 | 0.00641 | 1554.861328 | 0.330774 | -0.001465 | -1.465
0.000573 | 0.006402 | 1554.860962 | 0.331433 | -0.001831 | -1.831
0.000575 | 0.0064 | 1554.86145 | 0.331544 | -0.001343 | -1.343
0.000575 | 0.006407 | 1554.861084 | 0.330972 | -0.001709 | -1.709
0.000574 | 0.006403 | 1554.861084 | 0.331104 | -0.001709 | -1.709
0.000574 | 0.006407 | 1554.861084 | 0.330898 | -0.001709 | -1.709
0.000575 | 0.006406 | 1554.860474 | 0.330895 | -0.002319 | -2.319
0.000574 | 0.006397 | 1554.860474 | 0.331274 | -0.002319 | -2.319
0.000573 | 0.006404 | 1554.860718 | 0.331539 | -0.002075 | -2.075
0.000576 | 0.00639 | 1554.860474 | 0.330901 | -0.002319 | -2.319
0.000574 | 0.006405 | 1554.860352 | 0.330916 | -0.002441 | -2.441
0.000574 | 0.006388 | 1554.86084 | 0.33163 | -0.001953 | -1.953
0.000574 | 0.0064 | 1554.860718 | 0.331019 | -0.002075 | -2.075
0.000575 | 0.006399 | 1554.861206 | 0.331328 | -0.001587 | -1.587
0.000578 | 0.006557 | 1554.812744 | 0.332041 | -0.050049 | -50.049
0.000583 | 0.006551 | 1554.819824 | 0.331709 | -0.042969 | -42.969
0.000581 | 0.006566 | 1554.820679 | 0.330622 | -0.042114 | -42.114
0.000582 | 0.006545 | 1554.824829 | 0.331737 | -0.037964 | -37.964
0.000583 | 0.006533 | 1554.829224 | 0.330892 | -0.033569 | -33.569
0.000583 | 0.006515 | 1554.833496 | 0.331414 | -0.029297 | -29.297
0.000581 | 0.006509 | 1554.838623 | 0.331189 | -0.02417 | -24.17
0.00058 | 0.006498 | 1554.839478 | 0.331434 | -0.023315 | -23.315
0.00058 | 0.006477 | 1554.843506 | 0.331989 | -0.019287 | -19.287
0.000578 | 0.006435 | 1554.852661 | 0.331917 | -0.010132 | -10.132
0.000577 | 0.006423 | 1554.862427 | 0.331134 | -0.000366 | -0.366
0.000575 | 0.006415 | 1554.862061 | 0.330848 | -0.000732 | -0.732
0.000577 | 0.006394 | 1554.861816 | 0.33114 | -0.000977 | -0.977
0.000574 | 0.006403 | 1554.860718 | 0.33108 | -0.002075 | -2.075
0.000573 | 0.006387 | 1554.860962 | 0.331126 | -0.001831 | -1.831
0.000576 | 0.006397 | 1554.860962 | 0.330906 | -0.001831 | -1.831
0.000574 | 0.006396 | 1554.860962 | 0.331495 | -0.001831 | -1.831
0.000574 | 0.006396 | 1554.86145 | 0.331448 | -0.001343 | -1.343
0.000575 | 0.006404 | 1554.861328 | 0.331177 | -0.001465 | -1.465
0.000575 | 0.006394 | 1554.861328 | 0.331345 | -0.001465 | -1.465
0.000577 | 0.006384 | 1554.861938 | 0.331117 | -0.000855 | -0.855
0.000576 | 0.006381 | 1554.862915 | 0.331296 | 0.000122 | 0.122
0.000576 | 0.006375 | 1554.863159 | 0.331731 | 0.000366 | 0.366
0.000576 | 0.006386 | 1554.863281 | 0.331575 | 0.000488 | 0.488
0.000576 | 0.006385 | 1554.863525 | 0.331691 | 0.000732 | 0.732
0.000575 | 0.006386 | 1554.863525 | 0.331768 | 0.000732 | 0.732
0.000575 | 0.006391 | 1554.863281 | 0.331686 | 0.000488 | 0.488
0.000576 | 0.006392 | 1554.863281 | 0.331715 | 0.000488 | 0.488
0.000575 | 0.006385 | 1554.864868 | 0.332243 | 0.002075 | 2.075
0.000576 | 0.006385 | 1554.86377 | 0.331959 | 0.000977 | 0.977

## Covered 6
0.000455 | 0.003656 | 1559.581421 | 0.344368 | 0 | 0
0.000456 | 0.003654 | 1559.581055 | 0.34435 | -0.000366 | -0.366
0.000454 | 0.003653 | 1559.581299 | 0.344646 | -0.000122 | -0.122
0.000456 | 0.003662 | 1559.581787 | 0.343729 | 0.000366 | 0.366
0.000456 | 0.003654 | 1559.581421 | 0.344583 | 0 | 0
0.000454 | 0.003652 | 1559.581543 | 0.344532 | 0.000122 | 0.122
0.000456 | 0.003661 | 1559.581177 | 0.34424 | -0.000244 | -0.244
0.000455 | 0.003653 | 1559.581177 | 0.344643 | -0.000244 | -0.244
0.000455 | 0.003657 | 1559.582031 | 0.344351 | 0.00061 | 0.61
0.000455 | 0.003652 | 1559.581665 | 0.344547 | 0.000244 | 0.244
0.000455 | 0.003656 | 1559.581421 | 0.34439 | 0 | 0
0.000454 | 0.003652 | 1559.581299 | 0.344884 | -0.000122 | -0.122
0.000454 | 0.003647 | 1559.582886 | 0.343756 | 0.001465 | 1.465
0.000443 | 0.003735 | 1559.547729 | 0.342912 | -0.033692 | -33.692
0.000449 | 0.003704 | 1559.563599 | 0.341246 | -0.017822 | -17.822
0.000449 | 0.003702 | 1559.563477 | 0.341592 | -0.017944 | -17.944
0.000452 | 0.003698 | 1559.566895 | 0.341354 | -0.014526 | -14.526
0.000452 | 0.003688 | 1559.568481 | 0.341923 | -0.01294 | -12.94
0.000453 | 0.003685 | 1559.569946 | 0.341786 | -0.011475 | -11.475
0.000452 | 0.003674 | 1559.573364 | 0.342148 | -0.008057 | -8.057
0.000455 | 0.003662 | 1559.577637 | 0.343261 | -0.003784 | -3.784
0.000456 | 0.003653 | 1559.582153 | 0.343388 | 0.000732 | 0.732
0.000456 | 0.003644 | 1559.581909 | 0.344718 | 0.000488 | 0.488
0.000456 | 0.003644 | 1559.581299 | 0.344013 | -0.000122 | -0.122
0.000456 | 0.003646 | 1559.580933 | 0.344096 | -0.000488 | -0.488
0.000454 | 0.003637 | 1559.580444 | 0.344826 | -0.000977 | -0.977
0.000457 | 0.003644 | 1559.5802 | 0.343988 | -0.001221 | -1.221
0.000455 | 0.003642 | 1559.580322 | 0.344619 | -0.001099 | -1.099
0.000457 | 0.003636 | 1559.580078 | 0.34364 | -0.001343 | -1.343
0.000455 | 0.003635 | 1559.581177 | 0.343396 | -0.000244 | -0.244
0.000456 | 0.003634 | 1559.580811 | 0.343843 | -0.00061 | -0.61
0.000456 | 0.003635 | 1559.580688 | 0.344059 | -0.000733 | -0.733
0.000456 | 0.003633 | 1559.580688 | 0.344373 | -0.000733 | -0.733
0.000456 | 0.003636 | 1559.580688 | 0.344155 | -0.000733 | -0.733
0.000455 | 0.003636 | 1559.5802 | 0.344145 | -0.001221 | -1.221
0.000454 | 0.003598 | 1559.580688 | 0.344946 | -0.000733 | -0.733
0.000456 | 0.003627 | 1559.580811 | 0.344644 | -0.00061 | -0.61
0.000455 | 0.003632 | 1559.580566 | 0.344303 | -0.000855 | -0.855
0.000456 | 0.003628 | 1559.580566 | 0.344381 | -0.000855 | -0.855
0.000453 | 0.003639 | 1559.577026 | 0.343783 | -0.004395 | -4.395
0.000446 | 0.003735 | 1559.546509 | 0.341478 | -0.034912 | -34.912
0.000444 | 0.003737 | 1559.552246 | 0.341851 | -0.029175 | -29.175
0.000446 | 0.003728 | 1559.554199 | 0.339026 | -0.027222 | -27.222
0.000447 | 0.003715 | 1559.557617 | 0.340749 | -0.023804 | -23.804
0.000447 | 0.003708 | 1559.55835 | 0.341096 | -0.023071 | -23.071
0.000448 | 0.003708 | 1559.560547 | 0.340412 | -0.020874 | -20.874
0.000454 | 0.003672 | 1559.575317 | 0.342457 | -0.006104 | -6.104
0.000455 | 0.003643 | 1559.581299 | 0.344409 | -0.000122 | -0.122
0.000456 | 0.003642 | 1559.581909 | 0.344112 | 0.000488 | 0.488
0.000454 | 0.003646 | 1559.580933 | 0.344039 | -0.000488 | -0.488
0.000454 | 0.003644 | 1559.579834 | 0.344114 | -0.001587 | -1.587
0.000455 | 0.003632 | 1559.579224 | 0.344408 | -0.002197 | -2.197
0.000455 | 0.003631 | 1559.57959 | 0.344683 | -0.001831 | -1.831
0.000454 | 0.003634 | 1559.579102 | 0.344191 | -0.002319 | -2.319
0.000455 | 0.003632 | 1559.579956 | 0.344332 | -0.001465 | -1.465
0.000454 | 0.003632 | 1559.579956 | 0.344724 | -0.001465 | -1.465
0.000455 | 0.003631 | 1559.580444 | 0.344274 | -0.000977 | -0.977
0.000455 | 0.003631 | 1559.580566 | 0.34457 | -0.000855 | -0.855
0.000455 | 0.003633 | 1559.580566 | 0.344132 | -0.000855 | -0.855
0.000455 | 0.003615 | 1559.581665 | 0.344708 | 0.000244 | 0.244
0.000455 | 0.003625 | 1559.581909 | 0.343798 | 0.000488 | 0.488
0.000455 | 0.003617 | 1559.581665 | 0.344025 | 0.000244 | 0.244
0.000456 | 0.003614 | 1559.581055 | 0.344627 | -0.000366 | -0.366
0.000456 | 0.003621 | 1559.580933 | 0.34421 | -0.000488 | -0.488
0.000456 | 0.003618 | 1559.580444 | 0.344304 | -0.000977 | -0.977
0.000454 | 0.003615 | 1559.580933 | 0.344769 | -0.000488 | -0.488
0.000455 | 0.00362 | 1559.581055 | 0.344924 | -0.000366 | -0.366
0.000455 | 0.003628 | 1559.5802 | 0.344017 | -0.001221 | -1.221
0.000455 | 0.003621 | 1559.580078 | 0.344899 | -0.001343 | -1.343
0.000453 | 0.00363 | 1559.579956 | 0.344727 | -0.001465 | -1.465
0.000456 | 0.003623 | 1559.5802 | 0.344431 | -0.001221 | -1.221
0.000456 | 0.003626 | 1559.580078 | 0.343915 | -0.001343 | -1.343
0.000456 | 0.003624 | 1559.579712 | 0.344593 | -0.001709 | -1.709
0.000454 | 0.003628 | 1559.579834 | 0.34475 | -0.001587 | -1.587
0.000455 | 0.003618 | 1559.579346 | 0.344726 | -0.002075 | -2.075
0.000456 | 0.003618 | 1559.579224 | 0.345364 | -0.002197 | -2.197
0.000456 | 0.003629 | 1559.579224 | 0.344293 | -0.002197 | -2.197
0.000455 | 0.003623 | 1559.579346 | 0.344545 | -0.002075 | -2.075
0.000453 | 0.003625 | 1559.579468 | 0.344556 | -0.001953 | -1.953
0.000456 | 0.003624 | 1559.579468 | 0.344336 | -0.001953 | -1.953
0.000455 | 0.003626 | 1559.57959 | 0.34519 | -0.001831 | -1.831
0.000456 | 0.003626 | 1559.5802 | 0.344264 | -0.001221 | -1.221
0.00045 | 0.003685 | 1559.559937 | 0.341824 | -0.021484 | -21.484
0.000453 | 0.003677 | 1559.562256 | 0.341924 | -0.019165 | -19.165
0.000453 | 0.003685 | 1559.563232 | 0.341678 | -0.018189 | -18.189
0.000452 | 0.003677 | 1559.566895 | 0.342172 | -0.014526 | -14.526
0.000453 | 0.003669 | 1559.569458 | 0.342266 | -0.011963 | -11.963
0.000454 | 0.003665 | 1559.570679 | 0.342326 | -0.010742 | -10.742
0.000454 | 0.00366 | 1559.571777 | 0.342288 | -0.009644 | -9.644
0.000455 | 0.003651 | 1559.57312 | 0.343344 | -0.008301 | -8.301
0.000455 | 0.003651 | 1559.574341 | 0.34293 | -0.00708 | -7.08
0.000457 | 0.003643 | 1559.578735 | 0.343956 | -0.002686 | -2.686
0.000457 | 0.003636 | 1559.581421 | 0.344236 | 0 | 0
0.000456 | 0.003628 | 1559.581299 | 0.344684 | -0.000122 | -0.122
0.000456 | 0.003627 | 1559.580688 | 0.344065 | -0.000733 | -0.733
0.000456 | 0.003629 | 1559.579834 | 0.344165 | -0.001587 | -1.587
0.000454 | 0.003626 | 1559.57959 | 0.344301 | -0.001831 | -1.831
0.000456 | 0.003625 | 1559.5802 | 0.344231 | -0.001221 | -1.221
0.000455 | 0.003625 | 1559.579834 | 0.343924 | -0.001587 | -1.587
0.000455 | 0.003623 | 1559.580688 | 0.343773 | -0.000733 | -0.733
0.000456 | 0.003624 | 1559.580688 | 0.343948 | -0.000733 | -0.733
0.000455 | 0.003627 | 1559.580078 | 0.343799 | -0.001343 | -1.343
0.000455 | 0.00362 | 1559.5802 | 0.344395 | -0.001221 | -1.221
0.000456 | 0.003621 | 1559.581299 | 0.344113 | -0.000122 | -0.122
0.000455 | 0.003611 | 1559.581665 | 0.343788 | 0.000244 | 0.244
0.000456 | 0.003613 | 1559.581543 | 0.344205 | 0.000122 | 0.122
0.000455 | 0.003616 | 1559.581421 | 0.344132 | 0 | 0
0.000457 | 0.003611 | 1559.581787 | 0.344047 | 0.000366 | 0.366
0.000456 | 0.003611 | 1559.581787 | 0.344457 | 0.000366 | 0.366
0.000456 | 0.003612 | 1559.581665 | 0.344042 | 0.000244 | 0.244
0.000457 | 0.003609 | 1559.581665 | 0.343775 | 0.000244 | 0.244
0.000456 | 0.003617 | 1559.582153 | 0.343742 | 0.000732 | 0.732

## Uncovered 7
0.000241 | 0.002331 | 1564.181152 | 0.348726 | 0 | 0
0.000241 | 0.002331 | 1564.180786 | 0.348525 | -0.000366 | -0.366
0.000238 | 0.002339 | 1564.181152 | 0.34882 | 0 | 0
0.00024 | 0.002332 | 1564.181274 | 0.348396 | 0.000122 | 0.122
0.000241 | 0.00233 | 1564.180908 | 0.348017 | -0.000244 | -0.244
0.00024 | 0.002332 | 1564.18042 | 0.347786 | -0.000732 | -0.732
0.00024 | 0.002331 | 1564.180908 | 0.348415 | -0.000244 | -0.244
0.00024 | 0.002333 | 1564.181274 | 0.347623 | 0.000122 | 0.122
0.00024 | 0.002333 | 1564.18103 | 0.3483 | -0.000122 | -0.122
0.000239 | 0.002331 | 1564.181274 | 0.348628 | 0.000122 | 0.122
0.000239 | 0.002335 | 1564.181274 | 0.348406 | 0.000122 | 0.122
0.00024 | 0.002333 | 1564.180542 | 0.347645 | -0.00061 | -0.61
0.00024 | 0.002324 | 1564.18335 | 0.347964 | 0.002198 | 2.198
0.00023 | 0.002326 | 1564.194336 | 0.346796 | 0.013184 | 13.184
0.000236 | 0.002321 | 1564.198853 | 0.346387 | 0.017701 | 17.701
0.000235 | 0.002324 | 1564.200195 | 0.346127 | 0.019043 | 19.043
0.000238 | 0.002318 | 1564.197876 | 0.346379 | 0.016724 | 16.724
0.000239 | 0.002316 | 1564.196167 | 0.346742 | 0.015015 | 15.015
0.000239 | 0.00232 | 1564.194336 | 0.346231 | 0.013184 | 13.184
0.000239 | 0.002318 | 1564.192017 | 0.346035 | 0.010865 | 10.865
0.00024 | 0.002323 | 1564.190308 | 0.346845 | 0.009156 | 9.156
0.000241 | 0.00233 | 1564.186279 | 0.347202 | 0.005127 | 5.127
0.000243 | 0.002318 | 1564.183472 | 0.347253 | 0.00232 | 2.32
0.000241 | 0.002326 | 1564.181641 | 0.348508 | 0.000489 | 0.489
0.000241 | 0.002318 | 1564.181641 | 0.348076 | 0.000489 | 0.489
0.00024 | 0.002318 | 1564.180908 | 0.347495 | -0.000244 | -0.244
0.000241 | 0.002319 | 1564.18042 | 0.347747 | -0.000732 | -0.732
0.000241 | 0.002316 | 1564.180298 | 0.348712 | -0.000854 | -0.854
0.000241 | 0.002323 | 1564.180054 | 0.347791 | -0.001098 | -1.098
0.00024 | 0.002313 | 1564.180298 | 0.348399 | -0.000854 | -0.854
0.000243 | 0.002306 | 1564.18042 | 0.347866 | -0.000732 | -0.732
0.000241 | 0.002311 | 1564.179687 | 0.348402 | -0.001465 | -1.465
0.000242 | 0.00231 | 1564.179932 | 0.348141 | -0.00122 | -1.22
0.000242 | 0.002313 | 1564.180054 | 0.3481 | -0.001098 | -1.098
0.000242 | 0.002308 | 1564.179687 | 0.348258 | -0.001465 | -1.465
0.00024 | 0.002294 | 1564.180298 | 0.347353 | -0.000854 | -0.854
0.000241 | 0.002312 | 1564.179565 | 0.347624 | -0.001587 | -1.587
0.000241 | 0.002309 | 1564.180664 | 0.348347 | -0.000488 | -0.488
0.000242 | 0.00231 | 1564.180054 | 0.347753 | -0.001098 | -1.098
0.000239 | 0.002304 | 1564.182129 | 0.347142 | 0.000977 | 0.977
0.000233 | 0.002321 | 1564.193726 | 0.346778 | 0.012574 | 12.574
0.000231 | 0.002327 | 1564.199707 | 0.346923 | 0.018555 | 18.555
0.000234 | 0.002316 | 1564.202881 | 0.346283 | 0.021729 | 21.729
0.000234 | 0.002312 | 1564.203003 | 0.347461 | 0.021851 | 21.851
0.000235 | 0.00231 | 1564.201172 | 0.346602 | 0.02002 | 20.02
0.000236 | 0.002315 | 1564.200073 | 0.345923 | 0.018921 | 18.921
0.00024 | 0.002319 | 1564.195557 | 0.346152 | 0.014405 | 14.405
0.000241 | 0.00232 | 1564.189331 | 0.34715 | 0.008179 | 8.179
0.000242 | 0.002317 | 1564.185913 | 0.347993 | 0.004761 | 4.761
0.00024 | 0.002309 | 1564.183228 | 0.348511 | 0.002076 | 2.076
0.000242 | 0.002312 | 1564.181885 | 0.347629 | 0.000733 | 0.733
0.000241 | 0.002311 | 1564.18103 | 0.347813 | -0.000122 | -0.122
0.00024 | 0.002312 | 1564.179565 | 0.347405 | -0.001587 | -1.587
0.00024 | 0.002309 | 1564.180542 | 0.347954 | -0.00061 | -0.61
0.000242 | 0.002305 | 1564.180298 | 0.347619 | -0.000854 | -0.854
0.00024 | 0.002311 | 1564.18042 | 0.347285 | -0.000732 | -0.732
0.000242 | 0.00231 | 1564.180908 | 0.347332 | -0.000244 | -0.244
0.000241 | 0.002313 | 1564.18103 | 0.346708 | -0.000122 | -0.122
0.00024 | 0.002305 | 1564.182007 | 0.347308 | 0.000855 | 0.855
0.000242 | 0.002301 | 1564.182007 | 0.34814 | 0.000855 | 0.855
0.000242 | 0.002309 | 1564.182495 | 0.347497 | 0.001343 | 1.343
0.000242 | 0.002305 | 1564.181885 | 0.346826 | 0.000733 | 0.733
0.000242 | 0.002298 | 1564.181641 | 0.348341 | 0.000489 | 0.489
0.000242 | 0.002298 | 1564.180786 | 0.34762 | -0.000366 | -0.366
0.000242 | 0.002302 | 1564.180176 | 0.347889 | -0.000976 | -0.976
0.000241 | 0.002304 | 1564.181885 | 0.348184 | 0.000733 | 0.733
0.000242 | 0.002305 | 1564.17981 | 0.347629 | -0.001342 | -1.342
0.00024 | 0.002305 | 1564.179321 | 0.348292 | -0.001831 | -1.831
0.000242 | 0.002307 | 1564.179687 | 0.347681 | -0.001465 | -1.465
0.00024 | 0.002304 | 1564.179565 | 0.348288 | -0.001587 | -1.587
0.000242 | 0.002308 | 1564.17981 | 0.346937 | -0.001342 | -1.342
0.000242 | 0.002307 | 1564.179687 | 0.348339 | -0.001465 | -1.465
0.000242 | 0.002308 | 1564.180054 | 0.34737 | -0.001098 | -1.098
0.000241 | 0.002301 | 1564.179199 | 0.348493 | -0.001953 | -1.953
0.000242 | 0.002301 | 1564.179199 | 0.348233 | -0.001953 | -1.953
0.000241 | 0.002298 | 1564.180176 | 0.348672 | -0.000976 | -0.976
0.00024 | 0.002309 | 1564.179443 | 0.348627 | -0.001709 | -1.709
0.000241 | 0.002306 | 1564.17981 | 0.348449 | -0.001342 | -1.342
0.00024 | 0.002307 | 1564.179199 | 0.348257 | -0.001953 | -1.953
0.000241 | 0.002305 | 1564.179443 | 0.347705 | -0.001709 | -1.709
0.000242 | 0.002306 | 1564.179443 | 0.347431 | -0.001709 | -1.709
0.000244 | 0.002309 | 1564.181274 | 0.346636 | 0.000122 | 0.122
0.000236 | 0.002305 | 1564.187378 | 0.346928 | 0.006226 | 6.226
0.000238 | 0.002306 | 1564.190918 | 0.346904 | 0.009766 | 9.766
0.000239 | 0.00231 | 1564.191406 | 0.346669 | 0.010254 | 10.254
0.000239 | 0.002309 | 1564.193604 | 0.346594 | 0.012452 | 12.452
0.00024 | 0.002307 | 1564.193359 | 0.346721 | 0.012207 | 12.207
0.000239 | 0.002308 | 1564.191528 | 0.347518 | 0.010376 | 10.376
0.000241 | 0.002309 | 1564.190308 | 0.346588 | 0.009156 | 9.156
0.000241 | 0.002305 | 1564.189697 | 0.347081 | 0.008545 | 8.545
0.000242 | 0.002305 | 1564.187988 | 0.346874 | 0.006836 | 6.836
0.000241 | 0.002316 | 1564.186035 | 0.347233 | 0.004883 | 4.883
0.000243 | 0.002309 | 1564.183716 | 0.347359 | 0.002564 | 2.564
0.000242 | 0.002312 | 1564.182617 | 0.347018 | 0.001465 | 1.465
0.000242 | 0.002309 | 1564.181885 | 0.348141 | 0.000733 | 0.733
0.000241 | 0.002312 | 1564.181152 | 0.347472 | 0 | 0
0.000239 | 0.002303 | 1564.180664 | 0.348215 | -0.000488 | -0.488
0.000242 | 0.002311 | 1564.180664 | 0.347198 | -0.000488 | -0.488
0.000241 | 0.002305 | 1564.180542 | 0.347894 | -0.00061 | -0.61
0.000241 | 0.002304 | 1564.180786 | 0.348056 | -0.000366 | -0.366
0.000242 | 0.002309 | 1564.181519 | 0.346842 | 0.000367 | 0.367
0.000242 | 0.002307 | 1564.181152 | 0.347407 | 0 | 0
0.000242 | 0.002312 | 1564.181763 | 0.347037 | 0.000611 | 0.611
0.000242 | 0.002309 | 1564.181641 | 0.346695 | 0.000489 | 0.489
0.00024 | 0.002309 | 1564.182495 | 0.347177 | 0.001343 | 1.343
0.000242 | 0.002304 | 1564.18335 | 0.347939 | 0.002198 | 2.198
0.000242 | 0.002309 | 1564.182007 | 0.346389 | 0.000855 | 0.855
0.000242 | 0.002308 | 1564.181885 | 0.346338 | 0.000733 | 0.733
0.000242 | 0.002301 | 1564.181885 | 0.347727 | 0.000733 | 0.733
0.000242 | 0.002307 | 1564.182129 | 0.346185 | 0.000977 | 0.977
0.000243 | 0.002305 | 1564.182373 | 0.347211 | 0.001221 | 1.221
0.000242 | 0.002305 | 1564.182251 | 0.3476 | 0.001099 | 1.099

## Uncovered 8
9.7e-05 | 8.4e-05 | 1568.741455 | 0.237287 | 0 | 0
9.6e-05 | 8.3e-05 | 1568.752441 | 0.244582 | 0.010986 | 10.986
9.5e-05 | 8.7e-05 | 1568.743408 | 0.225724 | 0.001953 | 1.953
9.6e-05 | 8.6e-05 | 1568.757324 | 0.241973 | 0.015869 | 15.869
9.6e-05 | 8.8e-05 | 1568.755371 | 0.242088 | 0.013916 | 13.916
9.6e-05 | 8.5e-05 | 1568.752197 | 0.234626 | 0.010742 | 10.742
9.6e-05 | 8.7e-05 | 1568.754028 | 0.22481 | 0.012573 | 12.573
9.6e-05 | 8.6e-05 | 1568.748169 | 0.220442 | 0.006714 | 6.714
9.5e-05 | 8.7e-05 | 1568.75061 | 0.24062 | 0.009155 | 9.155
9.5e-05 | 8.5e-05 | 1568.74646 | 0.230294 | 0.005005 | 5.005
9.4e-05 | 8.8e-05 | 1568.744019 | 0.243172 | 0.002564 | 2.564
9.5e-05 | 9e-05 | 1568.751343 | 0.224884 | 0.009888 | 9.888
9.5e-05 | 8.8e-05 | 1568.760254 | 0.23813 | 0.018799 | 18.799
8.8e-05 | 0.00012 | 1568.801758 | 0.269073 | 0.060303 | 60.303
8.4e-05 | 0.00014 | 1568.826538 | 0.287707 | 0.085083 | 85.083
8.5e-05 | 0.00014 | 1568.824463 | 0.284318 | 0.083008 | 83.008
8.5e-05 | 0.000138 | 1568.829346 | 0.287855 | 0.087891 | 87.891
8.8e-05 | 0.000133 | 1568.816895 | 0.275578 | 0.07544 | 75.44
8.6e-05 | 0.000132 | 1568.806519 | 0.280497 | 0.065064 | 65.064
8.7e-05 | 0.000125 | 1568.800903 | 0.273128 | 0.059448 | 59.448
8.8e-05 | 0.000114 | 1568.793701 | 0.289101 | 0.052246 | 52.246
9.2e-05 | 0.000104 | 1568.772461 | 0.265044 | 0.031006 | 31.006
9.3e-05 | 9.4e-05 | 1568.774536 | 0.256819 | 0.033081 | 33.081
9.6e-05 | 8.5e-05 | 1568.757202 | 0.232364 | 0.015747 | 15.747
9.6e-05 | 8.2e-05 | 1568.731934 | 0.234371 | -0.009521 | -9.521
9.4e-05 | 8.5e-05 | 1568.735596 | 0.21751 | -0.005859 | -5.859
9.6e-05 | 8.8e-05 | 1568.744141 | 0.217075 | 0.002686 | 2.686
9.6e-05 | 8.4e-05 | 1568.737671 | 0.22851 | -0.003784 | -3.784
9.4e-05 | 9e-05 | 1568.742554 | 0.231384 | 0.001099 | 1.099
9.4e-05 | 8.5e-05 | 1568.74646 | 0.221165 | 0.005005 | 5.005
9.6e-05 | 8.5e-05 | 1568.742065 | 0.234101 | 0.00061 | 0.61
9.6e-05 | 8.9e-05 | 1568.74707 | 0.219841 | 0.005615 | 5.615
9.5e-05 | 8.5e-05 | 1568.741943 | 0.237122 | 0.000488 | 0.488
9.7e-05 | 8.3e-05 | 1568.729248 | 0.211611 | -0.012207 | -12.207
9.7e-05 | 7.6e-05 | 1568.742187 | 0.235168 | 0.000732 | 0.732
9.6e-05 | 8.1e-05 | 1568.734985 | 0.232399 | -0.00647 | -6.47
9.6e-05 | 7.9e-05 | 1568.737305 | 0.230019 | -0.00415 | -4.15
9.7e-05 | 8.1e-05 | 1568.743896 | 0.22526 | 0.002441 | 2.441
9.6e-05 | 8.1e-05 | 1568.747192 | 0.234478 | 0.005737 | 5.737
9.4e-05 | 8.6e-05 | 1568.743164 | 0.221362 | 0.001709 | 1.709
8.9e-05 | 0.000115 | 1568.807129 | 0.280892 | 0.065674 | 65.674
8.6e-05 | 0.00014 | 1568.834839 | 0.280198 | 0.093384 | 93.384
8.4e-05 | 0.000154 | 1568.840454 | 0.280541 | 0.098999 | 98.999
8.3e-05 | 0.000152 | 1568.844849 | 0.285287 | 0.103394 | 103.394
8.4e-05 | 0.000148 | 1568.834717 | 0.28103 | 0.093262 | 93.262
8.1e-05 | 0.000146 | 1568.833252 | 0.292499 | 0.091797 | 91.797
8.6e-05 | 0.000133 | 1568.82251 | 0.291651 | 0.081055 | 81.055
9e-05 | 0.000115 | 1568.795776 | 0.256934 | 0.054321 | 54.321
9.3e-05 | 9.6e-05 | 1568.760376 | 0.248254 | 0.018921 | 18.921
9.3e-05 | 8.7e-05 | 1568.760498 | 0.235294 | 0.019043 | 19.043
9.4e-05 | 8.9e-05 | 1568.758911 | 0.236229 | 0.017456 | 17.456
9.6e-05 | 8.1e-05 | 1568.741943 | 0.229093 | 0.000488 | 0.488
9.5e-05 | 8.3e-05 | 1568.737549 | 0.217946 | -0.003906 | -3.906
9.5e-05 | 8.3e-05 | 1568.726562 | 0.224289 | -0.014893 | -14.893
9.6e-05 | 7.8e-05 | 1568.71936 | 0.225633 | -0.022095 | -22.095
9.5e-05 | 7.8e-05 | 1568.728271 | 0.221704 | -0.013184 | -13.184
9.7e-05 | 7.9e-05 | 1568.727417 | 0.216601 | -0.014038 | -14.038
9.6e-05 | 8.3e-05 | 1568.730957 | 0.229064 | -0.010498 | -10.498
9.4e-05 | 8.3e-05 | 1568.745728 | 0.223286 | 0.004273 | 4.273
9.6e-05 | 8e-05 | 1568.74353 | 0.232846 | 0.002075 | 2.075
9.5e-05 | 8e-05 | 1568.741821 | 0.241682 | 0.000366 | 0.366
9.6e-05 | 8.1e-05 | 1568.730469 | 0.21657 | -0.010986 | -10.986
9.7e-05 | 8.7e-05 | 1568.739014 | 0.209982 | -0.002441 | -2.441
9.5e-05 | 8.8e-05 | 1568.735229 | 0.229219 | -0.006226 | -6.226
9.5e-05 | 8.4e-05 | 1568.732056 | 0.227906 | -0.009399 | -9.399
9.5e-05 | 7.8e-05 | 1568.737061 | 0.226318 | -0.004394 | -4.394
9.6e-05 | 7.8e-05 | 1568.740356 | 0.244975 | -0.001099 | -1.099
9.6e-05 | 7.8e-05 | 1568.714111 | 0.221178 | -0.027344 | -27.344
9.7e-05 | 7.9e-05 | 1568.737549 | 0.218465 | -0.003906 | -3.906
9.6e-05 | 7.8e-05 | 1568.734985 | 0.222314 | -0.00647 | -6.47
9.5e-05 | 8e-05 | 1568.737183 | 0.228306 | -0.004272 | -4.272
9.7e-05 | 7.9e-05 | 1568.733521 | 0.218732 | -0.007934 | -7.934
9.6e-05 | 7.9e-05 | 1568.723022 | 0.227706 | -0.018433 | -18.433
9.6e-05 | 7.8e-05 | 1568.732666 | 0.217094 | -0.008789 | -8.789
9.8e-05 | 7.6e-05 | 1568.714233 | 0.202162 | -0.027222 | -27.222
9.7e-05 | 7.7e-05 | 1568.743896 | 0.210657 | 0.002441 | 2.441
9.8e-05 | 7.5e-05 | 1568.736328 | 0.19448 | -0.005127 | -5.127
9.7e-05 | 7.3e-05 | 1568.724976 | 0.217295 | -0.016479 | -16.479
9.6e-05 | 7.2e-05 | 1568.71814 | 0.212762 | -0.023315 | -23.315
9.7e-05 | 7.3e-05 | 1568.722412 | 0.214195 | -0.019043 | -19.043
9.7e-05 | 7.4e-05 | 1568.726196 | 0.227174 | -0.015259 | -15.259
9.7e-05 | 8e-05 | 1568.733887 | 0.218509 | -0.007568 | -7.568
9.3e-05 | 9.7e-05 | 1568.763916 | 0.233891 | 0.022461 | 22.461
9.2e-05 | 0.000105 | 1568.783936 | 0.251017 | 0.042481 | 42.481
9e-05 | 0.000114 | 1568.800537 | 0.267079 | 0.059082 | 59.082
8.7e-05 | 0.000122 | 1568.795654 | 0.28321 | 0.054199 | 54.199
8.7e-05 | 0.000121 | 1568.798584 | 0.277842 | 0.057129 | 57.129
8.7e-05 | 0.000121 | 1568.800415 | 0.280928 | 0.05896 | 58.96
9e-05 | 0.000111 | 1568.782471 | 0.259892 | 0.041016 | 41.016
9e-05 | 0.000108 | 1568.781372 | 0.272615 | 0.039917 | 39.917
9.1e-05 | 0.000103 | 1568.78418 | 0.249164 | 0.042725 | 42.725
9.2e-05 | 0.0001 | 1568.776489 | 0.240113 | 0.035034 | 35.034
9.3e-05 | 9.1e-05 | 1568.755249 | 0.243623 | 0.013794 | 13.794
9.6e-05 | 8.2e-05 | 1568.740967 | 0.225073 | -0.000488 | -0.488
9.6e-05 | 8e-05 | 1568.7323 | 0.22213 | -0.009155 | -9.155
9.5e-05 | 8e-05 | 1568.72998 | 0.220537 | -0.011475 | -11.475
9.5e-05 | 7.5e-05 | 1568.719849 | 0.215486 | -0.021606 | -21.606
9.6e-05 | 7.4e-05 | 1568.730835 | 0.220766 | -0.01062 | -10.62
9.6e-05 | 7.7e-05 | 1568.748291 | 0.221576 | 0.006836 | 6.836
9.6e-05 | 7.9e-05 | 1568.72644 | 0.21442 | -0.015015 | -15.015
9.7e-05 | 7.5e-05 | 1568.733521 | 0.212033 | -0.007934 | -7.934
9.6e-05 | 8e-05 | 1568.733032 | 0.212468 | -0.008423 | -8.423
9.7e-05 | 7.8e-05 | 1568.73999 | 0.22413 | -0.001465 | -1.465
9.6e-05 | 7.6e-05 | 1568.732056 | 0.223749 | -0.009399 | -9.399
9.5e-05 | 8e-05 | 1568.734253 | 0.214924 | -0.007202 | -7.202
9.5e-05 | 8.3e-05 | 1568.747192 | 0.230549 | 0.005737 | 5.737
9.5e-05 | 8.1e-05 | 1568.73584 | 0.228833 | -0.005615 | -5.615
9.6e-05 | 7.7e-05 | 1568.747437 | 0.229719 | 0.005982 | 5.982
9.6e-05 | 8.4e-05 | 1568.738525 | 0.214474 | -0.00293 | -2.93
9.5e-05 | 8.3e-05 | 1568.735107 | 0.21979 | -0.006348 | -6.348
9.6e-05 | 7.7e-05 | 1568.730225 | 0.234192 | -0.01123 | -11.23
9.6e-05 | 8.2e-05 | 1568.734253 | 0.231009 | -0.007202 | -7.202

## Time
11:18 | 0 | 0
11:18 | 7 | 0.1166667
11:19 | 32 | 0.5333333
11:19 | 54 | 0.9
11:19 | 75.5 | 1.258333
11:20 | 97 | 1.616667
11:20 | 118.5 | 1.975
11:20 | 140 | 2.333333
11:21 | 161.5 | 2.691667
11:21 | 183 | 3.05
11:21 | 204.5 | 3.408333
11:22 | 226 | 3.766667
11:22 | 247.5 | 4.125
11:23 | 269 | 4.483333
11:23 | 290.5 | 4.841667
11:23 | 312 | 5.2
11:24 | 333.5 | 5.558333
11:24 | 355 | 5.916667
11:24 | 376.5 | 6.275
11:25 | 398 | 6.633333
11:25 | 419.5 | 6.991667
11:25 | 441 | 7.35
11:26 | 462.5 | 7.708333
11:26 | 484 | 8.066667
11:26 | 505.5 | 8.425
11:27 | 527 | 8.783333
11:27 | 548.5 | 9.141667
11:28 | 570 | 9.5
11:28 | 591.5 | 9.858333
11:28 | 613 | 10.21667
11:29 | 634.5 | 10.575
11:29 | 656 | 10.93333
11:29 | 677.5 | 11.29167
11:30 | 699 | 11.65
11:30 | 720.5 | 12.00833
11:30 | 742 | 12.36667
11:31 | 763.5 | 12.725
11:31 | 785 | 13.08333
11:32 | 806.5 | 13.44167
11:32 | 828 | 13.8
11:32 | 849.5 | 14.15833
11:33 | 871 | 14.51667
11:33 | 892.5 | 14.875
11:33 | 914 | 15.23333
11:34 | 935.5 | 15.59167
11:34 | 957 | 15.95
11:34 | 978.5 | 16.30833
11:35 | 1000 | 16.66667
11:35 | 1021.5 | 17.025
11:36 | 1043 | 17.38333
11:36 | 1064.5 | 17.74167
11:36 | 1086 | 18.1
11:37 | 1107.5 | 18.45833
11:37 | 1129 | 18.81667
11:37 | 1150.5 | 19.175
11:38 | 1172 | 19.53333
11:38 | 1193.5 | 19.89167
11:38 | 1215 | 20.25
11:39 | 1236.5 | 20.60833
11:39 | 1258 | 20.96667
11:40 | 1279.5 | 21.325
11:40 | 1301 | 21.68333
11:40 | 1322.5 | 22.04167
11:41 | 1344 | 22.4
11:41 | 1365.5 | 22.75833
11:41 | 1387 | 23.11667
11:42 | 1408.5 | 23.475
11:42 | 1430 | 23.83333
11:42 | 1451.5 | 24.19167
11:43 | 1473 | 24.55
11:43 | 1494.5 | 24.90833
11:44 | 1516 | 25.26667
11:44 | 1537.5 | 25.625
11:44 | 1559 | 25.98333
11:45 | 1580.5 | 26.34167
11:45 | 1602 | 26.7
11:45 | 1623.5 | 27.05833
11:46 | 1645 | 27.41667
11:46 | 1666.5 | 27.775
11:46 | 1688 | 28.13333
11:47 | 1709.5 | 28.49167
11:47 | 1731 | 28.85
11:47 | 1752.5 | 29.20833
11:48 | 1774 | 29.56667
11:48 | 1795.5 | 29.925
11:49 | 1817 | 30.28333
11:49 | 1838.5 | 30.64167
11:49 | 1860 | 31
11:50 | 1881.5 | 31.35833
11:50 | 1903 | 31.71667
11:50 | 1924.5 | 32.075
11:51 | 1946 | 32.43333
11:51 | 1967.5 | 32.79167
11:51 | 1989 | 33.15
11:52 | 2010.5 | 33.50833
11:52 | 2032 | 33.86667
11:53 | 2053.5 | 34.225
11:53 | 2075 | 34.58333
11:53 | 2096.5 | 34.94167
11:54 | 2118 | 35.3
11:54 | 2139.5 | 35.65833
11:54 | 2161 | 36.01667
11:55 | 2182.5 | 36.375
11:55 | 2204 | 36.73333
11:55 | 2225.5 | 37.09167
11:56 | 2247 | 37.45
11:56 | 2268.5 | 37.80833
11:57 | 2290 | 38.16667
11:57 | 2311.5 | 38.525
11:57 | 2333 | 38.88333
11:58 | 2354.5 | 39.24167
11:58 | 2376 | 39.6
11:58 | 2397.5 | 39.95833

## Sheet10
Time | CO2 Unc | CO3 Unc | CO4 Cov | CO5 Cov | CO7 Unc
0 | 0 | 0 | 0 | 0 | 0
0.1166667 | -0.366 | -0.854 | 0 | -0.855 | -0.366
0.5333333 | -0.122 | -0.732 | 0 | -0.366 | 0
0.9 | 0.122 | -0.366 | 0.366 | -0.244 | 0.122
1.258333 | 0.244 | -0.732 | 0.366 | -0.366 | -0.244
1.616667 | 0.244 | -0.732 | 0.244 | -0.61 | -0.732 | 0.0305 | -0.6303333 | 0.2846667 | -0.2644167 | -0.1525 | Yellow = baseline
1.975 | 0 | -0.854 | 0.122 | -0.244 | -0.244 | 0.2088951 | 0.2485783 | 0.2102403 | 0.2696723 | 0.2948493
2.333333 | 0 | -0.732 | 0.366 | -0.244 | 0.122
2.691667 | 0.122 | -0.488 | 0.61 | 0.122 | -0.122
3.05 | 0.366 | -0.61 | 0.366 | -0.122 | 0.122
3.408333 | 0 | -0.61 | 0.488 | 0 | 0.122
3.766667 | -0.244 | -0.854 | 0.488 | -0.244 | -0.61
4.125 | 1.099 | 0.122 | 1.098 | 0.854 | 2.198
4.483333 | 8.301 | 10.865 | -50.049 | -69.458 | 13.184
4.841667 | 17.334 | 17.334 | -32.837 | -46.509 | 17.701
5.2 | 17.456 | 17.09 | -32.105 | -49.439 | 19.043 | 16.51025 | 15.99125 | -28.8395 | -43.915 | 17.12075 | Red = peak
5.558333 | 16.602 | 15.747 | -26.368 | -40.527 | 16.724 | 1.296878 | 1.622528 | 4.309303 | 4.868088 | 1.695418
5.916667 | 14.649 | 13.794 | -24.048 | -39.185 | 15.015
6.275 | 13.306 | 12.818 | -21.119 | -33.081 | 13.184
6.633333 | 11.719 | 10.865 | -17.334 | -26.978 | 10.865
6.991667 | 9.4 | 8.301 | -9.4 | -16.113 | 9.156
7.35 | 6.104 | 4.517 | -0.733 | -3.906 | 5.127
7.708333 | 3.54 | 2.808 | 1.709 | 0.122 | 2.32
8.066667 | 1.709 | 1.099 | 1.098 | -0.488 | 0.489
8.425 | 0.733 | 0.367 | 0.61 | -0.732 | 0.489
8.783333 | 0.122 | -0.61 | 0 | -1.099 | -0.244
9.141667 | -0.244 | -0.976 | -0.122 | -1.465 | -0.732
9.5 | -0.61 | -1.098 | -0.122 | -1.343 | -0.854
9.858333 | -0.732 | -0.854 | -0.122 | -1.587 | -1.098
10.21667 | 0.489 | 0.245 | 0.366 | -0.732 | -0.854
10.575 | -0.366 | -1.22 | 0.122 | -0.732 | -0.732 | -0.7697692 | -1.210769 | -0.1223846 | -1.314692 | -0.9762308
10.93333 | -0.732 | -1.342 | -0.122 | -1.099 | -1.465 | 0.6468223 | 0.5949558 | 0.2392459 | 0.3159152 | 0.3956596
11.29167 | -1.343 | -1.586 | -0.245 | -1.343 | -1.22
11.65 | -1.465 | -1.831 | -0.489 | -1.587 | -1.098
12.00833 | -1.709 | -2.075 | -0.245 | -1.709 | -1.465
12.36667 | -1.098 | -1.709 | -0.489 | -1.587 | -0.854
12.725 | -1.343 | -1.342 | -0.245 | -1.465 | -1.587
13.08333 | -0.976 | -1.342 | 0.122 | -1.343 | -0.488
13.44167 | -0.854 | -1.098 | 0.122 | -1.099 | -1.098
13.8 | 0.611 | -0.366 | 1.098 | -0.732 | 0.977
14.15833 | 9.4 | 11.353 | -50.66 | -68.848 | 12.574
14.51667 | 15.747 | 17.212 | -50.782 | -67.993 | 18.555
14.875 | 19.776 | 20.264 | -46.265 | -67.993 | 21.729 | 16.89829 | 17.45643 | -39.499 | -57.49514 | 18.29357
15.23333 | 20.508 | 20.508 | -40.528 | -61.89 | 21.851 | 3.82709 | 3.277006 | 11.60396 | 14.94814 | 3.552805
15.59167 | 19.287 | 19.41 | -36.377 | -55.298 | 20.02
15.95 | 18.067 | 18.311 | -34.058 | -53.833 | 18.921
16.30833 | 15.503 | 15.137 | -17.823 | -26.611 | 14.405
16.66667 | 9.156 | 8.423 | -0.122 | -4.639 | 8.179
17.025 | 4.761 | 3.907 | 2.685 | -0.855 | 4.761
17.38333 | 1.953 | 1.587 | 1.342 | -1.587 | 2.076
17.74167 | -0.122 | 0 | 0.488 | -2.441 | 0.733
18.1 | -1.098 | -0.854 | 0 | -2.075 | -0.122
18.45833 | -1.709 | -1.342 | 0 | -2.564 | -1.587
18.81667 | -1.831 | -1.586 | -0.367 | -1.831 | -0.61
19.175 | -1.831 | -1.464 | -0.122 | -2.319 | -0.854
19.53333 | -1.831 | -1.464 | 0.244 | -1.953 | -0.732
19.89167 | -1.465 | -1.22 | 0.488 | -1.709 | -0.244
20.25 | -0.976 | -0.61 | 0.488 | -1.465 | -0.122
20.60833 | -0.61 | -0.244 | 1.22 | -0.488 | 0.855
20.96667 | -0.366 | 0.122 | 2.441 | 0.61 | 0.855
21.325 | 0.489 | 0.489 | 2.563 | 0.61 | 1.343
21.68333 | 0.489 | 0.367 | 2.441 | 0.122 | 0.733
22.04167 | -0.244 | -0.122 | 1.709 | -0.244 | 0.489 | -1.678214 | -1.48175 | 0.4879286 | -1.4125 | -0.7931429
22.4 | -0.366 | -0.122 | 1.342 | -0.61 | -0.366 | 1.038304 | 1.06965 | 0.9308105 | 0.8947462 | 1.005369
22.75833 | -1.22 | -0.854 | 1.342 | -0.61 | -0.976
23.11667 | -1.343 | -1.464 | 0.976 | -1.099 | 0.733
23.475 | -1.465 | -0.976 | 0.732 | -1.221 | -1.342
23.83333 | -1.709 | -1.342 | 0.488 | -1.587 | -1.831
24.19167 | -1.831 | -1.586 | 0.366 | -1.465 | -1.465
24.55 | -1.953 | -1.831 | -0.122 | -1.831 | -1.587
24.90833 | -2.197 | -2.197 | -0.122 | -1.343 | -1.342
25.26667 | -2.197 | -2.319 | -0.122 | -1.709 | -1.465
25.625 | -2.441 | -2.197 | 0 | -1.709 | -1.098
25.98333 | -2.685 | -2.319 | -0.122 | -1.709 | -1.953
26.34167 | -2.807 | -3.051 | -0.611 | -2.319 | -1.953
26.7 | -2.807 | -2.563 | -0.245 | -2.319 | -0.976
27.05833 | -2.807 | -2.929 | -0.367 | -2.075 | -1.709
27.41667 | -3.174 | -3.051 | -0.122 | -2.319 | -1.342
27.775 | -3.174 | -2.807 | -0.489 | -2.441 | -1.953
28.13333 | -2.929 | -2.807 | -0.367 | -1.953 | -1.709
28.49167 | -2.929 | -2.807 | -0.245 | -2.075 | -1.709
28.85 | -2.441 | -2.075 | 0.122 | -1.587 | 0.122
29.20833 | 3.784 | 5.982 | -33.936 | -50.049 | 6.226
29.56667 | 7.813 | 9.522 | -28.809 | -42.969 | 9.766
29.925 | 9.766 | 11.231 | -26.612 | -42.114 | 10.254
30.28333 | 10.742 | 12.452 | -25.391 | -37.964 | 12.452 | 10.09133 | 11.516 | -22.68533 | -35.01383 | 10.70183
30.64167 | 11.231 | 12.574 | -21.119 | -33.569 | 12.207 | 1.234303 | 1.182807 | 5.216445 | 7.412948 | 1.33422
31 | 10.864 | 12.33 | -19.41 | -29.297 | 10.376
31.35833 | 10.132 | 10.987 | -14.771 | -24.17 | 9.156
31.71667 | 9.156 | 9.522 | -13.672 | -23.315 | 8.545
32.075 | 7.691 | 7.935 | -10.01 | -19.287 | 6.836
32.43333 | 6.104 | 5.982 | -3.785 | -10.132 | 4.883
32.79167 | 3.052 | 2.93 | 2.929 | -0.366 | 2.564
33.15 | 1.099 | 1.221 | 2.319 | -0.732 | 1.465
33.50833 | 0.611 | 0.733 | 2.197 | -0.977 | 0.733
33.86667 | -0.61 | -0.122 | 1.342 | -2.075 | 0
34.225 | -1.22 | -0.488 | 0.976 | -1.831 | -0.488
34.58333 | -1.343 | -0.732 | 0.854 | -1.831 | -0.488
34.94167 | -1.465 | -1.098 | 0.61 | -1.831 | -0.61
35.3 | -0.976 | -0.732 | 1.098 | -1.343 | -0.366
35.65833 | -0.976 | -0.732 | 1.098 | -1.465 | 0.367
36.01667 | -0.732 | -0.488 | 1.22 | -1.465 | 0
36.375 | -0.732 | -0.122 | 1.342 | -0.855 | 0.611 | -0.2133125 | 0.1530625 | 2.044062 | -0.2595625 | 0.542125
36.73333 | -0.122 | 0.245 | 2.319 | 0.122 | 0.489 | 0.8213598 | 0.7829155 | 0.9575019 | 1.23833 | 0.7797739
37.09167 | 0.366 | 0.611 | 2.807 | 0.366 | 1.343
37.45 | 0.611 | 0.855 | 3.051 | 0.488 | 2.198
37.80833 | 0.366 | 0.855 | 3.051 | 0.732 | 0.855
38.16667 | 0.611 | 0.733 | 2.929 | 0.732 | 0.733
38.525 | 0.489 | 0.489 | 2.563 | 0.488 | 0.733
38.88333 | 0.244 | 0.733 | 2.807 | 0.488 | 0.977
39.24167 | 0.611 | 1.587 | 3.173 | 2.075 | 1.221
39.6 | 0.855 | 0.733 | 2.807 | 0.977 | 1.099
39.95833

## Sheet11
| CO2 uncovered |  | CO3 uncovered |  | CO4 covered |  | CO5 covered |  | CO7 uncovered
n-hexane 1 | 0.0305 | -0.3696346 | -0.6303333 | -0.9205513 | 0.2846667 | 0.08114103 | -0.2644167 | -0.7895545 | -0.1525 | -0.5643654
| 0.2088951 | 0.3398589 | 0.2485783 | 0.3223986 | 0.2102403 | 0.1592479 | 0.2696723 | 0.207681 | 0.2948493 | 0.2467198
| 16.51025 | 16.87988 | 15.99125 | 16.9118 | -28.8395 | -28.92064 | -43.915 | -43.12545 | 17.12075 | 17.68512 | 17.15893 | -36.02304 | -53.18198 | pm
| 1.296878 | 1.34067 | 1.622528 | 1.654249 | 4.309303 | 4.312245 | 4.868088 | 4.872516 | 1.695418 | 1.713276 | 0.9109976 | 3.253339 | 3.378481 | pm
| -0.7697692 |  | -1.210769 |  | -0.1223846 |  | -1.314692 |  | -0.9762308
| 0.6468223 |  | 0.5949558 |  | 0.2392459 |  | 0.3159152 |  | 0.3956596
n-hexane 2 | -0.7697692 | -1.223992 | -1.210769 | -1.34626 | -0.1223846 | 0.182772 | -1.314692 | -1.363596 | -0.9762308 | -0.8846868
| 0.6468223 | 0.6116484 | 0.5949558 | 0.6119893 | 0.2392459 | 0.4805327 | 0.3159152 | 0.47444 | 0.3956596 | 0.5402112
| 16.89829 | 18.12228 | 17.45643 | 18.80269 | -39.499 | -39.68177 | -57.49514 | -56.13155 | 18.29357 | 19.17826 | 18.70107 | -47.90666 | -66.60773 | pm | -53.40085 | pm
| 3.82709 | 3.875659 | 3.277006 | 3.333662 | 11.60396 | 11.61391 | 14.94814 | 14.95567 | 3.552805 | 3.59364 | 2.082954 | 9.467772 | 9.694195 | pm | 3.754325 | pm
| -1.678214 |  | -1.48175 |  | 0.4879286 |  | -1.4125 |  | -0.7931429
| 1.038304 |  | 1.06965 |  | 0.9308105 |  | 0.8947462 |  | 1.005369
n-hexane 3 | -1.678214 | -0.9457634 | -1.48175 | -0.6643437 | 0.4879286 | 1.265996 | -1.4125 | -0.8360313 | -0.7931429 | -0.1255089
| 1.038304 | 0.6619494 | 1.06965 | 0.6627797 | 0.9308105 | 0.667686 | 0.8947462 | 0.7638769 | 1.005369 | 0.636163
| 10.09133 | 11.0371 | 11.516 | 12.18034 | -22.68533 | -23.95133 | -35.01383 | -34.1778 | 10.70183 | 10.82734 | 11.34826 | -29.06457 | -40.41283 | pm
| 1.234303 | 1.4006 | 1.182807 | 1.355842 | 5.216445 | 5.259003 | 7.412948 | 7.452201 | 1.33422 | 1.478123 | 0.8154642 | 4.560494 | 4.632827 | pm
| -0.2133125 |  | 0.1530625 |  | 2.044062 |  | -0.2595625 |  | 0.542125
| 0.8213598 |  | 0.7829155 |  | 0.9575019 |  | 1.23833 |  | 0.7797739