## Sheet12
n-hexane | -53.40085 | 3.754325
cyclohexane | 0.585363 | 2.172535
cyclohexene | 61.09559 | 1.46604
benzene | 211.0357 | 4.695675 |  |  |  | -53.40085
3.754325
solvent | n20/D refractive index | dielectric constant | Boiling point | Log P from Sanger Research Database | Log P Calculated in ChemSketch |  | Log P error | Hildebrand (Cohesive Energy Solubility Parameter)^1/2 / (Mpa)^1/2 | δD | δP | δH | Hansen Solubility Parameter (Total) | Average Bragg wavelength shift
Methanol | 1.331 | 32.7 | 64.7 | -0.74 | -0.72 | -0.73 | 0.18 | 29.7 | 7.38 | 6.01 | 10.9 | 209.3945 | -54.92974 | 6.578729
acetone | 1.359 | 20.7 | 56 | -0.24 | -0.16 | -0.2 | 0.19 | 19.7 |  |  |  | 0 | -48.90247 | 3.872295
n-hexane | 1.375 | 1.88 | 69 | 3.9 | 3.94 | 3.92 | 0.16 | 14.9 | 7.28 | 0 | 0 | 52.9984 | -53.40085 | 3.754325
IPA | 1.3776 | 21.8 | 82.5 | 0.05 | 0.16 | 0.105 | 0.19 | 23.7 | 7.72 | 2.98 | 8.02 | 132.7992 | -82.95564 | 2.899793
DCM | 1.4242 | 8.93 | 39.5 | 1.25 | 1.19 | 1.22 | 0.24 | 20.3 | 8.9 | 3.08 | 2.98 | 97.5768 | -0.9147386 | 0.8980365
cyclohexane | 1.426 | 2.02 | 80.5 | 3.44 | 3.39 | 3.415 | 0.16 | 16.8 | 8.21 | 0 | 0.1 | 67.4141 | 0.585363 | 2.172535
cyclohexene | 1.446 | 2.1 | 84 | 2.86 | 2.89 | 2.875 | 0.19 | 17.5 |  |  |  | 0 | 61.09559 | 1.46604
benzene | 1.501 | 2.3 | 80 | 2.13 | 2.22 | 2.175 | 0.15 | 18.8 | 9 | 0 | 0.98 | 81.9604 | 211.0357 | 4.695675
CS2 | 1.6295 | 2.64 | 46 | 1.94 | 1.94 | 1.94 | 0.19 | 20.4 | 10.02 | 0 | 0.29 | 100.4845 | 73.08031 | 3.842699
Ethyl acetate | 1.372 | 6.02 | 77.1 | 0.73 | 0.71 | 0.72 | 0.2 | 18.4 | 7.72 | 2.59 | 3.52 | 78.6969 | -51.56818 | 2.418518
Chloroform | 1.4459 | 4.81 | 61.2 | 1.97 | 1.76 | 1.865 | 0.3 | 18.9 | 8.7 | 1.52 | 2.79 | 85.7845 | 19.04774 | 1.511325
THF | 1.407 | 7.58 | 66 | 0.46 | 0.33 | 0.395 | 0.22 | 19 | 8.21 | 2.79 | 3.91 | 90.4763 | -5.314211 | 0.718262
Toluene | 1.497 | 2.38 | 111 | 2.73 | 2.68 | 2.705 | 0.17 | 18.2 | 8.8 | 0.68 | 0.98 | 78.8628 | 266.1975 | 6.781297
oct-1-ene | 1.4085 | 2.1 | 121 | 4.57 | 4.5 | 4.535 | 0.19 | 15.5 |  |  |  | 0 | -27.88545 | 2.092916
1,4-difluorobenzene | 1.441 | 2.3 | 88.5 | 2.42 | 2.39 | 2.405 | 0.42 | 17.9 |  |  |  |  | 34.94813 | 3.014485
Solvents to try | THF |  |  | 0.46 | 0.33 | 0.395 | 0.22 | 19 |  |  |  |  | 2.090916
| Chloroform |  |  | 1.97 | 1.76 | 1.865 | 0.3 | 18.9
| 1,4-difluorobenzene |  |  | 2.26 | 2.39 | 2.325 | 0.42 | 18.4
| Ethyl acetate |  |  | 0.73 | 0.71 | 0.72 | 0.2 | 18.4
| anisole |  |  | 2.11 | 2.13 | 2.12 | 0.2 | 20.2
| 1-octene |  |  | 4.57 | 4.5 | 4.535 | 0.19
| acetonitrile |  |  | -0.34 | -0.45 | -0.395 | 0.19 | 24.2
| 2-bromopyridine |  |  | 1.4 | 1.53 | 1.465 | 0.28 | 22.3
toluene

## Sheet9
1.331 | -54.92974 | -0.74 | -54.92974 | 64.7
1.359 | -48.90247 | -0.24 | -48.90247 | 56
1.375 | -53.40085 | 3.9 | -53.40085 | 69
1.3776 | -82.95564 | 0.05 | -82.95564 | 82.5
1.4242 | -0.9147386 | 1.25 | -0.9147386 | 39.5
1.426 | 0.585363 | 3.44 | 0.585363 | 80.5
1.446 | 61.09559 | 2.86 | 61.09559 | 84
1.501 | 211.0357 | 2.13 | 211.0357 | 80
1.6295 | 73.08031 | 1.94 | 73.08031 | 46

## Uncovered and Covered Shifts
| Uncovered | Uncovered error | Covered | Covered Error | Difference | Difference error | n20/D | n25/1550
MeOH | 23.37605 | 4.818006 | -31.55369 | 4.479563 | -54.92974 | 6.578729 | 1.331 | 1.325
Acet. | 14.11452 | 1.594322 | -34.78794 | 3.528853 | -48.90247 | 3.872295 | 1.359 | 1.3538
n-hex | 12.14243 | 1.394023 | -46.25723 | 6.497479 | -53.40085 | 3.754325 | 1.375 | 1.3682
IPA | 44.29075 | 1.587405 | -38.66489 | 2.426716 | -82.95564 | 2.899793 | 1.3776 | 1.3706
DCM | 11.92335 | 0.6457716 | 11.00861 | 0.6240581 | -0.9147386 | 0.8980365 | 1.4242 | 1.4138
CY | 15.56684 | 1.631368 | 16.15221 | 1.434764 | 0.585363 | 2.172535 | 1.426 | 1.4158
CH | 27.27258 | 1.044985 | 88.36816 | 1.028242 | 61.09559 | 1.46604 | 1.446 | 1.4358
Benz. | 20.66221 | 1.264207 | 231.6979 | 4.522295 | 211.0357 | 4.695675 | 1.501 | 1.4865
CS2 | 11.67291 | 0.9198472 | 72.75898 | 3.999813 | 73.08031 | 3.842699 | 1.6295 | 1.5997
EA | 12.33996 | 1.474149 | -39.22822 | 1.917319 | -51.56818 | 2.418518 | 1.372 | 1.3658
CHCl3 | 11.83851 | 1.190688 | 30.88625 | 0.9307882 | 19.04774 | 1.511325 | 1.4459 | 1.4358
THF | 14.70016 | 0.6315791 | 9.385946 | 0.3420645 | -5.314211 | 0.718262 | 1.407 | 1.3967
Tol. | 31.06355 | 3.986261 | 297.261 | 5.485956 | 266.1975 | 6.781297 | 1.497 | 1.4829
O-1-E | 29.46766 | 1.630951 | 1.582211 | 1.3116 | -27.88545 | 2.092916 | 1.4085 | 1.3977
1,4-dfb | 35.22893 | 2.197607 | 70.17706 | 2.063406 | 34.94813 | 3.014485 | 1.441 | 1.4308
H2O | 45.87274 | 2.819511 | 30.14885 | 2.588979 | -15.7239 | 3.827852 | 1.33 | 1.325
Calculated from Cauchy equations spreadsheet

## Sheet45
Solvent | Boiling point / K | Difference | Uncovered
MeOH | 337.85 | -54.92974 | 23.37605
Acet. | 329.15 | -48.90247 | 14.11452
n-hex | 341.15 | -53.40085 | 12.14243
IPA | 355.75 | -82.95564 | 44.29075
DCM | 312.75 | -0.9147386 | 11.92335
CY | 353.89 | 0.585363 | 15.56684
CH | 356.13 | 61.09559 | 27.27258
Benz. | 353.25 | 211.0357 | 20.66221
CS2 | 319.45 | 73.08031 | 11.67291
EA | 350.25 | -51.56818 | 12.33996
CHCl3 | 334.35 | 19.04774 | 11.83851
THF | 339.15 | -5.314211 | 14.70016
Tol. | 383.75 | 266.1975 | 31.06355
O-1-E | 394.15 | -27.88545 | 29.46766
1,4-dfb | 362.15 | 34.94813 | 35.22893
Water | 373.15 | -15.7239 | 45.87274