## MMI
Summary of Measurements from 2015 06 12+15+16+18+19
10ps and 50ps | [6 empty] | Totals: | 12
Region | 1 | 2 | 3 | 4 | 5 | 6 | 7 | 8 | 9 |  |  |  | 1 | 2 | 3 | 4 | 5 | 6 | 7 | 8 | 9
NrPixelsAcceptedTotal | 92 | 119 | 121 | 151 | 34 | 27 | 12 | 5 | 7 |  |  |  | 7.666667 | 9.916667 | 10.08333 | 12.58333 | 2.833333 | 2.25 | 1 | 0.4166667 | 0.5833333
AverIncTotal | 12.9026 | 13.9531 | 14.47235 | 14.543 | 12.26347 | 12.21963 | 12.15708 | 12.00857 | 12.0492 |  |  |  | 0.07521657 | 0.1627583 | 0.2060288 | 0.2119166 | 0.02195588 | 0.0183029 | 0.01308982 | 0.0007138048 | 0.004099671
AverDecTotal | 11.55397 | 8.58665 | 6.281386 | 3.600015 | 10.97738 | 10.9439 | 12.70625 | 12.33699 | 11.74293 |  |  |  | -0.03716878 | -0.2844458 | -0.4765512 | -0.6999987 | -0.08521853 | -0.088008 | 0.0588544 | 0.02808252 | -0.02142241
10ps and 50ps and 150ps | [6 empty] | Totals: | 18
Region | 1 | 2 | 3 | 4 | 5 | 6 | 7 | 8 | 9 |  |  |  | 1 | 2 | 3 | 4 | 5 | 6 | 7 | 8 | 9 | sum
NrPixelsAcceptedTotal | 106 | 148 | 172 | 230 | 54 | 33 | 20 | 9 | 8 |  |  |  | 5.888889 | 8.222222 | 9.555556 | 12.77778 | 3 | 1.833333 | 1.111111 | 0.5 | 0.4444444 | 43.33333
AverIncTotal | 19.18592 | 20.21613 | 21.4969 | 22.09996 | 18.50749 | 18.30206 | 18.23421 | 18.03611 | 18.05215 |  |  |  | 0.0658846 | 0.1231182 | 0.194272 | 0.2277756 | 0.02819409 | 0.01678101 | 0.01301178 | 0.00200622 | 0.002897306
AverDecTotal | 17.52846 | 14.10837 | 10.28476 | 6.040707 | 16.6519 | 16.6088 | 18.26011 | 18.28037 | 17.72175 |  |  |  | -0.02619691 | -0.2162015 | -0.4286243 | -0.6644052 | -0.07489437 | -0.07728903 | 0.01445069 | 0.01557617 | -0.01545821
10ps | [6 empty] | Totals: | 6
Region | 1 | 2 | 3 | 4 | 5 | 6 | 7 | 8 | 9 |  |  |  | 1 | 2 | 3 | 4 | 5 | 6 | 7 | 8 | 9
NrPixelsAcceptedTotal | 54 | 58 | 47 | 57 | 13 | 12 | 8 | 2 | 1 |  |  |  | 9 | 9.666667 | 7.833333 | 9.5 | 2.166667 | 2 | 1.333333 | 0.3333333 | 0.1666667
AverIncTotal | 6.583945 | 7.320241 | 7.188366 | 7.046368 | 6.09263 | 6.112097 | 6.113467 | 6.005766 | 6.000392 |  |  |  | 0.09732416 | 0.2200402 | 0.198061 | 0.1743947 | 0.01543839 | 0.01868278 | 0.01891114 | 0.0009610192 | 6.525148e-05
AverDecTotal | 5.706938 | 3.540804 | 2.300195 | 1.351061 | 5.381569 | 5.716728 | 6.810024 | 6.271687 | 6.002542 |  |  |  | -0.04884372 | -0.409866 | -0.6166342 | -0.7748231 | -0.1030718 | -0.04721207 | 0.135004 | 0.04528119 | 0.0004236233
50ps | [6 empty] | Totals: | 6
Region | 1 | 2 | 3 | 4 | 5 | 6 | 7 | 8 | 9 |  |  |  | 1 | 2 | 3 | 4 | 5 | 6 | 7 | 8 | 9
NrPixelsAcceptedTotal | 38 | 61 | 74 | 94 | 21 | 15 | 4 | 3 | 6 |  |  |  | 6.333333 | 10.16667 | 12.33333 | 15.66667 | 3.5 | 2.5 | 0.6666667 | 0.5 | 1
AverIncTotal | 6.318654 | 6.632859 | 7.28398 | 7.49663 | 6.17084 | 6.107538 | 6.043611 | 6.0028 | 6.048805 |  |  |  | 0.05310898 | 0.1054765 | 0.2139966 | 0.2494384 | 0.02847336 | 0.01792303 | 0.007268498 | 0.0004665904 | 0.00813409
AverDecTotal | 5.847037 | 5.045846 | 3.981191 | 2.248954 | 5.595809 | 5.227176 | 5.896229 | 6.065303 | 5.740389 |  |  |  | -0.02549383 | -0.1590257 | -0.3364682 | -0.6251743 | -0.06736524 | -0.1288039 | -0.0172952 | 0.01088384 | -0.04326845
150ps | [6 empty] | Totals: | 6
Region | 1 | 2 | 3 | 4 | 5 | 6 | 7 | 8 | 9 |  |  |  | 1 | 2 | 3 | 4 | 5 | 6 | 7 | 8 | 9
NrPixelsAcceptedTotal | 14 | 29 | 51 | 79 | 20 | 6 | 8 | 4 | 1 |  |  |  | 2.333333 | 4.833333 | 8.5 | 13.16667 | 3.333333 | 1 | 1.333333 | 0.6666667 | 0.1666667
AverIncTotal | 6.283324 | 6.263027 | 7.024551 | 7.556962 | 6.244023 | 6.082423 | 6.077134 | 6.027546 | 6.002955 |  |  |  | 0.04722066 | 0.0438379 | 0.1707585 | 0.2594936 | 0.04067053 | 0.01373721 | 0.01285569 | 0.004591051 | 0.000492575
AverDecTotal | 5.974481 | 5.521724 | 4.003377 | 2.440691 | 5.674524 | 5.664893 | 5.55386 | 5.943381 | 5.978821 |  |  |  | -0.004253158 | -0.07971272 | -0.3327705 | -0.5932181 | -0.05424605 | -0.05585109 | -0.07435674 | -0.00943653 | -0.003529795
Measurement | Date | delay time |  | increase | decrease |  | dT/T inc | dT/T dec | losses
02-07 | 2015-10-02 | 10 |  | 1.801 | 0.0111 |  | 0.801 | -0.9889 | -0.1879 | Average | 0.85915 | -0.96435 | -0.1052
10-14 | 2015-10-02 | 10 |  | 1.8239 | 0.0266 |  | 0.8239 | -0.9734 | -0.1495 | std | 0.05957861 | 0.02289688 | 0.07156625
16-21 | 2015-10-02 | 10 |  | 1.8853 | 0.0643 |  | 0.8853 | -0.9357 | -0.0504
20-24 | 2015-10-02 | 10 |  | 1.8876 | 0.0102 |  | 0.8876 | -0.9898 | -0.1022
02-06 | 2015-10-05 | 10 |  | 1.8048 | 0.0491 |  | 0.8048 | -0.9509 | -0.1461
08-12 | 2015-10-05 | 10 |  | 1.9523 | 0.0526 |  | 0.9523 | -0.9474 | 0.0049
14-18 | 2015-10-05 | 50 |  | 1.7259 | 0.2559 |  | 0.7259 | -0.7441 | -0.0182 | Average | 0.7833833 | -0.8456667 | -0.06228333
20-24 | 2015-10-05 | 50 |  | 1.819 | 0.1676 |  | 0.819 | -0.8324 | -0.0134 | std | 0.09106616 | 0.07258214 | 0.08863246
26-30 | 2015-10-05 | 50 |  | 1.7699 | 0.0792 |  | 0.7699 | -0.9208 | -0.1509
32-36 | 2015-10-05 | 50 |  | 1.6472 | 0.201 |  | 0.6472 | -0.799 | -0.1518
38-42 | 2015-10-05 | 50 |  | 1.9107 | 0.1575 |  | 0.9107 | -0.8425 | 0.0682
44-48 | 2015-10-05 | 50 |  | 1.8276 | 0.0648 |  | 0.8276 | -0.9352 | -0.1076
02-06 | 2015-10-06 | 150 |  | 1.6692 | 0.1995 |  | 0.6692 | -0.8005 | -0.1313 | Average | 0.65615 | -0.8095667 | -0.1534167
08-12 | 2015-10-06 | 150 |  | 1.5893 | 0.1912 |  | 0.5893 | -0.8088 | -0.2195 | std | 0.05200464 | 0.0517636 | 0.05033199
14-18 | 2015-10-06 | 150 |  | 1.5938 | 0.2573 |  | 0.5938 | -0.7427 | -0.1489
20-24 | 2015-10-06 | 150 |  | 1.6973 | 0.2317 |  | 0.6973 | -0.7683 | -0.071
26-30 | 2015-10-06 | 150 |  | 1.7093 | 0.1219 |  | 0.7093 | -0.8781 | -0.1688
32-36 | 2015-10-06 | 150 |  | 1.678 | 0.141 |  | 0.678 | -0.859 | -0.181