## Sheet1
linear losses measurements
pump = 1550 nm
SH = 775 nm
sample | Length (cm) | Pin (mW) | Pout(mW) | insertion Losses (dB) | P(SH)max (nW) | Chi 2 (pm/V) |  | average insertion losses (dB) | average Chi 2 (pm/V)
Ga015 | 30 | 0.448 | 0.3 | 1.741568 | 11.3 | 0.056 | Ga | 1.74 | 0.056
Hg001a | 13.5 | 5.25 | 4.13 | 1.042093 | 2.08 | 0.0539 | Hg | 1.091787 | 0.08108
Hg001b | 11.5 | 5.2 | 3.48 | 1.744241 | 6 | 0.117 | HCl | 0.5877223
Hg003 | 36 | 4.7 | 3.85 | 0.8663713 | 21.75 | 0.09 | W | 0.7918125
Hg005a | 20 | 5.4 | 4.23 | 1.060534 | 3.75 | 0.05
Hg005b | 20 | 5.4 | 4.4 | 0.8894108 | 14 | 0.0945
Hg010a | 20 | 5.4 | 4.26 | 1.029842 | 1.8
Hg010b | 30 | 6.03 | 4.75 | 1.036237 | 4.2
Hg013a | 20 | 6.95 | 5.2 | 1.259815
Hg013b | 35 | 6.95 | 5.45 | 1.055883
Hg014a | 20 | 7.24 | 5.45 | 1.233421
Hg014b | 35 | 7.2 | 6 | 0.7918125
HCl_01b | 13 | 6 | 5.3 | 0.5387538
HCl_02a | 40 | 6.6 | 5.7 | 0.6366908
W_02 | 20 | 6.6 | 5.5 | 0.7918125
Note on A7: De Lucia F.: few notes about samples: 1) each sample consists of a piece of a twin-hole fused silica fiber which was periodically poled and spliced on both ends to two 30 cm long pieces of an SM980 Thorlabs optical fiber used as buffer. 2) Ga identify the periodically poled fiber poled conventionally by means of Gallium liquid electrodes, Hg identifies Mercury electrodes, HCl HCl solution electrodes and W identifies electrodes made of tap water.
Note on B7: De Lucia F.: the length reported is the length of the periodically poled fiber only.
Note on C7: De Lucia F.: Pin is the power emitted by the 1550 nm laser source used as pump light for the insertion losses measurements
Note on D7: De Lucia F.: Pout is the pump power measured after it travels along the whole sample
Note on E7: De Lucia F.: the insertion losses are obtained by the Pin and the Pout measured at 1550 nm and include the transmission losses due to the travel of the light through the whole sample and the splice losses (each periodically poled fiber has been spliced to two pieces of SM980 Thorlabs optical fiber used as buffer).
Note on F7: De Lucia F.: P(SH) max is the maximum value meaured of the second harmonic generated light that comes out from each sample. This value has been obtained adjusting the polarization state of the pump launched into the sample and maximizing the SHG main peak.
Note on G7: De Lucia F.: each value of the Chi2 represents an estimation of the effective second order susceptibility induced in each sample by thermally poling it. Each value has been calculated by means of a formula which defines the SH efficiency of conversion in QPM conditions (formula 7.27 of the book: "The elements of nonlinear optics" of P. N. Butcher and D. Cotter) where I included the estimated values of the insertion losses, the value of wavelength of the pump where the second harmonic is generated, the length of the periodically poled sample, and the effective refractive indices of the fiber, which are calculated for the first and the second harmonic by means of the formula (22) reported in the paper of Gloge, Appl. Opt. vol. 10, no. 10, pp. 2252-2258 (1971), which allows for obtaining the value of the effective refractive index for a weakly guiding optical fiber.