## Fig. 2
Waveguide width (um) | TE-TM dispersion (ps/nm/km) | Waveguide width (um) | Nonlinear coefficient (/W/m)
0.7 | -2.77744 | 0.8 | 17.36827
0.8 | -3.11292 | 0.9 | 17.46571
0.9 | -2.69958 | 1 | 17.31404
1 | -2.11833 | 1.1 | 17.00785
1.1 | -1.53708 | 1.2 | 16.60849
1.2 | -0.98167 | 1.3 | 16.15735
1.3 | -0.56833 | 1.4 | 15.68186
1.4 | -0.2325 | 1.5 | 15.19816
1.5 | 5.73618e-09 | 1.6 | 14.71845
1.6 | 0.14208 | 1.7 | 14.24965
1.7 | 0.28417 | 1.8 | 13.8143
1.8 | 0.36167 | 1.9 | 13.39166
1.9 | 0.40042 | 2 | 12.98408
2 | 0.43917 | 2.1 | 12.59349
2.1 | 0.41333 | 2.2 | 12.22008
2.2 | 0.42625

## Fig. 3
Wavelength (um) | TE nonlinear coefficient (/W/m) | TM nonlinear coefficient (/W/m) | TE dispersion (ps/nm/km) | TE dispersion (ps/nm/km)
1.402 | 21.36307 | 21.71596 | -1022.483 | -1020.20667
1.403 | 21.32985 | 21.68262 | -1020.51126 | -1018.24239
1.404 | 21.2967 | 21.64925 | -1018.56451 | -1016.28088
1.405 | 21.26353 | 21.61596 | -1016.61647 | -1014.3294
1.406 | 21.23054 | 21.58275 | -1014.67015 | -1012.385
1.407 | 21.19752 | 21.54961 | -1012.7341 | -1010.44487
1.408 | 21.16459 | 21.51645 | -1010.79788 | -1008.508
1.409 | 21.13163 | 21.48336 | -1008.87178 | -1006.583
1.41 | 21.09884 | 21.45045 | -1006.95074 | -1004.668
1.411 | 21.06603 | 21.41741 | -1005.03415 | -1002.742
1.412 | 21.0333 | 21.38456 | -1003.12519 | -1000.82624
1.413 | 21.00065 | 21.35167 | -1001.219 | -998.9271
1.414 | 20.96797 | 21.31896 | -999.3227 | -997.027
1.415 | 20.93537 | 21.28623 | -997.4292 | -995.13254
1.416 | 20.90295 | 21.25347 | -995.53895 | -993.24574
1.417 | 20.8704 | 21.22088 | -993.65956 | -991.3614
1.418 | 20.83803 | 21.18828 | -991.79285 | -989.47924
1.419 | 20.80563 | 21.15584 | -989.9195 | -987.61708
1.42 | 20.77341 | 21.12328 | -988.0405 | -985.7601
1.421 | 20.74117 | 21.0909 | -986.18943 | -983.8866
1.422 | 20.7089 | 21.05859 | -984.34222 | -982.0298
1.423 | 20.67681 | 21.02625 | -982.4889 | -980.18447
1.424 | 20.64469 | 20.99399 | -980.64622 | -978.33827
1.425 | 20.61265 | 20.96181 | -978.80962 | -976.5061
1.426 | 20.58069 | 20.92959 | -976.9797 | -974.67618
1.427 | 20.5488 | 20.89756 | -975.15352 | -972.84222
1.428 | 20.51689 | 20.86549 | -973.32947 | -971.01908
1.429 | 20.48505 | 20.8335 | -971.51375 | -969.2099
1.43 | 20.45328 | 20.80159 | -969.70678 | -967.39788
1.431 | 20.42159 | 20.76965 | -967.9001 | -965.58868
1.432 | 20.38998 | 20.73778 | -966.1022 | -963.7907
1.433 | 20.35834 | 20.70608 | -964.31414 | -961.99622
1.434 | 20.32678 | 20.67427 | -962.5216 | -960.20614
1.435 | 20.29529 | 20.64262 | -960.73179 | -958.4236
1.436 | 20.26388 | 20.61095 | -958.95442 | -956.64475
1.437 | 20.23244 | 20.57945 | -957.18475 | -954.86432
1.438 | 20.20108 | 20.54792 | -955.41639 | -953.1031
1.439 | 20.16979 | 20.51637 | -953.65528 | -951.35534
1.44 | 20.13857 | 20.48499 | -951.89908 | -949.58346
1.441 | 20.10733 | 20.45358 | -950.1432 | -947.8191
1.442 | 20.07617 | 20.42225 | -948.3963 | -946.08194
1.443 | 20.04508 | 20.39099 | -946.6591 | -944.3451
1.444 | 20.01406 | 20.3598 | -944.9308 | -942.60347
1.445 | 19.98311 | 20.32859 | -943.18376 | -940.87024
1.446 | 19.95215 | 20.29745 | -941.44098 | -939.14907
1.447 | 19.92125 | 20.26639 | -939.7428 | -937.42644
1.448 | 19.89043 | 20.23539 | -938.03389 | -935.7
1.449 | 19.85968 | 20.20437 | -936.31172 | -933.9922
1.45 | 19.82891 | 20.17352 | -934.60354 | -932.30058
1.451 | 19.79821 | 20.14264 | -932.9041 | -930.59239
1.452 | 19.76758 | 20.11174 | -931.2117 | -928.8888
1.453 | 19.73703 | 20.08101 | -929.51303 | -927.19975
1.454 | 19.70646 | 20.05025 | -927.82471 | -925.5092
1.455 | 19.67595 | 20.01966 | -926.15036 | -923.82995
1.456 | 19.64552 | 19.98895 | -924.4716 | -922.159
1.457 | 19.61516 | 19.95841 | -922.79675 | -920.4865
1.458 | 19.58487 | 19.92793 | -921.1317 | -918.8193
1.459 | 19.55456 | 19.89743 | -919.47284 | -917.1575
1.46 | 19.52432 | 19.86701 | -917.81706 | -915.4965
1.461 | 19.49416 | 19.83665 | -916.1585 | -913.84292
1.462 | 19.46397 | 19.80627 | -914.50623 | -912.2043
1.463 | 19.43394 | 19.77597 | -912.8704 | -910.56558
1.464 | 19.4039 | 19.74573 | -911.2337 | -908.9176
1.465 | 19.37392 | 19.71556 | -909.5958 | -907.28362
1.466 | 19.34393 | 19.68546 | -907.96863 | -905.6608
1.467 | 19.3141 | 19.65534 | -906.33756 | -904.03844
1.468 | 19.28424 | 19.62529 | -904.7279 | -902.41714
1.469 | 19.25446 | 19.59531 | -903.12636 | -900.79843
1.47 | 19.22474 | 19.56539 | -901.49776 | -899.1961
1.471 | 19.19501 | 19.53546 | -899.88991 | -897.58552
1.472 | 19.16535 | 19.5056 | -898.2985 | -895.98587
1.473 | 19.13576 | 19.4758 | -896.6975 | -894.41215
1.474 | 19.10623 | 19.44607 | -895.105 | -892.80756
1.475 | 19.07669 | 19.41641 | -893.52163 | -891.2096
1.476 | 19.0473 | 19.38674 | -891.9399 | -889.64108
1.477 | 19.0179 | 19.35712 | -890.36014 | -888.06154
1.478 | 18.98848 | 19.32758 | -888.78755 | -886.48538
1.479 | 18.95921 | 19.29802 | -887.2199 | -884.92191
1.48 | 18.92993 | 19.26852 | -885.65496 | -883.35939
1.481 | 18.90071 | 19.2391 | -884.09746 | -881.80252
1.482 | 18.87156 | 19.20974 | -882.53658 | -880.24868
1.483 | 18.84248 | 19.18045 | -880.98436 | -878.69221
1.484 | 18.81339 | 19.15114 | -879.4501 | -877.15119
1.485 | 18.78436 | 19.12189 | -877.90172 | -875.61807
1.486 | 18.7554 | 19.09272 | -876.35583 | -874.07617
1.487 | 18.72642 | 19.06361 | -874.83183 | -872.5432
1.488 | 18.69759 | 19.03448 | -873.30814 | -871.01816
1.489 | 18.66875 | 19.00542 | -871.7777 | -869.4962
1.49 | 18.63997 | 18.97642 | -870.25309 | -867.9751
1.491 | 18.61118 | 18.9475 | -868.73747 | -866.45792
1.492 | 18.58254 | 18.91855 | -867.23155 | -864.95516
1.493 | 18.55389 | 18.88967 | -865.7331 | -863.45268
1.494 | 18.5253 | 18.86086 | -864.225 | -861.94764
1.495 | 18.49669 | 18.83211 | -862.71307 | -860.4488
1.496 | 18.46823 | 18.80334 | -861.22222 | -858.9499
1.497 | 18.43976 | 18.77465 | -859.74 | -857.46084
1.498 | 18.41135 | 18.74601 | -858.25222 | -855.99887
1.499 | 18.38293 | 18.71744 | -856.77662 | -854.52211
1.5 | 18.35466 | 18.68886 | -855.3035 | -853.0274
1.501 | 18.32637 | 18.66042 | -853.81584 | -851.55727
1.502 | 18.29815 | 18.63197 | -852.3373 | -850.09406
1.503 | 18.26991 | 18.6035 | -850.88866 | -848.63123
1.504 | 18.24174 | 18.57518 | -849.4352 | -847.17632
1.505 | 18.21371 | 18.54683 | -847.96842 | -845.72006
1.506 | 18.18559 | 18.51856 | -846.51236 | -844.26906
1.507 | 18.15761 | 18.49035 | -845.0697 | -842.82334
1.508 | 18.12962 | 18.46212 | -843.6276 | -841.381
1.509 | 18.10178 | 18.43396 | -842.18443 | -839.94599
1.51 | 18.07384 | 18.40586 | -840.7528 | -838.51274
1.511 | 18.04605 | 18.37783 | -839.32523 | -837.0824
1.512 | 18.01824 | 18.34978 | -837.8838 | -835.65836
1.513 | 17.99049 | 18.32187 | -836.44708 | -834.23544
1.514 | 17.96281 | 18.29395 | -835.04639 | -832.81545
1.515 | 17.9352 | 18.26602 | -833.63648 | -831.4059
1.516 | 17.90757 | 18.23822 | -832.21567 | -829.99809
1.517 | 17.88 | 18.21041 | -830.8094 | -828.5929
1.518 | 17.8525 | 18.18267 | -829.40904 | -827.19194
1.519 | 17.82507 | 18.15499 | -828.01488 | -825.79335
1.52 | 17.79762 | 18.12729 | -826.6077 | -824.40126
1.521 | 17.77023 | 18.09966 | -825.20966 | -823.00752
1.522 | 17.74291 | 18.07209 | -823.82702 | -821.62561
1.523 | 17.71557 | 18.04458 | -822.4427 | -820.24948
1.524 | 17.68838 | 18.01706 | -821.0609 | -818.8647
1.525 | 17.66117 | 17.9896 | -819.68483 | -817.49136
1.526 | 17.63395 | 17.9622 | -818.31907 | -816.12543
1.527 | 17.60687 | 17.93487 | -816.94851 | -814.76172
1.528 | 17.57977 | 17.90752 | -815.57296 | -813.40315
1.529 | 17.55274 | 17.88024 | -814.2118 | -812.0383
1.53 | 17.52577 | 17.85301 | -812.8624 | -810.67967
1.531 | 17.49879 | 17.82585 | -811.51242 | -809.33503
1.532 | 17.47188 | 17.79868 | -810.15642 | -807.99143
1.533 | 17.44502 | 17.77157 | -808.80643 | -806.64894
1.534 | 17.41823 | 17.74452 | -807.46526 | -805.30723
1.535 | 17.3915 | 17.71753 | -806.1249 | -803.9711
1.536 | 17.36476 | 17.69052 | -804.7978 | -802.64207
1.537 | 17.33808 | 17.66358 | -803.4649 | -801.3173
1.538 | 17.31138 | 17.63671 | -802.12176 | -799.98972
1.539 | 17.28483 | 17.60981 | -800.80951 | -798.6667
1.54 | 17.25826 | 17.58306 | -799.49658 | -797.3572
1.541 | 17.23168 | 17.55629 | -798.16652 | -796.03938
1.542 | 17.20524 | 17.52951 | -796.86046 | -794.7271
1.543 | 17.17878 | 17.50286 | -795.55327 | -793.42852
1.544 | 17.15239 | 17.4762 | -794.25223 | -792.1261
1.545 | 17.12605 | 17.4496 | -792.94195 | -790.82795
1.546 | 17.09978 | 17.42306 | -791.61371 | -789.53785
1.547 | 17.0735 | 17.39651 | -790.3478 | -788.2492
1.548 | 17.04728 | 17.37002 | -789.07263 | -786.95526
1.549 | 17.02112 | 17.34359 | -787.7628 | -785.66884
1.55 | 16.99494 | 17.31722 | -786.48204 | -784.39154
1.551 | 16.96883 | 17.29084 | -785.2011 | -783.11452
1.552 | 16.94278 | 17.26452 | -783.92339 | -781.8454
1.553 | 16.91679 | 17.23826 | -782.63299 | -780.5753
1.554 | 16.89079 | 17.21199 | -781.38215 | -779.31147
1.555 | 16.86485 | 17.18585 | -780.15209 | -778.051
1.556 | 16.83898 | 17.1597 | -778.8477 | -776.78651
1.557 | 16.81316 | 17.13353 | -777.57068 | -775.5363
1.558 | 16.78733 | 17.1075 | -776.33515 | -774.28502
1.559 | 16.76156 | 17.08145 | -775.08286 | -773.0315
1.56 | 16.73585 | 17.05547 | -773.8307 | -771.79092
1.561 | 16.71013 | 17.02947 | -772.58023 | -770.55039
1.562 | 16.68447 | 17.0036 | -771.35054 | -769.3155
1.563 | 16.65887 | 16.97773 | -770.10012 | -768.08331
1.564 | 16.63333 | 16.95191 | -768.83755 | -766.8457
1.565 | 16.60778 | 16.92608 | -767.63558 | -765.61655
1.566 | 16.58229 | 16.90031 | -766.4216 | -764.39578
1.567 | 16.55686 | 16.8746 | -765.17796 | -763.18068
1.568 | 16.53149 | 16.84894 | -763.9513 | -761.96266
1.569 | 16.50611 | 16.82328 | -762.73122 | -760.74296
1.57 | 16.48078 | 16.79774 | -761.52231 | -759.53404
1.571 | 16.45552 | 16.77213 | -760.32072 | -758.3311
1.572 | 16.43025 | 16.74664 | -759.09011 | -757.13169
1.573 | 16.40503 | 16.72114 | -757.8827 | -755.92774
1.574 | 16.37988 | 16.6957 | -756.69738 | -754.72412
1.575 | 16.35478 | 16.67032 | -755.4735 | -753.53064
1.576 | 16.32968 | 16.645 | -754.2847 | -752.35011
1.577 | 16.30463 | 16.61966 | -753.10803 | -751.16831
1.578 | 16.27964 | 16.59439 | -751.91206 | -749.97323
1.579 | 16.25471 | 16.5691 | -750.71772 | -748.79358
1.58 | 16.22977 | 16.54394 | -749.53116 | -747.62156
1.581 | 16.20489 | 16.51877 | -748.3627 | -746.4423
1.582 | 16.18 | 16.49366 | -747.1848 | -745.2698
1.583 | 16.15523 | 16.46853 | -746.00995 | -744.1084
1.584 | 16.13046 | 16.44347 | -744.83643 | -742.94632
1.585 | 16.10574 | 16.41846 | -743.6641 | -741.7821
1.586 | 16.08102 | 16.39351 | -742.4989 | -740.62302
1.587 | 16.05642 | 16.36855 | -741.3393 | -739.46754
1.588 | 16.03181 | 16.34365 | -740.19411 | -738.31858
1.589 | 16.00719 | 16.3188 | -739.02642 | -737.1721
1.59 | 15.98269 | 16.29401 | -737.8667 | -736.02579
1.591 | 15.95819 | 16.26921 | -736.73189 | -734.8861
1.592 | 15.93374 | 16.24447 | -735.58941 | -733.74378
1.593 | 15.90929 | 16.21972 | -734.43734 | -732.6083
1.594 | 15.88489 | 16.19509 | -733.28709 | -731.48837
1.595 | 15.86055 | 16.17046 | -732.15948 | -730.34812
1.596 | 15.83627 | 16.14588 | -731.0385 | -729.2161
1.597 | 15.81198 | 16.12129 | -729.89633 | -728.1022
1.598 | 15.78781 | 16.09675 | -728.7625 | -726.97347
1.599 | 15.76356 | 16.07228 | -727.65245 | -725.85886
1.6 | 15.73944 | 16.04786 | -726.5218 | -724.75336
1.601 | 15.71531 | 16.02343 | -725.3987 | -723.63932
1.602 | 15.69124 | 15.99905 | -724.29677 | -722.52962
1.603 | 15.66722 | 15.97474 | -723.18043 | -721.4286
1.604 | 15.6432 | 15.95041 | -722.06334 | -720.32824
1.605 | 15.61923 | 15.92614 | -720.95479 | -719.22293
1.606 | 15.59532 | 15.90193 | -719.85589 | -718.12579
1.607 | 15.57146 | 15.87777 | -718.75866 | -717.06268
1.608 | 15.5476 | 15.8536 | -717.65224 | -715.95005
1.609 | 15.52379 | 15.82949 | -716.5588 | -714.81199
1.61 | 15.50004 | 15.80544 | -715.47778 | -713.77818
1.611 | 15.47628 | 15.78137 | -714.37599 | -712.72239
1.612 | 15.45258 | 15.75737 | -713.27838 | -711.61607
1.613 | 15.42893 | 15.73341 | -712.21458 | -710.539
1.614 | 15.40527 | 15.70945 | -711.14139 | -709.47254
1.615 | 15.38167 | 15.68555 | -710.05192 | -708.45858
1.616 | 15.35813 | 15.66169 | -708.97684 | -707.3407
1.617 | 15.33464 | 15.6379 | -707.89727 | -706.18181
1.618 | 15.31114 | 15.6141 | -706.82447 | -705.21121
1.619 | 15.2877 | 15.59035 | -705.77272 | -704.19055
1.62 | 15.26431 | 15.56665 | -704.70653 | -703.10364
1.621 | 15.24092 | 15.54295 | -703.65016 | -702.06408
1.622 | 15.21764 | 15.5193 | -702.58534 | -701.00392
1.623 | 15.1943 | 15.49571 | -701.51516 | -699.95091
1.624 | 15.17107 | 15.47211 | -700.4831 | -698.9088
1.625 | 15.14783 | 15.44857 | -699.4325 | -697.87467
1.626 | 15.12465 | 15.42508 | -698.3712 | -696.84186
1.627 | 15.10153 | 15.40164 | -697.33018 | -695.7998
1.628 | 15.07839 | 15.3782 | -696.30092 | -694.7697
1.629 | 15.05531 | 15.35481 | -695.2646 | -693.7346
1.63 | 15.03229 | 15.33141 | -694.20946 | -692.70401
1.631 | 15.00926 | 15.30813 | -693.17906 | -691.6983
1.632 | 14.98628 | 15.28484 | -692.16064 | -690.6753
1.633 | 14.96336 | 15.26154 | -691.11376 | -689.64924
1.634 | 14.94049 | 15.23836 | -690.0984 | -688.63511
1.635 | 14.91761 | 15.21517 | -689.1021 | -687.62458
1.636 | 14.89479 | 15.19204 | -688.0488 | -686.61394
1.637 | 14.87197 | 15.1689 | -687.02886 | -685.60407
1.638 | 14.84925 | 15.14581 | -686.03857 | -684.61642
1.639 | 14.82653 | 15.12278 | -685.00871 | -683.61704
1.64 | 14.80381 | 15.09974 | -683.99779 | -682.58641
1.641 | 14.78119 | 15.07681 | -683.00054 | -681.5911
1.642 | 14.75857 | 15.05381 | -681.99264 | -680.62252
1.643 | 14.73601 | 15.03093 | -680.98336 | -679.62753
1.644 | 14.71344 | 15.00805 | -679.99225 | -678.6371
1.645 | 14.69092 | 14.98521 | -678.99685 | -677.65025
1.646 | 14.66845 | 14.96243 | -677.99456 | -676.67042
1.647 | 14.64604 | 14.93964 | -677.0177 | -675.696
1.648 | 14.62362 | 14.91691 | -676.02318 | -674.70068
1.649 | 14.60126 | 14.89417 | -675.02351 | -673.72771
1.65 | 14.57894 | 14.87154 | -674.05081 | -672.76579
1.651 | 14.55663 | 14.8489 | -673.07307 | -671.79691
1.652 | 14.53436 | 14.82626 | -672.0858 | -670.83393
1.653 | 14.51215 | 14.80373 | -671.11543 | -669.8654
1.654 | 14.48993 | 14.7812 | -670.14501 | -668.89578
1.655 | 14.46777 | 14.75871 | -669.15846 | -667.93486
1.656 | 14.44565 | 14.73622 | -668.1976 | -666.98501
1.657 | 14.42354 | 14.71378 | -667.24573 | -666.02997
1.658 | 14.40147 | 14.6914 | -666.27817 | -665.08186
1.659 | 14.37946 | 14.66901 | -665.30338 | -664.13296
1.66 | 14.35749 | 14.64667 | -664.33603 | -663.18242
1.661 | 14.33553 | 14.62438 | -663.39558 | -662.24814
1.662 | 14.31361 | 14.60209 | -662.44349 | -661.29904
1.663 | 14.29169 | 14.57991 | -661.48914 | -660.35061
1.664 | 14.26988 | 14.55767 | -660.53462 | -659.42781
1.665 | 14.24806 | 14.53553 | -659.59111 | -658.50024
1.666 | 14.22624 | 14.51339 | -658.67308 | -657.55997
1.667 | 14.20453 | 14.4913 | -657.70603 | -656.62145
1.668 | 14.18281 | 14.4692 | -656.74505 | -655.70168
1.669 | 14.16109 | 14.44716 | -655.83317 | -654.78135
1.67 | 14.13947 | 14.42517 | -654.9114 | -653.84996
1.671 | 14.11785 | 14.40323 | -653.95659 | -652.9463
1.672 | 14.09623 | 14.38128 | -653.00767 | -652.03183
1.673 | 14.07471 | 14.35939 | -652.11422 | -651.10017
1.674 | 14.05319 | 14.33749 | -651.19091 | -650.19946
1.675 | 14.03172 | 14.31564 | -650.24895 | -649.29897
1.676 | 14.01024 | 14.29384 | -649.34993 | -648.38173
1.677 | 13.98882 | 14.27204 | -648.42745 | -647.47065
1.678 | 13.96745 | 14.25029 | -647.50589 | -646.58009
1.679 | 13.94612 | 14.22859 | -646.57469 | -645.68381
1.68 | 13.9248 | 14.20694 | -645.65463 | -644.69574
1.681 | 13.90352 | 14.18529 | -644.78234 | -643.87574
1.682 | 13.88224 | 14.16368 | -643.87294 | -643.1401
1.683 | 13.86101 | 14.14208 | -642.95303 | -642.10809
1.684 | 13.83983 | 14.12052 | -642.05795 | -641.14211
1.685 | 13.8187 | 14.09901 | -641.14164 | -640.32519
1.686 | 13.79757 | 14.07751 | -640.25947 | -639.45202
1.687 | 13.77648 | 14.05605 | -639.40379 | -638.57252
1.688 | 13.7554 | 14.03464 | -638.47191 | -637.68094
1.689 | 13.73441 | 14.01322 | -637.55133 | -636.81128
1.69 | 13.71338 | 13.99191 | -636.67636 | -635.94711
1.691 | 13.69244 | 13.97055 | -635.80591 | -635.05161
1.692 | 13.6715 | 13.94928 | -634.93778 | -634.19551
1.693 | 13.65061 | 13.92802 | -634.01082 | -633.35529
1.694 | 13.62977 | 13.90675 | -633.15159 | -632.46454
1.695 | 13.60892 | 13.88558 | -632.349 | -631.59529
1.696 | 13.58813 | 13.86436 | -631.41074 | -630.75399
1.697 | 13.56738 | 13.84323 | -630.48546 | -629.88827
1.698 | 13.54664 | 13.82211 | -629.68605 | -629.02706

## Fig. 5
Wavelength (nm) | Power (dBm)
1551 | -70.456
1551.02 | -71.045
1551.04 | -71.106
1551.06 | -70.605
1551.08 | -71.067
1551.1 | -71.139
1551.12 | -71.099
1551.14 | -70.853
1551.16 | -70.752
1551.18 | -71.551
1551.2 | -71.061
1551.22 | -71.964
1551.24 | -70.861
1551.26 | -71.591
1551.28 | -70.622
1551.3 | -71.442
1551.32 | -70.895
1551.34 | -70.928
1551.36 | -70.838
1551.38 | -71.103
1551.4 | -71.013
1551.42 | -71.381
1551.44 | -71.308
1551.46 | -71.498
1551.48 | -71.465
1551.5 | -71.506
1551.52 | -71.066
1551.54 | -70.858
1551.56 | -70.976
1551.58 | -71.521
1551.6 | -71.187
1551.62 | -70.948
1551.64 | -70.485
1551.66 | -71.118
1551.68 | -71.192
1551.7 | -71.239
1551.72 | -71.722
1551.74 | -70.611
1551.76 | -70.939
1551.78 | -70.433
1551.8 | -70.592
1551.82 | -71.301
1551.84 | -72.007
1551.86 | -70.63
1551.88 | -71.053
1551.9 | -70.472
1551.92 | -70.289
1551.94 | -70.737
1551.96 | -70.207
1551.98 | -70.794
1552 | -70.251
1552.02 | -70.891
1552.04 | -70.507
1552.06 | -70.596
1552.08 | -70.831
1552.1 | -70.925
1552.12 | -71.022
1552.14 | -71.178
1552.16 | -70.649
1552.18 | -70.526
1552.2 | -70.541
1552.22 | -70.83
1552.24 | -70.054
1552.26 | -71.047
1552.28 | -71.666
1552.3 | -70.942
1552.32 | -70.232
1552.34 | -70.086
1552.36 | -71.348
1552.38 | -70.575
1552.4 | -70.572
1552.42 | -70.792
1552.44 | -70.354
1552.46 | -71.447
1552.48 | -70.279
1552.5 | -70.685
1552.52 | -65.492
1552.54 | -63.664
1552.56 | -69.311
1552.58 | -70.539
1552.6 | -70.716
1552.62 | -70.089
1552.64 | -71.066
1552.66 | -70.266
1552.68 | -70.441
1552.7 | -69.79
1552.72 | -71.063
1552.74 | -70.907
1552.76 | -70.926
1552.78 | -71.429
1552.8 | -70.23
1552.82 | -71.552
1552.84 | -70.701
1552.86 | -70.622
1552.88 | -70.825
1552.9 | -70.558
1552.92 | -70.863
1552.94 | -70.831
1552.96 | -70.806
1552.98 | -70.589
1553 | -70.471
1553.02 | -70.35
1553.04 | -71.445
1553.06 | -70.643
1553.08 | -69.861
1553.1 | -70.059
1553.12 | -70.196
1553.14 | -71.084
1553.16 | -70.524
1553.18 | -70.478
1553.2 | -70.609
1553.22 | -71.208
1553.24 | -70.976
1553.26 | -70.716
1553.28 | -70.236
1553.3 | -70.47
1553.32 | -70.742
1553.34 | -70.328
1553.36 | -70.153
1553.38 | -70.091
1553.4 | -70.508
1553.42 | -70.878
1553.44 | -70.011
1553.46 | -69.477
1553.48 | -68.785
1553.5 | -67.624
1553.52 | -66.974
1553.54 | -66.156
1553.56 | -65.254
1553.58 | -65.173
1553.6 | -64.252
1553.62 | -64.105
1553.64 | -64.029
1553.66 | -65.303
1553.68 | -65.894
1553.7 | -66.719
1553.72 | -68.041
1553.74 | -67.405
1553.76 | -62.343
1553.78 | -58.76
1553.8 | -56.681
1553.82 | -53.738
1553.84 | -52.416
1553.86 | -50.728
1553.88 | -49.203
1553.9 | -48.659
1553.92 | -47.464
1553.94 | -46.429
1553.96 | -46.171
1553.98 | -45.174
1554 | -45.259
1554.02 | -44.92
1554.04 | -44.118
1554.06 | -45.265
1554.08 | -44.738
1554.1 | -46.065
1554.12 | -46.267
1554.14 | -47.214
1554.16 | -47.966
1554.18 | -48.46
1554.2 | -49.543
1554.22 | -50.767
1554.24 | -51.136
1554.26 | -53.991
1554.28 | -55.413
1554.3 | -58.129
1554.32 | -62.412
1554.34 | -66.043
1554.36 | -67.91
1554.38 | -66.455
1554.4 | -64.937
1554.42 | -65.44
1554.44 | -63.454
1554.46 | -63.549
1554.48 | -63.389
1554.5 | -63.351
1554.52 | -64.677
1554.54 | -64.546
1554.56 | -65.789
1554.58 | -66.724
1554.6 | -67.229
1554.62 | -68.256
1554.64 | -69.062
1554.66 | -69.885
1554.68 | -70.652
1554.7 | -69.833
1554.72 | -69.586
1554.74 | -70.639
1554.76 | -69.913
1554.78 | -69.448
1554.8 | -69.822
1554.82 | -69.45
1554.84 | -69.889
1554.86 | -69.586
1554.88 | -69.441
1554.9 | -69.993
1554.92 | -69.402
1554.94 | -70.002
1554.96 | -70.247
1554.98 | -70.452
1555 | -70.828
1555.02 | -70.478
1555.04 | -70.762
1555.06 | -70.523
1555.08 | -70.463
1555.1 | -69.904
1555.12 | -70.608
1555.14 | -70.1
1555.16 | -70.373
1555.18 | -71.126
1555.2 | -70.57
1555.22 | -70.117
1555.24 | -70.4
1555.26 | -70.557
1555.28 | -71.202
1555.3 | -70.357
1555.32 | -70.853
1555.34 | -70.385
1555.36 | -69.968
1555.38 | -70.37
1555.4 | -70.261
1555.42 | -70.426
1555.44 | -70.448
1555.46 | -70.093
1555.48 | -70.497
1555.5 | -70.296
1555.52 | -70.884
1555.54 | -62.906
1555.56 | -66.755
1555.58 | -70.601
1555.6 | -70.465
1555.62 | -70.098
1555.64 | -70.405
1555.66 | -70.045
1555.68 | -70.914
1555.7 | -70.095
1555.72 | -69.961
1555.74 | -71.102
1555.76 | -70.503
1555.78 | -70.591
1555.8 | -70.829
1555.82 | -70.557
1555.84 | -70.447
1555.86 | -70.369
1555.88 | -70.725
1555.9 | -70.113
1555.92 | -70.303
1555.94 | -70.56
1555.96 | -70.247
1555.98 | -70.641
1556 | -70.267
1556.02 | -70.098
1556.04 | -70.637
1556.06 | -70.618
1556.08 | -70.81
1556.1 | -70.319
1556.12 | -71.224
1556.14 | -70.279
1556.16 | -70.378
1556.18 | -70.247
1556.2 | -70.681
1556.22 | -70.208
1556.24 | -70.748
1556.26 | -70.32
1556.28 | -69.952
1556.3 | -70.565
1556.32 | -71.17
1556.34 | -70.401
1556.36 | -70.673
1556.38 | -70.586
1556.4 | -70.575
1556.42 | -69.617
1556.44 | -69.783
1556.46 | -70.042
1556.48 | -70.102
1556.5 | -70.022
1556.52 | -69.136
1556.54 | -69.713
1556.56 | -69.853
1556.58 | -69.116
1556.6 | -69.668
1556.62 | -69.805
1556.64 | -70.433
1556.66 | -70.132
1556.68 | -69.301
1556.7 | -68.818
1556.72 | -67.83
1556.74 | -66.296
1556.76 | -65.069
1556.78 | -63.894
1556.8 | -62.312
1556.82 | -61.481
1556.84 | -60.101
1556.86 | -59.462
1556.88 | -58.358
1556.9 | -58.164
1556.92 | -57.614
1556.94 | -57.394
1556.96 | -57.352
1556.98 | -56.703
1557 | -57.748
1557.02 | -57.565
1557.04 | -58.255
1557.06 | -58.602
1557.08 | -58.862
1557.1 | -59.577
1557.12 | -60.15
1557.14 | -60.864
1557.16 | -61.896
1557.18 | -62.728
1557.2 | -64.029
1557.22 | -65.583
1557.24 | -66.696
1557.26 | -68.704
1557.28 | -69.722
1557.3 | -70.005
1557.32 | -69.607
1557.34 | -68.862
1557.36 | -68.696
1557.38 | -68.035
1557.4 | -68.199
1557.42 | -68.004
1557.44 | -67.734
1557.46 | -68.255
1557.48 | -67.403
1557.5 | -67.163
1557.52 | -61.997
1557.54 | -67.559
1557.56 | -67.62
1557.58 | -67.268
1557.6 | -66.939
1557.62 | -66.647
1557.64 | -65.322
1557.66 | -64.229
1557.68 | -62.641
1557.7 | -62.04
1557.72 | -61.154
1557.74 | -60.548
1557.76 | -60.449
1557.78 | -60.355
1557.8 | -60.19
1557.82 | -59.706
1557.84 | -48.271
1557.86 | -57.864
1557.88 | -59.215
1557.9 | -58.807
1557.92 | -57.787
1557.94 | -56.719
1557.96 | -55.362
1557.98 | -54.092
1558 | -52.9
1558.02 | -52.334
1558.04 | -51.692
1558.06 | -51.382
1558.08 | -51.525
1558.1 | -51.443
1558.12 | -51.333
1558.14 | -51.022
1558.16 | -39.954
1558.18 | -49.932
1558.2 | -51.002
1558.22 | -51.033
1558.24 | -50.739
1558.26 | -50.326
1558.28 | -50.182
1558.3 | -49.997
1558.32 | -49.257
1558.34 | -49.149
1558.36 | -48.653
1558.38 | -48.781
1558.4 | -48.907
1558.42 | -48.333
1558.44 | -48.407
1558.46 | -41.918
1558.48 | -11.768
1558.5 | -11.219
1558.52 | -34.315
1558.54 | -44.939
1558.56 | -46.654
1558.58 | -47.653
1558.6 | -48.419
1558.62 | -48.291
1558.64 | -48.84
1558.66 | -49.141
1558.68 | -49.713
1558.7 | -50.36
1558.72 | -50.372
1558.74 | -50.908
1558.76 | -51.117
1558.78 | -51.253
1558.8 | -40.68
1558.82 | -42.705
1558.84 | -50.864
1558.86 | -51.049
1558.88 | -51.476
1558.9 | -51.325
1558.92 | -51.399
1558.94 | -51.834
1558.96 | -52.439
1558.98 | -53.047
1559 | -54.11
1559.02 | -55.229
1559.04 | -56.519
1559.06 | -57.637
1559.08 | -58.595
1559.1 | -58.976
1559.12 | -58.781
1559.14 | -47.507
1559.16 | -58.144
1559.18 | -59.226
1559.2 | -59.478
1559.22 | -59.717
1559.24 | -59.696
1559.26 | -60.073
1559.28 | -60.824
1559.3 | -61.349
1559.32 | -62.658
1559.34 | -63.706
1559.36 | -64.916
1559.38 | -65.392
1559.4 | -65.801
1559.42 | -65.781
1559.44 | -64.77
1559.46 | -58.63
1559.48 | -64.36
1559.5 | -63.913
1559.52 | -63.892
1559.54 | -63.072
1559.56 | -62.891
1559.58 | -63.125
1559.6 | -62.974
1559.62 | -64.236
1559.64 | -64.809
1559.66 | -65.426
1559.68 | -66.767
1559.7 | -65.981
1559.72 | -62.358
1559.74 | -58.882
1559.76 | -56.724
1559.78 | -54.442
1559.8 | -52.539
1559.82 | -50.982
1559.84 | -49.709
1559.86 | -48.519
1559.88 | -47.532
1559.9 | -46.627
1559.92 | -45.887
1559.94 | -45.443
1559.96 | -44.846
1559.98 | -44.644
1560 | -44.322
1560.02 | -44.405
1560.04 | -44.959
1560.06 | -45.549
1560.08 | -45.882
1560.1 | -46.51
1560.12 | -47.389
1560.14 | -48.308
1560.16 | -49.169
1560.18 | -50.208
1560.2 | -51.729
1560.22 | -53.48
1560.24 | -55.389
1560.26 | -57.721
1560.28 | -60.271
1560.3 | -64.789
1560.32 | -66.585
1560.34 | -65.752
1560.36 | -64.711
1560.38 | -64.373
1560.4 | -63.391
1560.42 | -62.881
1560.44 | -62.59
1560.46 | -62.962
1560.48 | -63.186
1560.5 | -63.471
1560.52 | -64.24
1560.54 | -64.935
1560.56 | -65.608
1560.58 | -66.395
1560.6 | -67.102
1560.62 | -67.845
1560.64 | -67.921
1560.66 | -67.545
1560.68 | -67.974
1560.7 | -66.449
1560.72 | -66.91
1560.74 | -67.476
1560.76 | -66.714
1560.78 | -64.919
1560.8 | -63.586
1560.82 | -67.43
1560.84 | -67.257
1560.86 | -67.251
1560.88 | -67.056
1560.9 | -66.845
1560.92 | -66.655
1560.94 | -66.057
1560.96 | -65.881
1560.98 | -65.89
1561 | -65.696
1561.02 | -65.424
1561.04 | -65.446
1561.06 | -65.264
1561.08 | -65.053
1561.1 | -65.087
1561.12 | -55.262
1561.14 | -63.545
1561.16 | -64.511
1561.18 | -64.654
1561.2 | -64.53
1561.22 | -64.072
1561.24 | -64.216
1561.26 | -63.67
1561.28 | -63.419
1561.3 | -63.307
1561.32 | -63.179
1561.34 | -63.295
1561.36 | -63.293
1561.38 | -62.836
1561.4 | -63.059
1561.42 | -60.923
1561.44 | -39.733
1561.46 | -55.88
1561.48 | -63.42
1561.5 | -64.094
1561.52 | -61.706
1561.54 | -64.484
1561.56 | -64.654
1561.58 | -64.238
1561.6 | -64.632
1561.62 | -64.373
1561.64 | -64.802
1561.66 | -64.542
1561.68 | -64.597
1561.7 | -64.861
1561.72 | -64.574
1561.74 | -64.496
1561.76 | -61.698
1561.78 | -54.363
1561.8 | -64.116
1561.82 | -63.522
1561.84 | -63.844
1561.86 | -63.898
1561.88 | -63.227
1561.9 | -63.661
1561.92 | -62.755
1561.94 | -62.312
1561.96 | -60.858
1561.98 | -59.812
1562 | -59.128
1562.02 | -58.557
1562.04 | -58.116
1562.06 | -58.003
1562.08 | -57.732
1562.1 | -56.499
1562.12 | -56.651
1562.14 | -56.284
1562.16 | -55.819
1562.18 | -55.492
1562.2 | -55.047
1562.22 | -54.586
1562.24 | -54.233
1562.26 | -54.536
1562.28 | -53.873
1562.3 | -53.998
1562.32 | -52.894
1562.34 | -53.138
1562.36 | -48.999
1562.38 | -46.606
1562.4 | -44.326
1562.42 | -42.903
1562.44 | -41.479
1562.46 | -39.965
1562.48 | -39.307
1562.5 | -38.518
1562.52 | -38.073
1562.54 | -37.327
1562.56 | -37.346
1562.58 | -38.76
1562.6 | -39.823
1562.62 | -40.548
1562.64 | -42.386
1562.66 | -43.279
1562.68 | -36.721
1562.7 | -31.932
1562.72 | -29.433
1562.74 | -26.872
1562.76 | -25.016
1562.78 | -23.496
1562.8 | -21.95
1562.82 | -21.037
1562.84 | -19.8
1562.86 | -19.046
1562.88 | -18.236
1562.9 | -17.843
1562.92 | -17.628
1562.94 | -17.044
1562.96 | -16.882
1562.98 | -17.059
1563 | -17.347
1563.02 | -18.015
1563.04 | -18.227
1563.06 | -18.856
1563.08 | -19.537
1563.1 | -20.427
1563.12 | -21.501
1563.14 | -22.494
1563.16 | -23.652
1563.18 | -25.38
1563.2 | -27.21
1563.22 | -29.69
1563.24 | -32.1
1563.26 | -36.584
1563.28 | -43.89
1563.3 | -42.359
1563.32 | -40.454
1563.34 | -39.68
1563.36 | -38.695
1563.38 | -37.082
1563.4 | -36.894
1563.42 | -37.002
1563.44 | -37.653
1563.46 | -37.832
1563.48 | -38.569
1563.5 | -40.102
1563.52 | -40.975
1563.54 | -43.284
1563.56 | -44.715
1563.58 | -49.066
1563.6 | -53.766
1563.62 | -52.904
1563.64 | -51.798
1563.66 | -51.352
1563.68 | -50.818
1563.7 | -49.257
1563.72 | -49.513
1563.74 | -49.995
1563.76 | -50.646
1563.78 | -50.427
1563.8 | -50.855
1563.82 | -51.488
1563.84 | -49.771
1563.86 | -53.235
1563.88 | -54.566
1563.9 | -55.415
1563.92 | -56.385
1563.94 | -56.759
1563.96 | -56.164
1563.98 | -55.579
1564 | -55.49
1564.02 | -55.191
1564.04 | -55.054
1564.06 | -55.37
1564.08 | -55.473
1564.1 | -56.278
1564.12 | -56.052
1564.14 | -55.93
1564.16 | -44.815
1564.18 | -52.899
1564.2 | -56.504
1564.22 | -55.812
1564.24 | -56.064
1564.26 | -55.704
1564.28 | -55.132
1564.3 | -55.38
1564.32 | -54.522
1564.34 | -54.643
1564.36 | -54.418
1564.38 | -54.329
1564.4 | -54.485
1564.42 | -54.174
1564.44 | -53.299
1564.46 | -44.356
1564.48 | -11.417
1564.5 | -11.228
1564.52 | -35.091
1564.54 | -47.214
1564.56 | -50.405
1564.58 | -51.813
1564.6 | -52.895
1564.62 | -52.747
1564.64 | -53.702
1564.66 | -53.53
1564.68 | -54.345
1564.7 | -54.826
1564.72 | -55.051
1564.74 | -55.717
1564.76 | -55.567
1564.78 | -56.237
1564.8 | -55.516
1564.82 | -43.739
1564.84 | -55.535
1564.86 | -55.915
1564.88 | -56.402
1564.9 | -56.454
1564.92 | -56.337
1564.94 | -57.17
1564.96 | -57.343
1564.98 | -58.039
1565 | -59.282
1565.02 | -59.773
1565.04 | -61.451
1565.06 | -61.697
1565.08 | -62.792
1565.1 | -63.239
1565.12 | -63.011
1565.14 | -53.187
1565.16 | -58.079
1565.18 | -63.319
1565.2 | -63.813
1565.22 | -63.525
1565.24 | -63.893
1565.26 | -63.852
1565.28 | -64.283
1565.3 | -64.74
1565.32 | -64.881
1565.34 | -66.078
1565.36 | -66.508
1565.38 | -66.792
1565.4 | -67.127
1565.42 | -67.258
1565.44 | -67.226
1565.46 | -66.629
1565.48 | -63.47
1565.5 | -67.221
1565.52 | -67.07
1565.54 | -66.963
1565.56 | -66.895
1565.58 | -66.677
1565.6 | -67.059
1565.62 | -67.302
1565.64 | -67.359
1565.66 | -67.324
1565.68 | -67.278
1565.7 | -67.635
1565.72 | -66.762
1565.74 | -65.643
1565.76 | -64.561
1565.78 | -62.795
1565.8 | -61.964
1565.82 | -60.291
1565.84 | -58.939
1565.86 | -58.992
1565.88 | -57.209
1565.9 | -57.568
1565.92 | -56.238
1565.94 | -55.835
1565.96 | -56.213
1565.98 | -54.601
1566 | -55.426
1566.02 | -54.364
1566.04 | -54.354
1566.06 | -55.388
1566.08 | -55.013
1566.1 | -55.794
1566.12 | -56.188
1566.14 | -56.467
1566.16 | -58.285
1566.18 | -58.414
1566.2 | -59.846
1566.22 | -61.514
1566.24 | -62.282
1566.26 | -64.967
1566.28 | -65.378
1566.3 | -67.024
1566.32 | -67.79
1566.34 | -67.543
1566.36 | -67.831
1566.38 | -67.353
1566.4 | -67.197
1566.42 | -67.002
1566.44 | -66.891
1566.46 | -67.096
1566.48 | -66.098
1566.5 | -66.01
1566.52 | -67.206
1566.54 | -67.29
1566.56 | -67.335
1566.58 | -67.44
1566.6 | -67.195
1566.62 | -66.942
1566.64 | -66.931
1566.66 | -66.529
1566.68 | -66.151
1566.7 | -66.115
1566.72 | -65.334
1566.74 | -65.067
1566.76 | -65.597
1566.78 | -65.31
1566.8 | -65.364
1566.82 | -55.963
1566.84 | -64.802
1566.86 | -65.074
1566.88 | -64.892
1566.9 | -64.125
1566.92 | -63.388
1566.94 | -62.326
1566.96 | -61.502
1566.98 | -60.412
1567 | -59.836
1567.02 | -59.447
1567.04 | -59.068
1567.06 | -59.112
1567.08 | -59.055
1567.1 | -58.835
1567.12 | -58.716
1567.14 | -46.981
1567.16 | -55.133
1567.18 | -58.591
1567.2 | -58.463
1567.22 | -58.4
1567.24 | -58.016
1567.26 | -57.814
1567.28 | -57.51
1567.3 | -56.816
1567.32 | -56.54
1567.34 | -56.09
1567.36 | -55.895
1567.38 | -55.663
1567.4 | -55.184
1567.42 | -54.898
1567.44 | -54.344
1567.46 | -46.127
1567.48 | -30.156
1567.5 | -51.031
1567.52 | -55.133
1567.54 | -55.239
1567.56 | -55.458
1567.58 | -55.548
1567.6 | -55.787
1567.62 | -56.038
1567.64 | -56.445
1567.66 | -57.077
1567.68 | -57.702
1567.7 | -58.119
1567.72 | -58.468
1567.74 | -59.013
1567.76 | -59.362
1567.78 | -59.284
1567.8 | -47.641
1567.82 | -58.129
1567.84 | -59.315
1567.86 | -59.476
1567.88 | -59.73
1567.9 | -59.663
1567.92 | -59.702
1567.94 | -60.101
1567.96 | -60.552
1567.98 | -61.338
1568 | -62.17
1568.02 | -63.205
1568.04 | -64.004
1568.06 | -64.728
1568.08 | -65.165
1568.1 | -65.421
1568.12 | -63.797
1568.14 | -55.485
1568.16 | -65.533
1568.18 | -65.828
1568.2 | -66.07
1568.22 | -65.987
1568.24 | -66.154
1568.26 | -66.202
1568.28 | -66.602
1568.3 | -66.801
1568.32 | -67.382
1568.34 | -68.137
1568.36 | -68.355
1568.38 | -68.544
1568.4 | -67.91
1568.42 | -67.713
1568.44 | -67.287
1568.46 | -65.047
1568.48 | -66.599
1568.5 | -66.033
1568.52 | -65.952
1568.54 | -65.403
1568.56 | -65.231
1568.58 | -64.949
1568.6 | -64.961
1568.62 | -66.078
1568.64 | -66.275
1568.66 | -66.629
1568.68 | -67.5
1568.7 | -67.758
1568.72 | -64.783
1568.74 | -61.132
1568.76 | -58.996
1568.78 | -56.812
1568.8 | -54.806
1568.82 | -53.599
1568.84 | -51.922
1568.86 | -50.967
1568.88 | -49.936
1568.9 | -49.074
1568.92 | -48.538
1568.94 | -47.77
1568.96 | -47.461
1568.98 | -47.202
1569 | -46.69
1569.02 | -46.85
1569.04 | -47.311
1569.06 | -47.776
1569.08 | -48.781
1569.1 | -49.446
1569.12 | -49.511
1569.14 | -51.509
1569.16 | -51.555
1569.18 | -53.374
1569.2 | -53.613
1569.22 | -56.025
1569.24 | -57.578
1569.26 | -59.41
1569.28 | -62.315
1569.3 | -64.729
1569.32 | -68.025
1569.34 | -68.266
1569.36 | -68.171
1569.38 | -67.455
1569.4 | -66.872
1569.42 | -65.897
1569.44 | -66.483
1569.46 | -65.648
1569.48 | -66.801
1569.5 | -66.227
1569.52 | -66.816
1569.54 | -67.24
1569.56 | -67.965
1569.58 | -69.201
1569.6 | -69.182
1569.62 | -69.736
1569.64 | -70.322
1569.66 | -70.376
1569.68 | -70.291
1569.7 | -70.014
1569.72 | -70.274
1569.74 | -69.992
1569.76 | -70.311
1569.78 | -70.368
1569.8 | -70.177
1569.82 | -70.733
1569.84 | -70.711
1569.86 | -70.758
1569.88 | -70.547
1569.9 | -70.84
1569.92 | -70.533
1569.94 | -71.19
1569.96 | -70.872
1569.98 | -70.808
1570 | -70.985
1570.02 | -70.242
1570.04 | -70.844
1570.06 | -70.817
1570.08 | -71.09
1570.1 | -71.604
1570.12 | -70.908
1570.14 | -71.636
1570.16 | -71.591
1570.18 | -71.365
1570.2 | -71.468
1570.22 | -70.963
1570.24 | -70.929
1570.26 | -71.049
1570.28 | -71.411
1570.3 | -71.091
1570.32 | -70.389
1570.34 | -71.85
1570.36 | -70.747
1570.38 | -71.044
1570.4 | -70.542
1570.42 | -70.972
1570.44 | -71.579
1570.46 | -71.898
1570.48 | -71.73
1570.5 | -71.64
1570.52 | -70.629
1570.54 | -64.996
1570.56 | -69.049
1570.58 | -71.359
1570.6 | -70.522
1570.62 | -71.324
1570.64 | -70.552
1570.66 | -70.635
1570.68 | -71.68
1570.7 | -71.336
1570.72 | -71.098
1570.74 | -71.136
1570.76 | -72.089
1570.78 | -71.314
1570.8 | -71.27
1570.82 | -72.065
1570.84 | -72.119
1570.86 | -71.144
1570.88 | -71.602
1570.9 | -71.343
1570.92 | -71.748
1570.94 | -71.48
1570.96 | -72.346
1570.98 | -71.649
1571 | -70.624

## Fig. 6
Recevied Power (dBm) | $-LOG(BER)$ |  |  | Recevied Power (dBm) | $-LOG(BER)$
-39.8 | 11 | <-B2B | Idler -> | -38.3 | 10
-41.5 | 9 |  |  | -40.7 | 8.30103
-43.1 | 7 |  |  | -42.9 | 6.1549
-45.3 | 4.79588 |  |  | -44 | 5.39794
-47.5 | 3.52288 |  |  | -45.4 | 4.69897
|  |  |  | -45.8 | 4.1549
|  |  |  | -47 | 3.69897