## Length dependence
Summar of Photoluminescence data for Ge disks on uniaxial SiO2 beams
Laser | CW TI:S
Wavelength | 730 nm
Power at sample | 400 µW
Objective lens | 50x
spot size | 2 µm
Integration time | 1sx100
Beam Length
Wavelength (nm) | L = 10 µm | L = 20 µm | L = 30 µm | L = 40 µm | L = 50 µm | L = 60 µm | L = 70 µm | L = 80 µm | L = 90 µm
1106.719 | 6.87 | -4.12 | -0.38 | -0.88 | -0.32 | -4.28 | 1.76 | -1.29 | 1.4
1107.787 | 0.16 | -2.31 | -2.88 | 3.87 | 3.01 | -1.86 | 2.97 | -0.17 | 1.88
1108.855 | -0.96 | -0.39 | 3.86 | 2.8 | -1.47 | 2.24 | 1.49 | -0.53 | -2.21
1109.924 | 0.35 | -1.09 | -4.53 | 1.35 | 0.28 | 2.28 | 0.38 | -0.73 | 1.05
1110.992 | 4.33 | -0.07 | 4.51 | -6.23 | -2.37 | 4.71 | 0.82 | 0.57 | -8.78
1112.06 | 3.58 | -0.94 | -0.01 | -2.48 | 3.53 | -4.78 | 2.91 | 3.72 | -2.41
1113.129 | 2.29 | 1.37 | -2.05 | -1.08 | -0.73 | 3.31 | -0.84 | -1.53 | -4.08
1114.197 | -1.13 | -6.24 | 1.84 | 0.68 | -1.59 | -0.15 | 2.84 | 2.26 | 2.56
1115.265 | 1.42 | 2.58 | 1.65 | -1.51 | -0.23 | 3.34 | -2.37 | 0.97 | -2.17
1116.333 | 0.04 | 4.05 | 2.45 | -0.87 | -1.89 | -2.42 | 2.35 | -0.81 | 2.71
1117.401 | 1.88 | 2.28 | 1.62 | -0.76 | 1.64 | -1.81 | 2.81 | 0.69 | 0.04
1118.469 | -1.9 | -1.89 | 1.26 | 0.19 | 0.88 | -1.75 | -3.28 | -2.72 | 3.42
1119.538 | 1.69 | -2.74 | -2.56 | -0.64 | -1.72 | -0.95 | 0.01 | 0.88 | -1.99
1120.606 | -3.06 | 2.55 | 2.65 | 1.59 | -1.94 | 1.97 | -0.75 | 0.02 | -1.83
1121.674 | -2.51 | -1.8 | 4.78 | 3.15 | 1.46 | -3.29 | 3.09 | 1.07 | 5
1122.742 | 1.35 | -2.37 | 2.62 | -1.76 | 1.51 | 2.88 | -0.43 | 1.55 | 0.79
1123.81 | 2.76 | -2.3 | 4.24 | -0.89 | 8.9 | -4.81 | 2.77 | -3.74 | -1.9
1124.878 | -2.43 | 0.06 | -1.75 | 4.54 | 2.58 | 3.3 | -2.79 | -1.54 | -2.41
1125.946 | 1.56 | 5.19 | -0.19 | -2.85 | -3.17 | 0.87 | -2.32 | -3.24 | 3.15
1127.014 | -0.22 | -1.75 | 4.71 | 7.26 | 1.76 | 1.47 | -4.89 | 3.38 | -2
1128.081 | 0.31 | -0.71 | 3.52 | 4.98 | 1.18 | 1.99 | -0.76 | 3.3 | -1.18
1129.149 | 0.78 | 0.37 | 2.36 | 2.67 | 0.52 | 2.42 | 3.33 | 3.36 | -0.35
1130.217 | 3.29 | -0.46 | 3.15 | -3.5 | 5.05 | 1.21 | -1.55 | -5.52 | -4.02
1131.285 | -3.25 | 0.56 | 4.91 | -1.52 | -4.61 | -0.01 | -0.68 | -0.32 | -1.92
1132.353 | -0.12 | -3.85 | 1.55 | -1.92 | -4.5 | 2.65 | 2.2 | -6.63 | -1.75
1133.421 | -1.98 | 0.36 | 4.48 | -1.81 | -3.62 | 4.34 | -4.09 | 0.02 | -3.58
1134.488 | 2 | -2.46 | 4.65 | 1.24 | 0.36 | 1.77 | -2.71 | -2.39 | 2.66
1135.556 | 5.84 | 0.05 | 2.45 | -3.51 | 1.16 | 4.71 | 0.48 | -3.56 | 1.92
1136.624 | -1.56 | 0.75 | 0.47 | -4.5 | -6.19 | -0.57 | -2.08 | -5.78 | -3.97
1137.692 | -1.62 | -2.32 | -7.41 | 4.13 | 7.08 | -12.61 | -6.46 | -7.11 | -5.95
1138.759 | -0.69 | 1.61 | -4.41 | -5.09 | 0.69 | 9.33 | 5.01 | -1.07 | -3.43
1139.827 | 4.1 | 2.15 | 3.26 | 4.88 | 1.97 | -4.35 | 2.41 | -3.54 | 2.5
1140.894 | 0.08 | -7.08 | 0.8 | 1.1 | -4.84 | -1.13 | -0.88 | 3.38 | -1.3
1141.962 | 1.82 | -2.8 | 1.1 | -0.3 | 3.7 | -1.61 | 3.67 | 5.08 | -1.65
1143.03 | 3.15 | 1.58 | -1.84 | -3.74 | 0.69 | -2.71 | 0.09 | 0.04 | 2.93
1144.097 | 0.04 | -1.81 | -2.87 | -0.11 | 0.75 | 8.83 | 2.79 | -1.18 | 1.16
1145.165 | 4.21 | -4.66 | 4.6 | 0.47 | 5.54 | -3.37 | -5.29 | 0.44 | -0.16
1146.232 | 2.32 | -1.16 | 0.74 | 1.66 | -1.52 | 3.39 | -4.01 | -1.85 | -0.49
1147.3 | -1.32 | 8.75 | 1.33 | -7.29 | -5.92 | -3.94 | -1.49 | -6.3 | -5.52
1148.367 | 2.04 | 0.63 | -2.1 | -1.48 | -1.52 | -1.36 | 1.44 | 0.23 | -1.04
1149.434 | -12.81 | -16.24 | 0.69 | 21.08 | 18.9 | -4.19 | 11.7 | -12.89 | 32.31
1150.502 | 1.52 | 2.88 | -2.2 | 2.92 | -2.99 | -6.1 | -6.09 | -9.76 | -10.05
1151.569 | 0.16 | 1.61 | 0.94 | 5.81 | 0.61 | -3.07 | -0.87 | 0.76 | 2.26
1152.637 | -5 | 7.2 | -0.49 | 3.24 | -4.2 | -5.75 | 8.24 | 0.74 | -8.2
1153.704 | -3.58 | -1.23 | -1.25 | -0.22 | -3.71 | -3.75 | 0.01 | -0.7 | -3.44
1154.771 | -6.84 | -0.32 | 2.25 | -3.24 | 2.52 | 0.56 | 0.2 | 10.32 | -3.6
1155.838 | -0.7 | 3.21 | -5.07 | -4.74 | 1.96 | -2.72 | -0.89 | -2.18 | -4.48
1156.906 | 3.29 | -6.77 | 5.21 | 2.61 | 1.26 | 1.59 | -1.56 | -1.87 | 2.37
1157.973 | -1.06 | -1.81 | 2.22 | 3.26 | -4.09 | 1.96 | -0.23 | 3.86 | -7.92
1159.04 | -0.93 | 3.34 | -1.39 | 2.66 | -1.29 | 0.65 | -0.17 | -3.59 | 2.64
1160.107 | -0.06 | -3.61 | 4.36 | 3.55 | 3.39 | -2.02 | 1.83 | -1.84 | -6.01
1161.174 | -2.11 | -1.31 | 0.25 | -2.42 | 3.5 | 1.04 | -0.82 | -3.34 | 7.07
1162.242 | -4.67 | -0.97 | -1.43 | -0.58 | 2.58 | 1.12 | 2.27 | 3.56 | 0.25
1163.309 | -4.85 | -4.82 | -8.65 | -1.59 | 9.79 | -0.67 | -2.57 | -9.16 | 6.2
1164.376 | -2.65 | -7.69 | 1.15 | -1.99 | -0.1 | 1.92 | 1.8 | 2.1 | -6.82
1165.443 | 1.43 | 2.28 | -1.99 | 5.13 | 0.81 | 0.4 | -7.1 | -1.01 | -2.54
1166.51 | -3.66 | 2.85 | 2.19 | -1.12 | 2.26 | -0.53 | 1.74 | -7.32 | 2.19
1167.577 | 1.15 | 2.55 | 3.46 | -3.52 | 2.22 | 2.9 | 4.11 | 1.94 | -4.74
1168.644 | 1.17 | 3.49 | -0.72 | 0.86 | 5.13 | -0.18 | 3.32 | 0.84 | -0.39
1169.711 | -2.7 | -1.18 | 0.16 | 1.53 | -0.03 | 4.33 | 1.3 | -2.44 | -3.53
1170.778 | 4.64 | -5.16 | -1.44 | 0.42 | 5.04 | -2.69 | 3.5 | -0.8 | 9.45
1171.845 | -2.54 | -3.49 | 2.32 | -1.08 | -0.27 | 0.08 | 1.12 | 0.16 | -2.06
1172.911 | -5.99 | 1.09 | -5.33 | -2.17 | 1.02 | -2.41 | -3.4 | -0.34 | -0.44
1173.978 | 0.32 | -0.24 | -2.55 | -0.46 | -0.83 | -0.61 | 2.49 | 0.66 | 0.19
1175.045 | 6.52 | -1.67 | 0.17 | 1.34 | -2.59 | 1.09 | 8.39 | 1.73 | 0.87
1176.112 | 0.51 | 2.77 | -0.47 | -1.04 | -1.57 | 3.71 | -3.11 | -2.42 | -2.33
1177.179 | 0.04 | -0.98 | 0.18 | -2.36 | 0.47 | -3.58 | -2.64 | 2.55 | 1.25
1178.245 | -2.67 | -1.41 | -0.08 | 1.89 | 7.52 | 4.35 | 1.73 | -2.61 | 0.52
1179.312 | 0.99 | -3.47 | -2.4 | 0.01 | 3.17 | -3.59 | 2.43 | -4.12 | -2.87
1180.379 | 1.22 | 1.04 | 2.69 | -1.05 | -0.6 | -2.88 | 0.64 | -1.62 | 1.97
1181.446 | 3.47 | 5.34 | -2.29 | -4.83 | 4.87 | 2.1 | 0.35 | 0.32 | 1.17
1182.512 | -0.06 | 9.7 | -2.99 | 1.3 | -1.1 | 3.61 | 1.08 | 5.92 | 4.27
1183.579 | 1.35 | -4.88 | -7.66 | 4.23 | -0.5 | 3.29 | -0.04 | -3.24 | 1.06
1184.646 | -7.8 | -1.11 | 4.33 | -5.5 | 0.08 | 3.22 | 2.45 | 3.31 | -0.41
1185.712 | 3.5 | 0.93 | 4.06 | -1.45 | -1.06 | -1.82 | 1.89 | -0.15 | -4.02
1186.779 | 0.89 | -1.26 | -2.2 | 4.83 | -1.3 | -0.31 | -0.3 | -0.23 | 1.58
1187.845 | 3.3 | 1.45 | -2.71 | -2.65 | 1.07 | -0.62 | -1.2 | 0.22 | -4.42
1188.912 | 7.38 | -0.14 | 1.56 | -1.82 | -2.09 | -2.69 | -2.24 | 1.79 | 0.83
1189.978 | -3.85 | 1.57 | -2.85 | 0.7 | 1.24 | 4.78 | 2.92 | 0.51 | 0.25
1191.045 | 3.86 | -1.15 | 3.97 | 3.1 | 5.34 | -3.17 | 3.23 | 2.36 | -3.43
1192.111 | 0.78 | 2.86 | -1.6 | 5.09 | 2.39 | 1.17 | 2.5 | 7.03 | -3.45
1193.178 | -1.39 | 3.32 | 0.54 | 6.45 | -5.34 | 1.65 | 4.07 | 2.07 | -5.41
1194.244 | -2.15 | 1.91 | 5.25 | 1.67 | 3.8 | -5.92 | -0.05 | 3.22 | -1.66
1195.31 | 6.05 | 3.5 | -3.21 | 4.1 | 2.34 | 1.68 | -1.35 | -8.03 | -3.16
1196.377 | 1.59 | 8.25 | 3.48 | -2.05 | -1.39 | 1.33 | 2.46 | -4.09 | 0.81
1197.443 | 4.86 | -0.06 | -2.2 | 7.87 | 1.73 | -1.76 | 4.44 | 0.87 | 5.97
1198.509 | 4.43 | 5.38 | 2.95 | 0.05 | -3.73 | -0.38 | 1.49 | 1.27 | -0.63
1199.575 | 7.04 | -0.12 | 2.29 | 0.74 | -4.59 | -0.6 | 3.82 | 2.57 | 3.78
1200.642 | 8.39 | 8.63 | 4.7 | -4.57 | 2.2 | 3.6 | 7.6 | 0.43 | -1.42
1201.708 | 1.96 | -0.79 | 1.42 | 4.73 | -0.2 | 0.4 | 3.3 | 1.69 | -1.27
1202.774 | 5.43 | 9.59 | 3.44 | -1.24 | -0.8 | 2.07 | 7.31 | 3.44 | -0.43
1203.84 | 2.6 | 7 | 5.6 | 1.41 | 4.09 | -2.73 | 5.43 | 4.99 | -1.24
1204.906 | 9.21 | 1.02 | 10.33 | 4.71 | 1.06 | -2.16 | 6.51 | 8.81 | 0.02
1205.973 | 9.23 | 8.38 | 6.5 | 2.36 | 0.49 | 0.03 | 5.93 | -2.71 | -0.02
1207.039 | 6.02 | 3.63 | -0.73 | 2.6 | 7.2 | -0.17 | 4.38 | 2.34 | 1.4
1208.105 | 6.36 | 5.08 | 5.82 | 5.5 | 1.52 | 0.66 | 2.7 | 3.66 | 4.64
1209.171 | 3.49 | 0.32 | 8.74 | 0.72 | 2 | 0.77 | 2.43 | -0.59 | -0.75
1210.237 | 0.25 | -1.23 | 4.63 | 3.21 | 0.29 | -2.69 | 7.29 | 2.23 | 0.16
1211.303 | 2.75 | 2.66 | 8.9 | 2.7 | -1.17 | 4.89 | 3.89 | -5.01 | 2.77
1212.369 | 0.67 | 5.21 | 9.01 | 1.73 | 0.6 | 3.6 | 12.19 | -5.88 | 4.71
1213.435 | 4 | 4.34 | 8.7 | 5.11 | 3.98 | 2.72 | 3.27 | 0.57 | 5.06
1214.501 | 6.96 | 4.25 | 7.33 | 5.01 | 0.88 | 1.55 | 0.98 | -0.03 | 4
1215.567 | 2.62 | 9.82 | 5.57 | 4.5 | 6.1 | -6.71 | -0.58 | 2.36 | 1.54
1216.632 | 5.96 | 2.8 | 1.8 | 10.5 | 6.66 | 2.13 | 4.35 | 0.62 | 0.89
1217.698 | 5.92 | 7.21 | 3.93 | -0.12 | 0.4 | 3.59 | 1.58 | 4.22 | -4.13
1218.764 | 3.97 | 4.85 | 3.15 | 4.11 | 3.7 | 0.29 | 0.31 | -0.58 | 1.47
1219.83 | 4.91 | 2.63 | 6.53 | 4.06 | 3.21 | -3.13 | 7.8 | 2.21 | 4.65
1220.896 | 7.06 | 9.9 | 5.17 | 3.49 | 3.28 | 3.92 | -1.54 | -1.28 | 7.22
1221.961 | 3.67 | 7.84 | 6.85 | 3.23 | 0.9 | 1.09 | 2.25 | 1.8 | 3.06
1223.027 | 4.51 | 5.31 | -0.16 | 3.49 | 6.59 | -1.4 | 5.04 | 3.67 | 4.81
1224.093 | 8.12 | 4.12 | 3.8 | -0.12 | 6.27 | -1.46 | 4.62 | 0.24 | 4.98
1225.159 | 3.38 | 5.17 | 6.98 | 2.55 | 1.8 | -0.74 | 2.54 | 0.47 | -2.15
1226.224 | 3.8 | 8.91 | 2.79 | 2.4 | 3.24 | 2.68 | 1.95 | 4.07 | 1.06
1227.29 | 8.96 | 10.1 | 7.21 | 4.24 | 3.54 | 1.03 | 4.98 | -3.65 | -0.78
1228.355 | 9.87 | 3.94 | 6.96 | 6.44 | -2.26 | -2.8 | 2.13 | 2.27 | 2.84
1229.421 | 5.08 | 4.4 | 4.35 | 4.43 | 9.67 | 0.84 | 3.33 | 2.19 | -1.03
1230.487 | 3.1 | 9.5 | 0.6 | 5.85 | -2.28 | 6.4 | -0.8 | 1.73 | 5.08
1231.552 | 4.97 | 3.53 | 7.71 | 3.42 | 4.42 | 4.46 | 3.44 | -1.52 | 2.56
1232.618 | 5.59 | 8.36 | 4.2 | 3.39 | -0.29 | 1.07 | 3.52 | 2.26 | -2.35
1233.683 | 5.9 | 5.53 | 5.94 | 3.23 | 3.31 | 6.05 | 2.61 | 5.99 | 4.46
1234.749 | 6.77 | 4.68 | 1.89 | 9.35 | 4.73 | 1.89 | 5.29 | 2.77 | 5.32
1235.814 | 6.66 | 5.8 | 2.07 | 1.07 | 1.01 | 3.43 | 6.43 | 3.14 | 5.99
1236.879 | 9.79 | 12.2 | 4.9 | 4.65 | 5.25 | 1.61 | 2.64 | 2.56 | -1.57
1237.945 | 6.75 | 7.54 | 5.79 | 2.37 | 4.57 | 1.94 | 3.15 | 0.54 | 5.31
1239.01 | 5.39 | 4.36 | 5.7 | 5.23 | 3.25 | -0.08 | 2.83 | 1.09 | 3.59
1240.076 | 6.48 | 7.09 | 6.21 | 11.66 | 3.65 | 2.9 | 2.83 | 6.28 | 1.34
1241.141 | 7.22 | 3.85 | 5.65 | 5.52 | 5.28 | -0.14 | -4.29 | 6.11 | 3.11
1242.206 | 12.14 | 4.12 | 8.36 | 4.16 | -0.07 | 1.39 | 3.13 | 5.1 | 7.24
1243.271 | 8.42 | 6.13 | 5.76 | 7.07 | 0.48 | 3.68 | 4.09 | 3.82 | 1.64
1244.337 | 12.39 | 9.71 | 5.78 | 5.45 | 5.67 | 2.57 | 4.45 | 3.33 | 5.6
1245.402 | 15.53 | 4.79 | 8.95 | 8.3 | 5.53 | 5.93 | 9.01 | -4.54 | 6.99
1246.467 | 15.43 | 11.72 | 8.05 | 7.26 | 3.91 | 3.29 | 3.86 | 1.58 | 2.1
1247.532 | 13.87 | 10.94 | 6.82 | 0.64 | 9.97 | -0.45 | 7.25 | 1.08 | 2.33
1248.597 | 2.71 | 7.21 | 12.47 | 4.27 | 3.63 | 9.63 | 1.58 | 3.98 | 3.53
1249.663 | 16.23 | 7.48 | 5.29 | 6.77 | 5.78 | 0.89 | 5.29 | 4.41 | 4.73
1250.728 | 9.67 | 13.31 | 10.97 | 3.98 | 10.81 | -1.66 | 7.08 | 3.02 | 7.54
1251.793 | 17.68 | 13.08 | 3.55 | 10.37 | 6.19 | 0.28 | -0.85 | 1.87 | -3.17
1252.858 | 10.11 | 11.43 | 4.8 | 7.58 | 4.46 | 1.8 | 5.11 | 1.67 | 2.11
1253.923 | 12.6 | 8.56 | 12.35 | 4.68 | 8.76 | 0.79 | 3.84 | 0.7 | 4.13
1254.988 | 6.05 | 8.64 | 4.46 | -0.63 | 8.36 | 4.69 | 4.45 | -0.95 | 6.48
1256.053 | 17.23 | 9.23 | 6.49 | 2.9 | 7.57 | 1.88 | 5.4 | 6.49 | -0.3
1257.118 | 10.55 | 11.36 | 5.86 | 1.33 | 4.26 | 4.27 | 2.76 | -0.91 | 4.44
1258.183 | 14.85 | 10.53 | 9.94 | 7.82 | 7.24 | -1.33 | 9.26 | -1.2 | 3.33
1259.248 | 13.53 | 3.35 | 4.16 | 12.74 | 7 | 1.55 | 8.09 | 5.2 | 2.36
1260.312 | 15.19 | 8.35 | 7.29 | 7.17 | 8.32 | 4.58 | 6.13 | 4.37 | 4.01
1261.377 | 13.52 | 7.3 | 11.37 | 7.78 | 13.1 | 2.61 | 5.64 | 6.06 | 6.84
1262.442 | 13.52 | 9.55 | 9.89 | 8.55 | 6.31 | 2.88 | 3.79 | 4.42 | 4.76
1263.507 | 13.57 | 15.18 | 5.64 | 12.14 | 6.85 | 7.21 | 6.66 | 8.43 | 3.34
1264.572 | 14.13 | 12.57 | 9.63 | 3.01 | 5.82 | 1.54 | 11.27 | 3.79 | 3.51
1265.636 | 13.57 | 7.98 | 9.28 | 8.96 | 7.78 | 1.77 | 5.46 | 7.09 | 2.29
1266.701 | 11.67 | 11.13 | 9.81 | 6.58 | 1.26 | 0.29 | 5.43 | 11.65 | 8.47
1267.766 | 8.99 | 7 | 11.52 | 11.12 | 8.1 | 3.5 | 0.85 | 11.7 | 4.84
1268.831 | 16.2 | 7.36 | 12.26 | 7.19 | 10.04 | 0.42 | 8.58 | 11.15 | 7.32
1269.895 | 16.61 | 11.43 | 8.22 | 8.46 | 1.89 | 2 | 5.55 | 6.75 | 2.69
1270.96 | 11.77 | 14.81 | 9.1 | 10.18 | 8.74 | 4.26 | 4.35 | 2.19 | 6.89
1272.024 | 14.73 | 13.36 | 10.55 | 9.49 | 5.78 | -2.6 | 6.68 | 5.4 | 4.46
1273.089 | 17.27 | 11.76 | 12.81 | 10.59 | 9.92 | -0.89 | 4.77 | 7.43 | 3.76
1274.154 | 9.72 | 11.34 | 10.76 | 5.07 | 9.64 | 1.35 | 3.19 | 3.33 | 4.91
1275.218 | 13.97 | 11.86 | 11.79 | 11.79 | 11.99 | 3.55 | 7.84 | 3.69 | 4.28
1276.283 | 13.5 | 15.04 | 7.82 | 12.37 | 6.43 | -4.5 | 12.06 | 3.32 | 7.73
1277.347 | 14.75 | 8.64 | 9.14 | 9.94 | 7.12 | 0.99 | 11.4 | 5.92 | 3.37
1278.412 | 12.58 | 11.55 | 10.28 | 11.5 | 7.93 | 2.29 | 7.82 | 3.08 | -1.05
1279.476 | 9.35 | 9.99 | 12.25 | 6.1 | 6.84 | 6.27 | 3.87 | 6.41 | 5.55
1280.54 | 14.53 | 13.81 | 8.05 | 14.85 | 7.08 | 8.54 | 10.1 | 7.5 | 7.01
1281.605 | 19.05 | 13.78 | 14.87 | 16.49 | 8.1 | 8.88 | 9.88 | 12.86 | 7.53
1282.669 | 13.81 | 16.79 | 12.09 | 9.82 | 6.35 | 3.84 | 6.08 | 4.29 | 8.51
1283.733 | 15.15 | 17.85 | 17.73 | 11.66 | 10.77 | 3.66 | 3.55 | 11.01 | 11.69
1284.798 | 16.3 | 15.18 | 12.27 | 13.61 | 8.99 | 7.27 | 10.41 | 11.06 | 8.67
1285.862 | 29.35 | 18.05 | 13.99 | 4.04 | 12.23 | -0.69 | 10.87 | 9.18 | 6.22
1286.926 | 21.09 | 13.85 | 8.3 | 9.56 | 9.22 | 3.01 | 8.9 | 10 | 12.91
1287.991 | 17.71 | 8.74 | 20.88 | 4.05 | 13.68 | 9.55 | 7.79 | 10.31 | 12.46
1289.055 | 20.04 | 15.38 | 12.87 | 13.53 | 11.67 | 5.91 | 9.44 | 10.33 | 1.15
1290.119 | 18.34 | 16.79 | 16.33 | 11.38 | 9.55 | 5.71 | 17.17 | 2.53 | 4.96
1291.183 | 21.68 | 9.64 | 15.58 | 16.07 | 11.51 | 4.57 | 8.71 | 4.66 | 13.27
1292.247 | 18.25 | 22.59 | 14.92 | 15.66 | 11.68 | 3.56 | 9.01 | 5.92 | 7.7
1293.311 | 20.64 | 15.91 | 13.93 | 10.59 | 6.22 | 6.2 | 7.48 | 3.19 | 8.05
1294.376 | 17.15 | 19.91 | 14.1 | 10.18 | 10.11 | 1.85 | 9.25 | 10.64 | 8.85
1295.44 | 19.83 | 14.82 | 20.81 | 12.08 | 9.91 | -1.33 | 7.05 | 8.19 | 4.83
1296.504 | 25.96 | 19.33 | 14.41 | 17.64 | 11.69 | -0.25 | 11.68 | 11.74 | 4.66
1297.568 | 19.85 | 19.83 | 12.79 | 11.55 | 10.47 | 3.59 | 8.23 | 11.01 | 4.98
1298.632 | 18.88 | 12.89 | 11.22 | 12.97 | 14.99 | 3.34 | 12.56 | 2.62 | 6.64
1299.696 | 27.39 | 17.47 | 10.12 | 12.35 | 10.38 | 4.72 | 14.21 | 5.08 | 13.46
1300.76 | 25.16 | 17.48 | 14.25 | 10.64 | 11.29 | 3.34 | 14.08 | 4.8 | 10.97
1301.823 | 23.09 | 17.42 | 18.37 | 8.91 | 12.16 | 1.96 | 13.98 | 4.46 | 8.35
1302.887 | 28.38 | 18.2 | 14.4 | 13.46 | 17.1 | 4.37 | 13.38 | 11.98 | 11.26
1303.951 | 19.01 | 18.42 | 16.02 | 14.83 | 8.39 | 1.81 | 13.13 | 6.73 | 7.65
1305.015 | 28.74 | 17.89 | 11.57 | 12.7 | 10.58 | 8.64 | 13.25 | 7.52 | 13.66
1306.079 | 21.51 | 18.43 | 16.07 | 16.99 | 13.4 | 7.74 | 14.65 | 8.84 | 10.98
1307.143 | 18.96 | 23.98 | 21.71 | 15.1 | 11.78 | 1.91 | 15.81 | 7.88 | 13.05
1308.207 | 22.48 | 22.28 | 15.7 | 12.21 | 14.05 | 2.38 | 15.51 | 5.65 | 10.59
1309.27 | 28.1 | 16.52 | 16.49 | 16.62 | 14.54 | -0.17 | 15.27 | 6.48 | 5.85
1310.334 | 27.16 | 17.87 | 21.82 | 19.35 | 9.48 | 6.12 | 13.04 | 10.37 | 12.52
1311.398 | 28.13 | 25.73 | 17.94 | 15.66 | 12.41 | 6.82 | 14.13 | 9.78 | 13.66
1312.461 | 26.39 | 22.17 | 23.24 | 15.08 | 15.16 | 5.84 | 12.66 | 6.33 | 14.98
1313.525 | 30.83 | 20.97 | 21.11 | 13.74 | 12.57 | 6.48 | 12.55 | 6.83 | 14.73
1314.589 | 30.15 | 23.85 | 16.08 | 16.63 | 16.51 | 0.01 | 12.59 | 7.36 | 16.27
1315.652 | 29.9 | 26.89 | 12.33 | 19.46 | 15.1 | 3.49 | 12.01 | 16.39 | 11.58
1316.716 | 30.92 | 22.95 | 20.68 | 10.36 | 12.83 | 3.28 | 15.75 | 14.71 | 12.61
1317.779 | 33.27 | 23.23 | 20.03 | 19.17 | 13.25 | 6.15 | 17.88 | 13.7 | 5.88
1318.843 | 32.71 | 22.72 | 20.98 | 12.42 | 10.52 | 9.25 | 15.75 | 7.46 | 8.95
1319.906 | 26.14 | 22.31 | 20.17 | 17.21 | 16.88 | -2.84 | 13.2 | 11.71 | 13.83
1320.97 | 34.97 | 19.99 | 18.11 | 21.07 | 19.55 | 6.52 | 16.22 | 9.99 | 15.95
1322.033 | 20.56 | 27.51 | 26.78 | 20.27 | 6.81 | 2.87 | 13.25 | 7.83 | 6.42
1323.097 | 32.98 | 24.36 | 24.69 | 19.12 | 19.4 | 5.95 | 17.36 | 12.52 | 10.1
1324.16 | 34.79 | 26.79 | 21.63 | 18.62 | 18.38 | 6.01 | 22.38 | 12.09 | 13.94
1325.224 | 32.74 | 24.87 | 20.24 | 14.29 | 17.7 | -1.24 | 16.7 | 17.79 | 10.99
1326.287 | 34.04 | 26.57 | 19.57 | 20.45 | 19.52 | 6.13 | 17.13 | 7.63 | 10.37
1327.35 | 35.96 | 26.27 | 23.37 | 22.58 | 18.94 | 7.33 | 20 | 12.38 | 13.44
1328.414 | 38.82 | 35.69 | 20.93 | 22.14 | 16.3 | 7.94 | 18.66 | 11.42 | 13.92
1329.477 | 36.11 | 29.59 | 27.2 | 20.87 | 18.1 | 5.75 | 16.27 | 11.33 | 17.98
1330.54 | 43.5 | 19.73 | 26.36 | 19.34 | 21.79 | 7.87 | 20.2 | 20.89 | 18.2
1331.603 | 40.67 | 28.52 | 21.78 | 18.82 | 17.98 | 7.03 | 17.11 | 15.12 | 12.38
1332.667 | 39.98 | 35 | 27.35 | 17.84 | 17.31 | 4.76 | 17.43 | 15.64 | 19.23
1333.73 | 42.8 | 29.5 | 25.83 | 24.15 | 16.48 | 5.16 | 21.41 | 14.16 | 14.88
1334.793 | 41.57 | 32.7 | 21.91 | 21.95 | 17.01 | 7.65 | 21.99 | 12.64 | 17.43
1335.856 | 45.31 | 26.78 | 26.72 | 23.75 | 18.95 | 13.3 | 16.17 | 16.59 | 17.1
1336.919 | 44.24 | 33.62 | 22.13 | 20.17 | 23.98 | 0.87 | 19.95 | 16.16 | 20.11
1337.982 | 43.02 | 31.26 | 28.88 | 25.26 | 21.27 | 4.98 | 14.98 | 18.42 | 15.34
1339.045 | 42.99 | 32.39 | 22.18 | 25.38 | 24.87 | 5.69 | 23.67 | 11.87 | 17.52
1340.108 | 40.27 | 35.84 | 21.82 | 25.34 | 22.1 | 7.22 | 19.95 | 15.82 | 11.81
1341.171 | 45.66 | 37.41 | 30.14 | 22.13 | 20.47 | 5.32 | 23.6 | 17.95 | 22.32
1342.234 | 48.46 | 32.88 | 26.2 | 27.24 | 19.37 | 8.04 | 19.39 | 21.4 | 14.59
1343.297 | 44.53 | 36.22 | 24.07 | 23.32 | 21.38 | 9.78 | 18.84 | 17.5 | 17.7
1344.36 | 43.33 | 36.1 | 24.33 | 25.92 | 23.93 | 2.59 | 23.65 | 18.65 | 13.99
1345.423 | 45.08 | 32.58 | 30.12 | 25.79 | 23.07 | 6.1 | 23.29 | 21.85 | 14.32
1346.486 | 48.65 | 34.13 | 26.44 | 27.45 | 21.09 | 4.57 | 24.25 | 19.44 | 13.63
1347.549 | 49.58 | 33.04 | 31.43 | 29.24 | 22.56 | 10.53 | 19.49 | 15.68 | 14.62
1348.612 | 49.11 | 32.38 | 34.87 | 28.05 | 23.58 | 5.01 | 24.27 | 20.04 | 21.2
1349.675 | 48.97 | 37.79 | 27.34 | 19.75 | 27.94 | 2.35 | 20.22 | 14.76 | 16.79
1350.738 | 45.06 | 33.78 | 26.42 | 28.5 | 19.38 | 2.55 | 16.85 | 19.61 | 14.99
1351.8 | 47.11 | 40.77 | 25.81 | 25.63 | 25.68 | 8.04 | 22.36 | 22.06 | 14.33
1352.863 | 47.93 | 40.22 | 25.79 | 29.06 | 22.28 | 7.51 | 19 | 17.46 | 10.97
1353.926 | 44.02 | 34.89 | 23.88 | 23.31 | 12.35 | 9.05 | 22.16 | 9.46 | 10.5
1354.988 | 48.56 | 39.66 | 29.75 | 23.39 | 22.21 | 6.43 | 14.97 | 14.14 | 10
1356.051 | 45.36 | 36.86 | 29.26 | 29.36 | 23.62 | 11.84 | 21.51 | 14.81 | 14.15
1357.114 | 47.24 | 37.04 | 23.31 | 26.99 | 24.02 | 5.54 | 19.56 | 17.36 | 15.14
1358.176 | 48 | 36.82 | 27.08 | 27.72 | 22.71 | 6.04 | 24.83 | 15.72 | 17.07
1359.239 | 50.96 | 36.37 | 29.39 | 21.83 | 24.25 | 5.31 | 19.22 | 22.35 | 16.39
1360.302 | 58.3 | 39.36 | 27.56 | 29.2 | 27.19 | 12.56 | 22.84 | 20.08 | 13.2
1361.364 | 46.64 | 33.32 | 25.68 | 27.71 | 22.76 | 10.81 | 25.3 | 20.67 | 18.17
1362.427 | 52.4 | 35.18 | 25.27 | 21.99 | 25.26 | 9 | 17.58 | 22.58 | 16.81
1363.489 | 51.73 | 38.97 | 33.41 | 27.77 | 23.52 | 5.39 | 21.92 | 20.86 | 19.89
1364.552 | 62.26 | 42.55 | 33.9 | 29.88 | 20.47 | 11.16 | 25.7 | 21.08 | 17.82
1365.614 | 48.49 | 41.61 | 32.84 | 29.18 | 23.21 | 4.38 | 19.54 | 16.68 | 15.72
1366.677 | 61.45 | 41.68 | 34.1 | 32.59 | 27.86 | 8.19 | 24.25 | 24.18 | 18.61
1367.739 | 58.94 | 46.58 | 35.59 | 33.25 | 30.72 | 13.11 | 26.42 | 22.32 | 17.45
1368.801 | 59.53 | 43.79 | 34.74 | 30.89 | 26.57 | 9.39 | 24.38 | 21.76 | 18.9
1369.864 | 57.31 | 47.37 | 35.16 | 32.24 | 28.45 | 12.55 | 27.21 | 19.69 | 22.37
1370.926 | 68.6 | 48.45 | 37.8 | 34.91 | 31.06 | 6.72 | 36.25 | 23.19 | 22.62
1371.988 | 62.09 | 52.18 | 36.51 | 38.06 | 27.24 | 12.04 | 27.03 | 27.61 | 16.91
1373.051 | 67.06 | 52.45 | 36.86 | 32.94 | 35.24 | 13.71 | 33.76 | 30.04 | 23
1374.113 | 69.61 | 55.42 | 33.01 | 37.64 | 30.74 | 16.45 | 32.69 | 30.75 | 23.71
1375.175 | 78.4 | 54.44 | 37.43 | 41.53 | 39.73 | 15.37 | 28.68 | 28.19 | 17.89
1376.237 | 78.4 | 54.61 | 44.33 | 40.21 | 31.3 | 16.16 | 24.77 | 22.86 | 19.22
1377.3 | 84.93 | 45.53 | 53.78 | 54.93 | 31.73 | 9.04 | 39.13 | 10.61 | 20.11
1378.362 | 75.55 | 59.76 | 41.56 | 40.39 | 32.5 | 12.01 | 31.95 | 25.05 | 22.02
1379.424 | 75.27 | 55.61 | 41.3 | 40.78 | 36.19 | 15.81 | 30.45 | 22.45 | 25.19
1380.486 | 70.05 | 54.32 | 39.19 | 39.12 | 31.22 | 18.41 | 30.58 | 27.09 | 21.96
1381.548 | 70.86 | 49.54 | 42.17 | 34.98 | 31.95 | 13.25 | 29.9 | 29.2 | 17.48
1382.61 | 73.87 | 55.01 | 33.9 | 37.07 | 36.45 | 10.84 | 25.43 | 25.01 | 25.43
1383.672 | 69.05 | 54.32 | 41.95 | 33.88 | 34.12 | 16.33 | 29.03 | 24.04 | 24.82
1384.734 | 76.16 | 59.35 | 41.81 | 39.48 | 35.16 | 14.71 | 32.4 | 27.27 | 24.14
1385.796 | 90.64 | 60.45 | 44.26 | 39.92 | 36.45 | 11.04 | 39.89 | 35.12 | 24.66
1386.858 | 76.64 | 56.99 | 56.54 | 39.67 | 41.87 | 18.33 | 32.15 | 36.12 | 21.96
1387.92 | 92.59 | 65.69 | 56.54 | 49.92 | 39.22 | 10.8 | 42.95 | 29.14 | 27.8
1388.982 | 84.8 | 61.96 | 51.19 | 47.78 | 41.28 | 12.41 | 40.18 | 35.05 | 28.82
1390.044 | 94.1 | 65.21 | 53.07 | 51 | 47.52 | 20.65 | 42.3 | 37.54 | 29.54
1391.106 | 93.65 | 72.62 | 53.58 | 44.03 | 44.81 | 24.07 | 38.05 | 43.11 | 32.46
1392.168 | 96.22 | 70.79 | 52.9 | 48.5 | 44.95 | 17.72 | 39.07 | 39.69 | 27.74
1393.229 | 94.62 | 69.93 | 52.59 | 45.71 | 42.95 | 19.96 | 40.69 | 30.57 | 20.89
1394.291 | 95.95 | 71.49 | 59.39 | 48.08 | 45.1 | 22.09 | 44.08 | 38.22 | 28.98
1395.353 | 96.1 | 67.18 | 57.1 | 41.98 | 47.92 | 16.09 | 36.67 | 35.38 | 22.92
1396.415 | 91.76 | 66.21 | 55.96 | 40.84 | 48.45 | 19.78 | 38.33 | 36.56 | 30.23
1397.477 | 93.35 | 79.16 | 53.88 | 47.65 | 47.44 | 26.19 | 41.76 | 42.29 | 31.51
1398.538 | 110.42 | 76.2 | 56.59 | 47.55 | 55.05 | 20.05 | 47.53 | 48.39 | 30.9
1399.6 | 99.84 | 74.46 | 62.17 | 51.83 | 51.12 | 17.67 | 44.77 | 44.57 | 34.89
1400.662 | 100.76 | 73.71 | 59.93 | 42.76 | 44.04 | 19.66 | 34.59 | 41.25 | 29.04
1401.723 | 99.14 | 73.3 | 58.76 | 49.21 | 52.22 | 19.86 | 43.43 | 44.66 | 36.94
1402.785 | 109.45 | 77.02 | 63.27 | 49.63 | 58 | 21.29 | 47.43 | 48.56 | 32.99
1403.846 | 107.18 | 79 | 67.64 | 53.49 | 61.2 | 22.05 | 44.84 | 43.8 | 32.99
1404.908 | 108.34 | 80.23 | 64.26 | 54.02 | 53.79 | 20.21 | 45.36 | 52.22 | 35.86
1405.969 | 103.34 | 78.32 | 59.68 | 51.05 | 60.81 | 17.15 | 50.77 | 37.14 | 39.26
1407.031 | 116.32 | 83.09 | 72.58 | 52.74 | 58.56 | 20.06 | 48.32 | 53.92 | 38.71
1408.092 | 106.66 | 88.34 | 65.49 | 62.52 | 54.71 | 16.17 | 60.41 | 57.25 | 19.64
1409.154 | 122.6 | 85.38 | 71.69 | 55.03 | 60.67 | 24.04 | 51.76 | 53.69 | 38.51
1410.215 | 115.95 | 82.16 | 68.72 | 54.79 | 57.17 | 20.3 | 48.55 | 50.45 | 40.23
1411.277 | 129.55 | 86.64 | 80.07 | 57.29 | 65.99 | 26.34 | 53 | 58.43 | 44.98
1412.338 | 125.65 | 84.27 | 73.51 | 59.22 | 65.48 | 23.75 | 48.46 | 56.51 | 47.18
1413.399 | 127.87 | 88.5 | 80.05 | 54.27 | 63.32 | 28.51 | 56.01 | 56.96 | 42.09
1414.461 | 123.81 | 85.43 | 74.79 | 56.8 | 64.28 | 25.89 | 56.93 | 52.74 | 38.09
1415.522 | 133.37 | 89.01 | 78.64 | 62.22 | 64.85 | 25.38 | 55.42 | 56.49 | 47.1
1416.583 | 131.94 | 95.91 | 82.28 | 57.05 | 66.53 | 24.45 | 52.77 | 58.17 | 45.59
1417.645 | 135.81 | 86.56 | 82.5 | 59.8 | 68.67 | 26.29 | 59.47 | 62.34 | 46.15
1418.706 | 136.9 | 94.41 | 77.85 | 61.15 | 66.4 | 27.4 | 57.45 | 52.45 | 50.29
1419.767 | 136.85 | 95.58 | 83.99 | 62.39 | 68.67 | 27.14 | 58.84 | 60.99 | 47.51
1420.828 | 138.6 | 95.1 | 82.81 | 62.43 | 68.03 | 30.55 | 54.55 | 59.08 | 45.78
1421.889 | 146.13 | 95.76 | 90.78 | 66.76 | 72.3 | 21.59 | 62.14 | 69.21 | 43.72
1422.951 | 142.9 | 97.04 | 83.66 | 63.85 | 67.69 | 28.87 | 54.79 | 66.41 | 48.39
1424.012 | 148.87 | 97.94 | 87.78 | 66.76 | 67.71 | 25.58 | 56.6 | 65.44 | 47.08
1425.073 | 148.37 | 93.56 | 85.55 | 68.92 | 73.28 | 41.81 | 61.84 | 66.51 | 55.31
1426.134 | 151.86 | 94.74 | 95.47 | 71.81 | 78.12 | 31.55 | 61.02 | 63.3 | 46.03
1427.195 | 154.96 | 95.13 | 92.95 | 72.82 | 76.18 | 34.16 | 63.87 | 65.7 | 52.51
1428.256 | 155.17 | 104.57 | 94.9 | 67.32 | 80.66 | 32.98 | 61.99 | 66.67 | 55.12
1429.317 | 147.21 | 103.4 | 91.15 | 71.94 | 75.85 | 34.25 | 56.58 | 64.35 | 50.89
1430.378 | 162.89 | 107.25 | 98.14 | 73 | 75.67 | 38.46 | 58.5 | 66.78 | 51.75
1431.439 | 156.08 | 101.46 | 97.04 | 72.08 | 74.87 | 28.98 | 61.88 | 68.91 | 51.09
1432.5 | 161.19 | 105.98 | 94.22 | 68.93 | 78.7 | 32.68 | 65.49 | 70.97 | 51.88
1433.561 | 157.24 | 102.51 | 96.45 | 67.67 | 80.39 | 33.93 | 60.04 | 67.44 | 57.36
1434.621 | 164.8 | 105.49 | 95.99 | 75.7 | 87.26 | 29.08 | 68.46 | 74 | 61.75
1435.682 | 168.94 | 101.21 | 100.5 | 74.41 | 79.25 | 38.74 | 66.89 | 74.52 | 53.43
1436.743 | 169.62 | 114.04 | 105.96 | 75.16 | 84.88 | 34.65 | 71.46 | 74.84 | 62.68
1437.804 | 172.59 | 110.18 | 100.92 | 82.04 | 78.75 | 35.18 | 69.56 | 71.12 | 60.19
1438.865 | 174.13 | 109.95 | 105.59 | 83.74 | 87.57 | 32.96 | 69.68 | 81.29 | 61
1439.925 | 173.36 | 113.47 | 101.9 | 78.72 | 85.4 | 36.67 | 73.26 | 76.99 | 57.03
1440.986 | 182.22 | 113.42 | 105.79 | 78.38 | 83.11 | 33.2 | 70.27 | 79.75 | 61.53
1442.047 | 173.78 | 115.95 | 104.42 | 82.27 | 81.89 | 37.36 | 68.1 | 79.4 | 66.75
1443.108 | 186.91 | 119.84 | 106.07 | 83.99 | 85.79 | 36.05 | 73.76 | 78.8 | 65.83
1444.168 | 180.82 | 115.66 | 107.71 | 83.8 | 84.64 | 42.07 | 70.23 | 79.05 | 62.99
1445.229 | 184 | 121.63 | 113.35 | 82.93 | 83.35 | 42.69 | 73 | 80.32 | 65.06
1446.289 | 177.4 | 118.1 | 104.39 | 80.08 | 78.99 | 38.66 | 74.03 | 77.28 | 67.95
1447.35 | 188.26 | 123.4 | 113.61 | 82.91 | 84.84 | 41.13 | 80.37 | 82.03 | 71.92
1448.411 | 182.62 | 121.31 | 113.84 | 91.02 | 86.26 | 34.5 | 79.18 | 82.62 | 70.84
1449.471 | 192.8 | 120.73 | 114.71 | 89.91 | 92.85 | 40.57 | 81.86 | 87.91 | 68.18
1450.532 | 184.38 | 116.49 | 113.17 | 91.68 | 86.36 | 43.59 | 70.1 | 80.43 | 71.09
1451.592 | 202.91 | 117.46 | 117.68 | 94.83 | 96.67 | 40.37 | 69.83 | 85.48 | 65.64
1452.653 | 186.87 | 120.81 | 113.99 | 95.5 | 93.02 | 33.65 | 79.92 | 80.42 | 72.87
1453.713 | 195.86 | 132.92 | 123.1 | 94.98 | 86.54 | 43.38 | 80.77 | 90.17 | 73.39
1454.773 | 190.79 | 129.35 | 115 | 91.17 | 96.09 | 39.23 | 83.68 | 85.72 | 73.06
1455.834 | 199.92 | 123.88 | 120.47 | 94.94 | 97.62 | 36.28 | 87.25 | 85.14 | 78.07
1456.894 | 203.05 | 127.61 | 120.17 | 104.8 | 98.09 | 43.32 | 82.09 | 85.37 | 74.59
1457.954 | 209.73 | 134.07 | 109.85 | 108.43 | 80.29 | 42.47 | 83.96 | 83.27 | 72.62
1459.015 | 199.95 | 133.09 | 117.23 | 94.17 | 95.68 | 39.71 | 88.4 | 87.85 | 71.83
1460.075 | 208.78 | 138.08 | 122.19 | 99.25 | 91.93 | 49.55 | 87.74 | 91.44 | 80.12
1461.135 | 205.02 | 133.77 | 122.63 | 98.9 | 99.01 | 31.07 | 81.92 | 87.32 | 80.14
1462.195 | 210.61 | 139.48 | 120.51 | 96.84 | 95.71 | 37.51 | 90.67 | 93.66 | 80.63
1463.256 | 199.97 | 139.33 | 124.26 | 100.86 | 100.26 | 44.24 | 92.54 | 81.8 | 82.57
1464.316 | 214.11 | 143.47 | 125.09 | 105.8 | 104.11 | 49.32 | 99.84 | 94.12 | 85.5
1465.376 | 211.37 | 140.59 | 128.13 | 97.41 | 102.74 | 42.12 | 93.49 | 89.07 | 82.66
1466.436 | 217.95 | 149.12 | 125.45 | 108.31 | 101.18 | 43.14 | 103.94 | 89.86 | 87.12
1467.496 | 212.12 | 141.85 | 131.98 | 97.81 | 94.07 | 42.7 | 92.63 | 98.44 | 81.11
1468.556 | 219.42 | 150.82 | 133.71 | 107.44 | 104.81 | 44.95 | 98.91 | 102.93 | 86.06
1469.616 | 225.34 | 152.74 | 131.97 | 113.36 | 109.58 | 41.92 | 97.89 | 97.37 | 86.36
1470.676 | 227.2 | 155.09 | 135.76 | 111.09 | 109.7 | 45.91 | 95.24 | 101.21 | 92.84
1471.736 | 222.68 | 160.93 | 134.64 | 110.39 | 108.19 | 46.33 | 99.91 | 100.01 | 89.02
1472.796 | 241.31 | 161.6 | 141.2 | 116.5 | 111.37 | 51.11 | 106.7 | 106.25 | 96.72
1473.856 | 238.65 | 163.03 | 136.31 | 120.31 | 108.34 | 49.87 | 97.4 | 100.33 | 98.2
1474.916 | 238.58 | 174.47 | 141.74 | 118.78 | 113.98 | 52.79 | 111.29 | 107.18 | 98.21
1475.976 | 244.09 | 167.58 | 148.01 | 121.12 | 108.15 | 48.65 | 107.12 | 106.61 | 94.3
1477.036 | 250.02 | 172.27 | 148.13 | 128.62 | 117.99 | 54.23 | 116.05 | 110.31 | 101.75
1478.096 | 254.09 | 175.64 | 144.92 | 125.81 | 116.48 | 54.27 | 120.92 | 110.72 | 93.3
1479.156 | 257.01 | 179.97 | 146.69 | 128.88 | 120.11 | 51.28 | 119.54 | 109.78 | 101.65
1480.216 | 261.08 | 184.28 | 148.57 | 130.97 | 122.67 | 48.34 | 118.18 | 108.76 | 109.76
1481.276 | 269.63 | 189.99 | 159.24 | 134.46 | 125.39 | 58.66 | 128.02 | 117.7 | 116.12
1482.335 | 272.55 | 190.97 | 160.34 | 134.89 | 128.65 | 56.03 | 118.06 | 117.19 | 106.79
1483.395 | 287.43 | 197.53 | 165.63 | 142.47 | 130.86 | 51.2 | 130.31 | 121.85 | 115.48
1484.455 | 284.56 | 194.11 | 159.42 | 140.52 | 137.63 | 53.46 | 122.65 | 116.71 | 116.82
1485.514 | 290.1 | 205.69 | 166.19 | 152.62 | 135.45 | 55.73 | 133.39 | 121.24 | 116.46
1486.574 | 290.4 | 205.22 | 167.95 | 147.34 | 134.54 | 58.36 | 131.58 | 126.57 | 122.4
1487.634 | 301.68 | 212.43 | 172.11 | 155.11 | 142.25 | 63.46 | 139.7 | 128.63 | 131.47
1488.693 | 312.53 | 215.74 | 178.04 | 161.71 | 145.63 | 50.37 | 141.94 | 124.64 | 105.92
1489.753 | 298.31 | 219.71 | 167 | 152.03 | 159.13 | 65.1 | 136.36 | 126.17 | 99.44
1490.813 | 316.9 | 219.47 | 173.79 | 157.01 | 149.41 | 59.07 | 147.56 | 131.68 | 127.4
1491.872 | 329.85 | 225.06 | 177.64 | 155.05 | 149.9 | 63.33 | 150.76 | 132.91 | 133.27
1492.932 | 313.32 | 212.13 | 185.96 | 163.19 | 142.09 | 55.47 | 135.78 | 136.73 | 125.99
1493.991 | 341.35 | 237.99 | 194.52 | 170.61 | 156.91 | 68.92 | 161.85 | 145.37 | 139.89
1495.051 | 347.84 | 229.24 | 194.13 | 170.15 | 153.84 | 70.85 | 165.2 | 161.73 | 149.03
1496.11 | 356.24 | 245.5 | 198.17 | 178.03 | 171.98 | 70.62 | 164.68 | 147.6 | 145.73
1497.17 | 354.59 | 251.62 | 198.43 | 177.15 | 167.2 | 68.31 | 162.31 | 144.41 | 147.02
1498.229 | 371.07 | 256.61 | 205.16 | 183.94 | 167.09 | 67.34 | 169.93 | 148 | 152.29
1499.288 | 372.36 | 262.45 | 204.52 | 191.71 | 176.87 | 72.71 | 170.38 | 152.18 | 150.48
1500.348 | 384.93 | 266.06 | 214.08 | 189.61 | 181.38 | 73.04 | 184.13 | 153.98 | 156.86
1501.407 | 384.65 | 264.36 | 215.1 | 195.2 | 182.54 | 68.64 | 180.79 | 153.37 | 159.5
1502.466 | 401.74 | 276.4 | 218.39 | 198.45 | 189.33 | 67.98 | 186.2 | 155.09 | 157.9
1503.526 | 403.98 | 278.21 | 219.03 | 203.26 | 190.11 | 66.62 | 193.29 | 159.88 | 163.61
1504.585 | 413.77 | 275.43 | 226.2 | 207.52 | 195.31 | 78.06 | 197.03 | 164.23 | 171.17
1505.644 | 418.36 | 285.72 | 225.77 | 208.03 | 196.44 | 71.2 | 195.32 | 168.12 | 169.21
1506.703 | 431.05 | 295.7 | 245.14 | 219.66 | 203.54 | 76.17 | 203.15 | 167.48 | 187.06
1507.762 | 435.85 | 292.01 | 236.2 | 216.94 | 205.11 | 76.7 | 205.53 | 166.79 | 182.36
1508.822 | 456.2 | 310.23 | 245.69 | 222.12 | 213.08 | 77.5 | 213.25 | 172.9 | 189.32
1509.881 | 451.79 | 311.04 | 241.35 | 225.45 | 213.02 | 73.48 | 217.47 | 174.29 | 187.89
1510.94 | 474.77 | 314.56 | 250.88 | 230.94 | 220.23 | 83.67 | 225.46 | 181.74 | 195.08
1511.999 | 475.33 | 319.06 | 253.89 | 235.65 | 225.03 | 80.78 | 221.2 | 174.33 | 197.58
1513.058 | 495.6 | 321.13 | 262.05 | 244.53 | 229.33 | 92.62 | 234.33 | 191.36 | 198.87
1514.117 | 489.61 | 327 | 262.88 | 242.85 | 230.38 | 83.57 | 235.67 | 191.99 | 204.88
1515.176 | 508.66 | 331.23 | 266.47 | 245.45 | 233.62 | 81.37 | 233.25 | 193.69 | 208.22
1516.235 | 501.59 | 334.99 | 276.26 | 245.98 | 231.39 | 85.2 | 232.5 | 189.07 | 206.16
1517.294 | 518.76 | 342.22 | 269.02 | 256.38 | 248.25 | 79.43 | 243.91 | 198.16 | 218.05
1518.353 | 525.43 | 338.93 | 278.01 | 253.53 | 246.49 | 92.26 | 246.63 | 195.33 | 215.92
1519.412 | 554.42 | 356.09 | 294.9 | 260.35 | 253.51 | 91.56 | 256.62 | 208.53 | 225.49
1520.471 | 545.16 | 351.21 | 285.87 | 258.78 | 251.99 | 88.33 | 257.24 | 206.37 | 232.19
1521.53 | 564.17 | 355.67 | 303.72 | 267.87 | 263.84 | 96.86 | 266.39 | 215.39 | 228.14
1522.588 | 569 | 364.96 | 307.28 | 270.73 | 259.41 | 90.1 | 263.73 | 210.22 | 235.44
1523.647 | 590.04 | 376.8 | 319.14 | 279.67 | 277.69 | 96.44 | 279.18 | 220.63 | 241.19
1524.706 | 586.99 | 372.28 | 314.09 | 278.95 | 278.46 | 90.27 | 273.63 | 217.31 | 242.57
1525.765 | 602.14 | 372.52 | 321.54 | 283.23 | 278.28 | 94.35 | 283.91 | 221.33 | 252.12
1526.824 | 602.47 | 377.33 | 317.87 | 283.59 | 278.73 | 97.12 | 282.25 | 221.94 | 248.61
1527.882 | 640.79 | 393.35 | 339.57 | 294.7 | 301.79 | 102.76 | 297.41 | 233.97 | 266.54
1528.941 | 624.12 | 391.49 | 331.6 | 291.84 | 290 | 97.48 | 289.12 | 232.83 | 262.34
1530 | 649.18 | 398.64 | 341.72 | 295.8 | 302.56 | 100.6 | 307.11 | 238.08 | 266.49
1531.058 | 646.49 | 399.04 | 341.98 | 300.5 | 301.79 | 98.38 | 306.68 | 234.09 | 272.52
1532.117 | 672.43 | 411.35 | 351.04 | 308.68 | 315.81 | 100.71 | 317 | 245.02 | 281.43
1533.176 | 678.15 | 412.47 | 366.16 | 307.7 | 314.37 | 105.65 | 318.2 | 249.98 | 284.7
1534.234 | 686.44 | 410.43 | 366.39 | 309.8 | 319.03 | 111.16 | 324.41 | 251.45 | 286.56
1535.293 | 690.88 | 420.12 | 370.82 | 321.72 | 320.31 | 105.5 | 327.35 | 256.48 | 284.28
1536.351 | 719.73 | 426.76 | 381.19 | 326.23 | 334.24 | 113.71 | 335.59 | 261.48 | 300.11
1537.41 | 711.92 | 424.56 | 369.96 | 323.19 | 327.16 | 107.76 | 333.9 | 263.28 | 302.9
1538.468 | 725.88 | 437.94 | 386.69 | 326.36 | 336.15 | 117.14 | 345.2 | 265.73 | 308.68
1539.527 | 737.38 | 437.45 | 383.49 | 325.51 | 338.17 | 111.9 | 342.63 | 265.25 | 303.3
1540.585 | 756.93 | 446.29 | 402.32 | 340.56 | 355.06 | 118.58 | 358.03 | 276.99 | 323.26
1541.643 | 762.48 | 448.78 | 393.45 | 338.32 | 352.28 | 114.46 | 362.84 | 275.74 | 313.84
1542.702 | 775.64 | 460.47 | 406.61 | 348.83 | 354.63 | 121 | 378.79 | 278.81 | 326.09
1543.76 | 777.91 | 455.43 | 406.64 | 338.22 | 352.6 | 119.36 | 361.81 | 280.42 | 320.6
1544.818 | 795.32 | 455.07 | 412.59 | 340.09 | 360.58 | 112.8 | 364.49 | 285.17 | 330.94
1545.877 | 805.35 | 469.21 | 419.8 | 348.28 | 368.46 | 124.05 | 368.61 | 285.95 | 333.05
1546.935 | 832.76 | 475.11 | 430.78 | 359.55 | 376.97 | 129.16 | 391.05 | 306.1 | 351.62
1547.993 | 822.16 | 472.45 | 431.56 | 356.11 | 371.8 | 125.83 | 384.58 | 292.38 | 344.97
1549.052 | 838.36 | 482.22 | 435.68 | 359.38 | 375.94 | 129.75 | 385.67 | 304.77 | 343.94
1550.11 | 846.63 | 480.46 | 443.89 | 364.7 | 381.42 | 132.06 | 396.11 | 301.29 | 354.96
1551.168 | 873.68 | 492.3 | 457.55 | 366.79 | 392.58 | 129.7 | 402.13 | 313.02 | 363.06
1552.226 | 868.27 | 490.7 | 448.36 | 372.68 | 394.61 | 131.58 | 401.09 | 305.64 | 365.94
1553.284 | 892.95 | 494.84 | 458.46 | 378.43 | 404.27 | 141.46 | 409.45 | 321.67 | 372.92
1554.342 | 879.82 | 492.27 | 455.25 | 369.33 | 401.23 | 134.06 | 408.12 | 323.65 | 370.45
1555.4 | 903.09 | 503.71 | 462.33 | 371.18 | 408.85 | 145.38 | 418.86 | 323.06 | 383.59
1556.458 | 913.02 | 505.18 | 465.54 | 380.73 | 410.9 | 139.61 | 421.25 | 328.9 | 384.85
1557.517 | 922.97 | 514.63 | 478.22 | 386.75 | 413.52 | 139.05 | 423.98 | 332.61 | 391.57
1558.575 | 913.99 | 504.24 | 468.95 | 387.58 | 413.7 | 139.42 | 426.16 | 327.9 | 390.68
1559.633 | 927.25 | 508.71 | 478.38 | 387.81 | 419 | 145.96 | 434.06 | 333.28 | 400.19
1560.69 | 923.31 | 503.79 | 469.89 | 383.86 | 420.76 | 145.02 | 427.55 | 329.95 | 393.35
1561.748 | 949.17 | 521.74 | 489.87 | 393.83 | 423.31 | 153.39 | 445.31 | 336.87 | 417.21
1562.806 | 938.13 | 511.65 | 485.86 | 392.7 | 421.71 | 148.18 | 437.48 | 344.04 | 409.06
1563.864 | 956.75 | 525.05 | 499.95 | 402.74 | 438.71 | 158.38 | 449.47 | 354.27 | 416.81
1564.922 | 944.87 | 509.19 | 496.06 | 397.91 | 431.57 | 156.94 | 447.15 | 353.78 | 413.05
1565.98 | 961.96 | 521.04 | 507 | 408.99 | 441.26 | 162.89 | 452.86 | 362.69 | 422.27
1567.038 | 927.98 | 499.47 | 483.25 | 383.42 | 411.12 | 158.65 | 430.57 | 334.88 | 405.97
1568.096 | 953.41 | 513.88 | 496.03 | 406.87 | 438.18 | 159.28 | 442.61 | 356.67 | 426.74
1569.153 | 955.99 | 508.77 | 504.59 | 411.1 | 440.6 | 162.18 | 457.69 | 358.31 | 424.87
1570.211 | 945.3 | 515.25 | 505.5 | 408.35 | 446.89 | 157.66 | 451.4 | 362.79 | 434.89
1571.269 | 965.71 | 517.66 | 515.08 | 414.12 | 453.61 | 172.8 | 460.14 | 364.27 | 437.89
1572.326 | 982.39 | 529.75 | 517.88 | 417.37 | 461.32 | 169.35 | 465.91 | 374.79 | 449.09
1573.384 | 948.84 | 508.26 | 503.69 | 416.09 | 445.29 | 176.23 | 457.56 | 366.8 | 437.09
1574.442 | 981.62 | 531.05 | 522.54 | 425.73 | 460.66 | 179.12 | 465.93 | 380.32 | 447.02
1575.499 | 961.89 | 508.18 | 515.82 | 420.74 | 454.02 | 182.91 | 465.88 | 376.89 | 447.3
1576.557 | 981.49 | 528.05 | 524.88 | 432.64 | 464.61 | 178.97 | 478.05 | 384.93 | 455.77
1577.615 | 957.71 | 508.32 | 516.06 | 424.85 | 456.16 | 184.67 | 470.08 | 378.89 | 446.11
1578.672 | 973.88 | 534.64 | 538.5 | 429.85 | 464.52 | 182.6 | 488.1 | 385.01 | 453.95
1579.73 | 962.08 | 513.31 | 522.29 | 420.19 | 466.54 | 184.38 | 478 | 386.7 | 453.27
1580.787 | 965.38 | 515.12 | 531.76 | 429.22 | 462.77 | 189.27 | 476.79 | 384.54 | 461.64
1581.845 | 949.17 | 499.31 | 520.88 | 428.4 | 461.77 | 192.54 | 471.06 | 390.22 | 458.37
1582.902 | 966.44 | 515.84 | 524.51 | 436.91 | 466.93 | 194.28 | 475.53 | 397.74 | 469.87
1583.959 | 959.99 | 505.01 | 528.22 | 429.5 | 464.19 | 197.95 | 478.41 | 392.25 | 462.61
1585.017 | 978.59 | 516.21 | 528.49 | 440.04 | 475.95 | 194.96 | 483.67 | 398.35 | 470.67
1586.074 | 964.37 | 510.57 | 532.26 | 428.47 | 468.64 | 198.51 | 470.2 | 397.19 | 469.97
1587.132 | 974.43 | 512.27 | 535.78 | 446.34 | 471.34 | 202.55 | 485.73 | 402.68 | 467.4
1588.189 | 942.44 | 499.98 | 515.82 | 450.78 | 470.45 | 201.33 | 472.67 | 359.85 | 454.56
1589.246 | 972.24 | 519.2 | 528 | 449.66 | 473.41 | 203.33 | 484.34 | 407.78 | 480.42
1590.303 | 951.96 | 510.47 | 525.95 | 440.75 | 465.84 | 207.61 | 469.28 | 400.56 | 473.51
1591.361 | 967.08 | 518.27 | 531.27 | 444.47 | 480.16 | 214.47 | 483.92 | 412.07 | 474.51
1592.418 | 950.8 | 506.22 | 527.26 | 443.32 | 460.18 | 210.2 | 470.24 | 401.33 | 473.12
1593.475 | 967.49 | 513.65 | 535.24 | 450.18 | 469 | 215.95 | 481.77 | 412.86 | 478.73
1594.532 | 950.82 | 496.91 | 523.32 | 443.71 | 464.27 | 216.44 | 471.16 | 407.01 | 477.98
1595.59 | 960.63 | 509.57 | 526.59 | 450.4 | 466.35 | 216.34 | 474.81 | 413.16 | 476.99
1596.647 | 965.34 | 505.67 | 525.97 | 447.71 | 472.58 | 221.19 | 475.14 | 414.56 | 478.93
1597.704 | 964.04 | 508.28 | 526.84 | 451.53 | 471.79 | 222.14 | 474.8 | 415.27 | 479.27
1598.761 | 961.75 | 509.9 | 528.53 | 454.48 | 469.91 | 222.12 | 473.37 | 414.95 | 479.31
1599.818 | 981.32 | 515.82 | 554.9 | 459.99 | 483.6 | 228.42 | 477.67 | 431.74 | 482.39
1600.875 | 940.16 | 500.55 | 521.56 | 446.25 | 460.4 | 224.95 | 463.03 | 411.49 | 468.02
1601.932 | 976.83 | 509.53 | 533.98 | 459.39 | 470.43 | 231.89 | 475.92 | 419.63 | 487.49
1602.989 | 963.45 | 505.99 | 529.95 | 461.2 | 470.09 | 227.39 | 478.13 | 421.65 | 472.3
1604.046 | 969.06 | 515.99 | 529.15 | 466.59 | 471 | 228.18 | 478.21 | 420.57 | 482.31
1605.103 | 967.78 | 511.44 | 532.69 | 466.58 | 465.85 | 225.75 | 469.44 | 414.6 | 476.73
1606.16 | 956.9 | 485.08 | 517.82 | 469.68 | 463.23 | 218.75 | 481.18 | 415.93 | 495.2
1607.217 | 955.73 | 504.8 | 521.89 | 456.75 | 455.23 | 237.89 | 462.82 | 419.86 | 470.57
1608.273 | 969.89 | 517.65 | 530.36 | 469.08 | 470.31 | 235.18 | 481.83 | 421.95 | 481.34
1609.33 | 958.42 | 506.25 | 530.23 | 461.32 | 456.74 | 238.24 | 467.85 | 416.64 | 469.9
1610.387 | 961.75 | 512.49 | 529.33 | 466.1 | 454.89 | 235.52 | 465.97 | 434.98 | 473.31
1611.444 | 964.27 | 518.57 | 526.4 | 461.51 | 456.47 | 234.88 | 464.39 | 421.2 | 467.5
1612.501 | 982.77 | 523.02 | 535.76 | 471.56 | 470.14 | 240.54 | 469.96 | 432.11 | 472.54
1613.557 | 958.16 | 518.96 | 532.1 | 460.45 | 463.95 | 240.75 | 456.92 | 421.88 | 474.98
1614.614 | 984.1 | 522.5 | 536.1 | 473.43 | 463.91 | 241.53 | 465.77 | 437.22 | 480.99
1615.671 | 980.82 | 519.11 | 535.92 | 474.19 | 460.36 | 239.09 | 459.92 | 432.61 | 468.24
1616.727 | 990.78 | 533.91 | 543.02 | 474.84 | 461.35 | 244.98 | 471.68 | 436.27 | 472.86
1617.784 | 981.47 | 511.44 | 533.78 | 465.11 | 455.08 | 241.2 | 459.82 | 425.4 | 465.6
1618.841 | 981.66 | 523.44 | 530.67 | 477.7 | 456.26 | 242.7 | 455.04 | 443.74 | 465.29
1619.897 | 993.23 | 524.88 | 537.53 | 479.88 | 462.31 | 244.79 | 460.55 | 444.22 | 470.99
1620.954 | 1004.77 | 526.36 | 542.53 | 482 | 468.31 | 246.9 | 465.97 | 444.63 | 476.65
1622.01 | 994.48 | 525.64 | 540.22 | 481.73 | 460.5 | 244.12 | 456.63 | 442.69 | 468.55
1623.067 | 1003.23 | 531.36 | 545.3 | 485.95 | 451.51 | 248.94 | 461.16 | 448.82 | 472.49
1624.123 | 999.42 | 523.39 | 536.75 | 478.76 | 448.85 | 243.16 | 449.77 | 436.12 | 464.65
1625.18 | 1021.34 | 545.66 | 550.86 | 488.44 | 467.13 | 251.26 | 467.48 | 457.49 | 475.2
1626.236 | 1010.04 | 542.51 | 529.82 | 491.63 | 446.2 | 244 | 447.69 | 436.91 | 466.99
1627.293 | 1014.24 | 540.2 | 544.02 | 494.26 | 459.93 | 247.61 | 457.83 | 451.08 | 464.72
1628.349 | 1016.68 | 542.16 | 549.82 | 486.95 | 459.17 | 241.85 | 457.59 | 452.18 | 460.49
1629.406 | 1021.81 | 550.6 | 541.17 | 493.39 | 461.8 | 239.35 | 457.36 | 461.09 | 468.79
1630.462 | 1008.34 | 541.43 | 548.71 | 489.47 | 453.11 | 240.16 | 454.41 | 447.88 | 452.82
1631.518 | 1020.64 | 548.43 | 542.92 | 501.83 | 453.77 | 245.91 | 455.15 | 458.58 | 461.03
1632.575 | 1015.58 | 544.85 | 536.03 | 492.08 | 455.03 | 236.58 | 448.73 | 452.29 | 450.05
1633.631 | 1062.27 | 556.24 | 545.63 | 478.73 | 461.47 | 255 | 428.55 | 445.54 | 438.4
1634.687 | 1032.94 | 559.83 | 549.61 | 503.81 | 459.05 | 240.48 | 451.95 | 463.16 | 460.23
1635.743 | 1049.71 | 571.03 | 559.16 | 508.79 | 462.21 | 238.51 | 464.6 | 472.3 | 468.16
1636.8 | 1053.09 | 568.4 | 558.04 | 512.14 | 461.05 | 235.54 | 451.97 | 476.74 | 462.37
1637.856 | 1063.07 | 579.72 | 560.83 | 524.1 | 471.74 | 245.98 | 466.09 | 485.68 | 462.62
1638.912 | 1055.11 | 573.1 | 563.55 | 512.85 | 462.66 | 234.52 | 452.58 | 479.66 | 466.97
1639.968 | 1070.44 | 585.75 | 572.36 | 521.71 | 463.98 | 229.12 | 457.91 | 482.71 | 462.1
1641.024 | 1059.28 | 580.18 | 562.17 | 518.3 | 462.46 | 228.08 | 448.18 | 475.97 | 456.73
1642.08 | 1065.19 | 589.59 | 563.08 | 524.53 | 463.14 | 230.66 | 451.72 | 477.03 | 457.88
1643.136 | 1070.31 | 583.41 | 566.63 | 520.24 | 462.12 | 225.81 | 447.81 | 480.94 | 453.83
1644.192 | 1084.4 | 596.1 | 570.91 | 528.56 | 464.21 | 227.77 | 455.64 | 492.2 | 458.42
1645.248 | 1086.26 | 599.05 | 570.66 | 533.01 | 460.76 | 225.6 | 455.2 | 492.48 | 452.65
1646.304 | 1095.03 | 607.14 | 576.52 | 534.69 | 473.87 | 222.81 | 459.05 | 494.31 | 458.2
1647.36 | 1082.59 | 604.88 | 570.26 | 533.77 | 460.81 | 211.3 | 447.51 | 489.42 | 457.67
1648.416 | 1108.82 | 615.15 | 580.51 | 543.47 | 477.87 | 218.88 | 454.97 | 505.41 | 457.36
1649.472 | 1109.38 | 609.38 | 580.39 | 547.54 | 467.65 | 211.85 | 446.93 | 498.3 | 455.74
1650.528 | 1103.13 | 616.92 | 573.87 | 545.32 | 468.94 | 211.98 | 444.38 | 497.05 | 450.14
1651.584 | 1122.73 | 629.19 | 581.73 | 547.22 | 473.69 | 208.99 | 449.15 | 502.82 | 450.12
1652.64 | 1115.2 | 625.41 | 583.47 | 548.05 | 466.41 | 205.9 | 445.76 | 499.92 | 456.93
1653.695 | 1116.13 | 633.62 | 586.83 | 556.57 | 472.07 | 205.87 | 442.84 | 504.1 | 444.69
1654.751 | 1145.39 | 645.43 | 595.11 | 556.24 | 476.6 | 206.97 | 450.77 | 516.46 | 454.29
1655.807 | 1133.31 | 640.33 | 591.87 | 557.96 | 465.24 | 198.18 | 441.54 | 507.7 | 440.36
1656.863 | 1165.1 | 657.59 | 605.82 | 571.54 | 476.93 | 192.01 | 453.13 | 523.2 | 452.72
1657.918 | 1151.14 | 647.47 | 593.32 | 565.57 | 467.59 | 191.94 | 445.6 | 505.73 | 443.23
1658.974 | 1165.83 | 663.13 | 605.4 | 569.34 | 479.71 | 192.84 | 448.21 | 516.43 | 445.19
1660.03 | 1164.25 | 663.31 | 603.3 | 573.8 | 469.07 | 186.46 | 444.66 | 522.87 | 442.28
1661.085 | 1178.56 | 670.31 | 597.36 | 584.51 | 476.02 | 184.63 | 448.66 | 519.74 | 440.63
1662.141 | 1161.85 | 663.47 | 594.8 | 569.86 | 475.6 | 175.54 | 442.63 | 511.39 | 423.47
1663.197 | 1185.98 | 674.11 | 611.14 | 587.68 | 482.08 | 178.45 | 440.59 | 522.49 | 445.56
1664.252 | 1163.26 | 663.49 | 600.27 | 575.46 | 469.8 | 170.41 | 436.9 | 514.5 | 424
1665.308 | 1192.33 | 682.29 | 608.98 | 589.19 | 475.94 | 168.16 | 443.24 | 525.67 | 433.74
1666.363 | 1192.55 | 686.82 | 609.27 | 593.01 | 480.6 | 156.72 | 442.11 | 524.15 | 424.66
1667.419 | 1210.92 | 688.72 | 620.25 | 596.03 | 480.14 | 160.94 | 440.13 | 533.26 | 436.93
1668.474 | 1187.95 | 686.2 | 610.35 | 593.42 | 475.79 | 161.53 | 440.14 | 530.27 | 425.6
1669.53 | 1214.42 | 695.03 | 617.66 | 592.4 | 472.36 | 158.95 | 451.29 | 535.23 | 426.68
1670.585 | 1225.63 | 712.44 | 629.17 | 608.51 | 489.38 | 151.45 | 449.04 | 537.62 | 433.41
1671.641 | 1245.5 | 720.67 | 633.1 | 615.8 | 487.26 | 145.17 | 448.35 | 543.2 | 427.94
1672.696 | 1240.05 | 714.43 | 625.91 | 612.71 | 478.84 | 146.66 | 449.58 | 537.46 | 418.63
1673.751 | 1250.41 | 722.89 | 643.16 | 610 | 494.37 | 141.13 | 454.12 | 531.5 | 422.51
1674.807 | 1252.57 | 718.95 | 639.08 | 619.17 | 491.26 | 137.69 | 447.96 | 547.32 | 422.26
1675.862 | 1284.27 | 737.17 | 640.47 | 630.85 | 492.31 | 135.43 | 445.22 | 544.63 | 423.76
1676.917 | 1277.26 | 733.63 | 648.67 | 633.43 | 498.11 | 136.57 | 445.63 | 545.51 | 418.68
1677.972 | 1317.73 | 756.01 | 656.49 | 646.49 | 505.42 | 125.71 | 454.09 | 557.5 | 421.03
1679.028 | 1289.97 | 740.95 | 649.36 | 639.14 | 498.59 | 122.82 | 446.32 | 552.76 | 412.51
1680.083 | 1332.86 | 753.1 | 661.1 | 647.57 | 498.32 | 128.88 | 448.44 | 555.51 | 418.92
1681.138 | 1316.65 | 729.54 | 639.86 | 653.47 | 501.72 | 119.16 | 420.94 | 542.46 | 411.49
1682.193 | 1331.7 | 742.79 | 656.99 | 652.21 | 515.02 | 119.41 | 445.46 | 550.73 | 410.41
1683.248 | 1336.77 | 755.26 | 665.22 | 652.12 | 508.1 | 114.4 | 441.32 | 558.21 | 412.52
1684.303 | 1356.42 | 758.12 | 659.35 | 663.29 | 504.13 | 111.45 | 440.2 | 554.12 | 411.5
1685.358 | 1350.72 | 760.17 | 667.22 | 658.71 | 508.94 | 105.43 | 440.61 | 554.18 | 398.13
1686.414 | 1374.88 | 775.46 | 667.07 | 670.17 | 509.91 | 106.66 | 442.76 | 553.02 | 402.58
1687.469 | 1368.86 | 764.02 | 671.16 | 657.3 | 502.11 | 104.87 | 440.05 | 554.28 | 397.79
1688.524 | 1401.02 | 771.89 | 683.37 | 674.2 | 508.8 | 101 | 442.06 | 556.72 | 390.44
1689.579 | 1383.61 | 762.72 | 672.06 | 665.68 | 510.49 | 98.27 | 437.96 | 547.59 | 389.49
1690.633 | 1410.17 | 770.02 | 675.77 | 667.16 | 511.93 | 92.54 | 433.03 | 546.84 | 385.4
1691.688 | 1414.4 | 767.07 | 683.09 | 671.73 | 513.58 | 88.2 | 441.87 | 548.33 | 389.41
1692.743 | 1411.64 | 780.47 | 669.8 | 677.43 | 496.75 | 109.42 | 433.23 | 532.46 | 386.13
1693.798 | 1418.65 | 769.57 | 685.12 | 672.17 | 509.49 | 87.01 | 420.82 | 542.19 | 385.52
1694.853 | 1440.32 | 771.12 | 685.38 | 685.81 | 519.72 | 81.61 | 431.45 | 548.39 | 378.48
1695.908 | 1442.86 | 771.9 | 689.02 | 682.8 | 520.77 | 81.84 | 425 | 554.02 | 374.7
1696.963 | 1488.45 | 778.23 | 693.33 | 696.39 | 523.49 | 75.82 | 432.9 | 555.26 | 378.51
1698.017 | 1468.17 | 773.74 | 695.83 | 690.27 | 519.65 | 79.89 | 428.38 | 548.8 | 368.89
1699.072 | 1456.13 | 756.88 | 672.72 | 675.93 | 503.38 | 84.17 | 422.84 | 535.77 | 359.2
1700.127 | 1478.21 | 760.01 | 704.33 | 676.91 | 511.87 | 84.49 | 423.94 | 536.82 | 366.83
1701.182 | 1517.09 | 773.19 | 696.13 | 696.61 | 522.15 | 74.46 | 423.46 | 545.86 | 363.1
1702.236 | 1509.42 | 770.55 | 700.48 | 690.8 | 523.43 | 66.8 | 427.6 | 542.84 | 355.74
1703.291 | 1532.54 | 770.26 | 702.96 | 697.95 | 527.72 | 69.26 | 425.57 | 540 | 359.44
1704.346 | 1542.98 | 774.53 | 704.95 | 703.49 | 529.64 | 63.12 | 425.84 | 543.53 | 360.54
1705.4 | 1537.63 | 756.99 | 695.84 | 697.18 | 530.53 | 65.69 | 414.74 | 533.92 | 351.34
1706.455 | 1546.06 | 758.23 | 698.06 | 699.93 | 533.65 | 64.05 | 418.13 | 536.64 | 352.33
1707.509 | 1565.87 | 754.98 | 704.93 | 693.92 | 530.05 | 55.92 | 412.95 | 531.51 | 350.55
1708.564 | 1545.06 | 745.22 | 696.16 | 685.4 | 519.86 | 61.14 | 410.1 | 525.17 | 337.05
1709.619 | 1613.26 | 763.61 | 709.65 | 701.28 | 536.07 | 53.45 | 425.32 | 529.99 | 344.57
1710.673 | 1584.06 | 745.8 | 711.8 | 694.91 | 530.35 | 51.39 | 408.84 | 526.43 | 336.19
1711.727 | 1601.77 | 731.22 | 705.52 | 690.83 | 535.16 | 54.31 | 408.56 | 522.33 | 336.35
1712.782 | 1593.18 | 737.73 | 704.43 | 689.08 | 529.01 | 56.05 | 401.89 | 518.67 | 331.8
1713.836 | 1603.46 | 717.96 | 695.51 | 678.05 | 522.82 | 56.49 | 403.03 | 510.13 | 316.62
1714.891 | 1608.66 | 724.88 | 703.47 | 680.45 | 530.4 | 49 | 402.45 | 515.37 | 326.42
1715.945 | 1619.42 | 718.16 | 706.99 | 680.3 | 535.62 | 44.15 | 400.14 | 522.54 | 317.34
1716.999 | 1591.44 | 697.43 | 692.13 | 664.58 | 521.61 | 50.59 | 386.79 | 494.81 | 311.3
1718.054 | 1604.54 | 684.46 | 693.16 | 662.7 | 524.14 | 48.6 | 394.46 | 498.89 | 309.49
1719.108 | 1611.21 | 682.82 | 695.32 | 663.94 | 527.17 | 44.75 | 397.3 | 497.46 | 311.33
1720.162 | 1581.37 | 665.37 | 681.6 | 656.1 | 517.23 | 43 | 387.23 | 485.28 | 301.9
1721.217 | 1570.88 | 650.35 | 669.03 | 638.51 | 516.5 | 41.06 | 376.51 | 479.67 | 296.19
1722.271 | 1577.68 | 646.5 | 672.7 | 631.95 | 511.62 | 43.2 | 379.9 | 472.28 | 286.72
1723.325 | 1578.08 | 632.58 | 687.95 | 636.31 | 528.75 | 39.09 | 391.37 | 484.15 | 292.87
1724.379 | 1596.95 | 633.02 | 672.3 | 628.51 | 516.1 | 44.05 | 372.56 | 467.46 | 294.18
1725.433 | 1566.09 | 624.29 | 667.42 | 619.56 | 514.82 | 42.5 | 369.03 | 456.48 | 290.3
1726.487 | 1576.61 | 609.5 | 667.29 | 607.12 | 519.65 | 40.44 | 362.15 | 456.4 | 282.01
1727.542 | 1516.51 | 594.85 | 655.69 | 597.6 | 507.08 | 37.91 | 359.18 | 443.01 | 272.96
1728.596 | 1526.86 | 574.62 | 653.49 | 589.76 | 511.31 | 42.26 | 357.61 | 440.75 | 277.04
1729.65 | 1493.31 | 573.24 | 640.68 | 579.86 | 510.91 | 28.43 | 351.12 | 423.55 | 263.56
1730.704 | 1474.08 | 553.52 | 635.18 | 563.65 | 499.16 | 34.92 | 354.19 | 424.98 | 264.37
1731.758 | 1425.56 | 538.2 | 636.1 | 557.25 | 496.12 | 29.6 | 343.77 | 420.68 | 266.48
1732.812 | 1434.49 | 541.92 | 631.36 | 551.13 | 494.85 | 30.52 | 347.42 | 413.92 | 256.3
1733.866 | 1366.43 | 516.12 | 625.96 | 542.9 | 498.06 | 34.86 | 339.48 | 405.46 | 252.99
1734.92 | 1392.45 | 503.11 | 632.05 | 538.87 | 495.28 | 30.12 | 339.66 | 403.88 | 259.1
1735.974 | 1301.56 | 485.39 | 609.71 | 516.1 | 491.32 | 34.03 | 337.55 | 393.56 | 253.66
1737.027 | 1305.15 | 473.61 | 608.19 | 512.48 | 490.74 | 35.11 | 337.45 | 386.07 | 253.93
1738.081 | 1248.64 | 462.41 | 605.15 | 500.33 | 488.71 | 29.29 | 332.32 | 381.32 | 245.03
1739.135 | 1224.96 | 444.47 | 590.09 | 490.51 | 488.53 | 30.63 | 318.9 | 370.03 | 247.37
1740.189 | 1150.21 | 430.25 | 576.77 | 476 | 477.89 | 31.11 | 314.2 | 368.41 | 234
1741.243 | 1143.26 | 417.02 | 574.52 | 464.67 | 472.25 | 27.62 | 317.66 | 361.92 | 239.13
1742.296 | 1096.12 | 406.26 | 560.17 | 451.96 | 471.04 | 28.94 | 313.23 | 349.91 | 228.62
1743.35 | 1061.96 | 388.42 | 553.35 | 433.37 | 465.63 | 31.33 | 303.16 | 339.88 | 233.32
1744.404 | 1026.85 | 373.28 | 547.59 | 436.57 | 475.33 | 28.35 | 302.61 | 337.34 | 223.55
1745.458 | 981.69 | 355.37 | 526.35 | 411.12 | 454.23 | 25.34 | 302.8 | 312.2 | 221.64
1746.511 | 951.34 | 348.22 | 524.91 | 408.91 | 451.98 | 26.32 | 293.43 | 314.29 | 217.53
1747.565 | 929.26 | 331.24 | 507.01 | 384.1 | 439.35 | 29.91 | 286.52 | 299.1 | 211.61
1748.618 | 881.34 | 333.01 | 498.15 | 378.18 | 435.34 | 31.8 | 282.12 | 294.66 | 214.05
1749.672 | 874.71 | 322.56 | 489.5 | 365.78 | 434.65 | 26.82 | 276.6 | 291.54 | 211.99
1750.726 | 832.95 | 304.45 | 484.44 | 361.35 | 433.2 | 26.48 | 277.88 | 283.93 | 204.25
1751.779 | 796.7 | 292.57 | 468.86 | 346.11 | 423.38 | 26.35 | 269.25 | 274.92 | 200.36
1752.833 | 761.5 | 280.67 | 455.21 | 329.86 | 412.51 | 26.15 | 260.54 | 265.34 | 196.07
1753.886 | 758.41 | 272.93 | 450.34 | 323.29 | 415.07 | 26.91 | 260.41 | 257.97 | 200.71
1754.94 | 715.42 | 261.19 | 435.49 | 307.02 | 401.44 | 25.1 | 260.63 | 247.87 | 187.94
1755.993 | 703.78 | 258.84 | 429.84 | 297.79 | 393.41 | 23.7 | 248.96 | 239.61 | 185.14
1757.047 | 666.93 | 246.73 | 418.85 | 296.24 | 389.96 | 25.05 | 247.51 | 233.99 | 178.77
1758.1 | 660.58 | 240.64 | 408.07 | 281.36 | 387.83 | 25.89 | 239.73 | 224.54 | 179.25
1759.153 | 621.67 | 226.57 | 391.47 | 275.24 | 373.68 | 23.99 | 235.52 | 218.55 | 179.68
1760.207 | 604.56 | 223.44 | 385.11 | 259.64 | 366.44 | 22.92 | 226.98 | 222.63 | 174.27
1761.26 | 572.03 | 212.3 | 374.62 | 250.23 | 355.35 | 20.07 | 227.2 | 207.77 | 172.43
1762.313 | 555.56 | 201.06 | 359.59 | 240.02 | 346.3 | 22.39 | 216.4 | 200.63 | 163.08
1763.367 | 533.53 | 203.6 | 359.78 | 230.26 | 340.11 | 17.59 | 210.18 | 193.31 | 154.45
1764.42 | 529.62 | 191.77 | 342.97 | 226.93 | 334.61 | 20.88 | 205.77 | 183.27 | 159.06
1765.473 | 488.07 | 180.37 | 334.9 | 218.73 | 323.04 | 29.6 | 203.92 | 180.82 | 152.66
1766.526 | 479.21 | 178.28 | 323.51 | 212.2 | 317.38 | 24.4 | 199.71 | 172.78 | 154.81
1767.579 | 440.06 | 173.64 | 337.57 | 203.8 | 321.79 | 5.02 | 198.73 | 183.53 | 132.95
1768.633 | 450.16 | 168.66 | 300.91 | 197.44 | 299.02 | 20.48 | 179.25 | 163.99 | 148.85
1769.686 | 419.51 | 161.37 | 297.63 | 186.16 | 292.95 | 19.38 | 187.19 | 160.03 | 139.36
1770.739 | 423.98 | 155.02 | 282.97 | 178.94 | 287.67 | 23.57 | 180.45 | 152.36 | 136.32
1771.792 | 394.29 | 151.88 | 282.64 | 174.02 | 280.32 | 20.05 | 177.91 | 154.28 | 137.73
1772.845 | 390.1 | 146.24 | 271.6 | 166.68 | 275.37 | 15.06 | 170.46 | 147.67 | 130.7
1773.898 | 361.62 | 138.37 | 253.72 | 158.02 | 259.24 | 24.12 | 162.86 | 136.06 | 124.38
1774.951 | 363.9 | 142.54 | 250.63 | 157.8 | 262.76 | 19.69 | 160.51 | 137.77 | 125.69
1776.004 | 339.05 | 140.67 | 246.46 | 149.62 | 250.68 | 28.74 | 155.98 | 129.59 | 115.09
1777.057 | 335.97 | 122.66 | 234 | 136.6 | 250.32 | 22.11 | 143.67 | 119.18 | 120.76
1778.11 | 314.42 | 127.23 | 229.39 | 145.6 | 241.01 | 21.17 | 142.81 | 120.75 | 122.11
1779.163 | 315.11 | 121.41 | 221.07 | 137.65 | 232.57 | 25.64 | 139.39 | 115.92 | 110.79
1780.216 | 292.76 | 117.3 | 211.8 | 126.84 | 222.35 | 21.72 | 141.35 | 112.88 | 108.25
1781.268 | 289.79 | 116.9 | 209.61 | 127.31 | 216.92 | 19.44 | 136.33 | 113.61 | 107.86
1782.321 | 267.82 | 110.13 | 198.55 | 123.29 | 216.65 | 18.27 | 134.56 | 102.97 | 103.32
1783.374 | 272.84 | 110.98 | 194.4 | 123.36 | 204.12 | 19.87 | 131.68 | 104.85 | 107.37
1784.427 | 254.73 | 102.98 | 184.95 | 119.16 | 191.07 | 21.54 | 131.26 | 105.32 | 102.4
1785.48 | 254.08 | 102.27 | 183.14 | 109.26 | 188.67 | 20.78 | 120.79 | 92.85 | 98.33
1786.532 | 237.84 | 97.7 | 176.33 | 109.37 | 188.75 | 15.1 | 127.34 | 94.09 | 93.34
1787.585 | 234.43 | 93.18 | 173.15 | 103.94 | 184.49 | 24.12 | 120.22 | 93.71 | 92.63
1788.638 | 219.15 | 93.64 | 165.85 | 102.54 | 180.46 | 19.51 | 117.13 | 87 | 95.49
1789.69 | 218.16 | 91.77 | 158.38 | 106.63 | 174.38 | 17.48 | 114.81 | 84.49 | 90.91
1790.743 | 210.9 | 87.9 | 159.39 | 100.53 | 172.74 | 20.09 | 114.92 | 86.59 | 89.52
1791.796 | 210.2 | 89.88 | 156.23 | 93.24 | 168.23 | 20.84 | 108.21 | 81.79 | 87.75
1792.848 | 195.4 | 90.97 | 151.94 | 95.58 | 163.38 | 24.73 | 115.16 | 82.56 | 87.67
1793.901 | 198.23 | 82.29 | 139.75 | 85.45 | 155.71 | 13.77 | 109.19 | 80.29 | 80.93
1794.953 | 182.06 | 78.09 | 143.7 | 88.79 | 152.55 | 19.67 | 104.92 | 76.35 | 82.23
1796.006 | 184.93 | 75.07 | 133.16 | 85.59 | 148.23 | 17.68 | 101.81 | 72.85 | 75.57
1797.058 | 169.74 | 72.22 | 134.4 | 81.23 | 144.11 | 18 | 96.26 | 66.09 | 74.52
1798.111 | 178.69 | 77.25 | 129.58 | 81.98 | 140.14 | 21.2 | 98.73 | 73.64 | 80.61
1799.163 | 162.72 | 73.63 | 122.7 | 83.24 | 140.1 | 17.46 | 98.09 | 66.86 | 75.15
1800.216 | 161.84 | 68.83 | 120.87 | 71.75 | 130.03 | 18.33 | 87.55 | 65.15 | 71.12
1801.268 | 156.11 | 71.01 | 117.49 | 71.99 | 131.42 | 13.52 | 90.8 | 65.23 | 67.97
1802.32 | 156.88 | 74.5 | 119.56 | 69.76 | 128.53 | 5.42 | 88.77 | 61.02 | 73.49
1803.373 | 141.23 | 69.42 | 111.31 | 71.21 | 124.4 | 14.74 | 86.96 | 67.25 | 66.09
1804.425 | 145.78 | 70.47 | 114.43 | 69.05 | 116.99 | 20 | 86.86 | 60.36 | 62.48
1805.477 | 142.34 | 68.76 | 101.38 | 63.86 | 115.76 | 19.58 | 88.61 | 60.74 | 63.77
1806.53 | 127 | 59.39 | 97.91 | 65.63 | 118.76 | 17.94 | 82.77 | 59.8 | 58.4
1807.582 | 126.89 | 59.5 | 98.32 | 65.08 | 112.9 | 21.81 | 81.12 | 55.36 | 67.7
1808.634 | 132.86 | 61.77 | 94.94 | 62.78 | 106.93 | 15.12 | 76.95 | 59.27 | 66.94
1809.686 | 122.58 | 61.16 | 94.28 | 59.1 | 107.37 | 14.68 | 81.16 | 59.41 | 58.21
1810.738 | 123.93 | 59.66 | 93.73 | 58.68 | 92.28 | 16.36 | 74.04 | 54.06 | 58.12
1811.791 | 116.7 | 62.94 | 85.83 | 51.31 | 98.41 | 16.23 | 70.82 | 52.21 | 57.44
1812.843 | 119.81 | 52.25 | 92.64 | 53.93 | 91.78 | 9.78 | 76.24 | 50.52 | 53.81
1813.895 | 100.08 | 70.07 | 80.79 | 50.35 | 114.65 | 20.17 | 79.67 | 57.16 | 64.23
1814.947 | 106.51 | 56.47 | 81.51 | 51.83 | 87.74 | 12.76 | 64.23 | 46.99 | 49.34
1815.999 | 100.93 | 49.28 | 75.07 | 51.99 | 85.72 | 13.99 | 67.72 | 49.87 | 47.83
1817.051 | 106.12 | 50.94 | 76.87 | 56.9 | 82.8 | 16.81 | 58.18 | 51.97 | 46.81
1818.103 | 105.84 | 53.26 | 75.14 | 54.57 | 81.27 | 16.54 | 65.35 | 52.52 | 50.07
1819.155 | 102.41 | 51.43 | 70.14 | 48.16 | 75.86 | 13.97 | 60.23 | 35.25 | 45.36
1820.207 | 82.76 | 39.97 | 69.99 | 48.18 | 76.23 | 15.76 | 57.88 | 39.51 | 42.23
1821.259 | 88.92 | 42.47 | 71.57 | 44.56 | 66.73 | 11.09 | 53.24 | 38.79 | 39.8
1822.311 | 88.29 | 51.47 | 64.63 | 54.04 | 76.8 | 16.63 | 63.49 | 42.65 | 44.41
1823.363 | 93.73 | 45.76 | 64.37 | 47.04 | 74.83 | 19.59 | 61.02 | 44.6 | 43.65
1824.414 | 94.93 | 47.49 | 73.27 | 57.61 | 79.22 | 16.36 | 63.25 | 39.19 | 41.23
1825.466 | 93.51 | 52.2 | 62.22 | 41.26 | 64.08 | 15.52 | 57.03 | 41.85 | 42.15
1826.518 | 83.54 | 42.16 | 61.7 | 45.88 | 61.57 | 18.17 | 56.12 | 37.6 | 37.84
1827.57 | 83.06 | 39.07 | 57.68 | 39.31 | 65.43 | 18.43 | 51.14 | 37.33 | 38.21
1828.622 | 79.26 | 41.49 | 60.7 | 45.49 | 66.22 | 15.75 | 51.32 | 36.77 | 43.09
1829.673 | 78.9 | 40.39 | 53.48 | 37.2 | 61.96 | 16.04 | 50.6 | 38.6 | 39.32
1830.725 | 76.59 | 42.81 | 59.83 | 43.22 | 62.95 | 9.5 | 51.98 | 31.9 | 41.91
1831.777 | 77.83 | 38.71 | 54.64 | 32.56 | 61.71 | 11.38 | 51.68 | 38.6 | 44.86
1832.828 | 73.2 | 43.93 | 48.97 | 50.71 | 60.86 | 13.02 | 52.78 | 42.63 | 35.79
1833.88 | 81.5 | 41.74 | 55.05 | 42.77 | 59.67 | 10.69 | 52.16 | 32.29 | 33.85
1834.932 | 70.76 | 40.45 | 47.29 | 40.13 | 54.29 | 13.27 | 45.58 | 24.51 | 34.94
1835.983 | 68.86 | 34.05 | 43.91 | 33.89 | 51.95 | 10.01 | 44.03 | 30.93 | 38.98
1837.035 | 65.21 | 37.75 | 39.15 | 37.57 | 51.53 | 9.04 | 46.3 | 27.54 | 30.77
1838.086 | 70.42 | 35.01 | 48.34 | 35.09 | 53.32 | 13.16 | 37.6 | 29.46 | 33.62
1839.138 | 67.2 | 40.68 | 47.98 | 35.92 | 50.92 | 12.54 | 45.57 | 33.21 | 30.83
1840.189 | 70.49 | 31.72 | 45.21 | 39.62 | 48.43 | 9.19 | 45.89 | 28.88 | 30.18
1841.241 | 64.49 | 38.3 | 45.77 | 37.25 | 43.67 | 10.41 | 46.94 | 25.75 | 26.86
1842.292 | 68.19 | 38.22 | 42.76 | 36.17 | 50.43 | 12.78 | 45.51 | 28.44 | 31.56
1843.344 | 71.82 | 40.88 | 48.12 | 40.96 | 54.22 | 10.41 | 45.79 | 30.84 | 29.88
1844.395 | 70.73 | 42.93 | 46.98 | 38.01 | 54.31 | 10.9 | 44.08 | 35.69 | 33.2
1845.446 | 69.52 | 35.87 | 47.08 | 40.95 | 43.89 | 9.7 | 44.26 | 26.58 | 30.61
1846.498 | 58.07 | 31.83 | 44.67 | 29.99 | 40.27 | 11.68 | 43.64 | 23.23 | 28.57
1847.549 | 61.09 | 32.86 | 39.48 | 34.63 | 36.95 | 9.34 | 43.5 | 22.93 | 30.31
1848.6 | 59.9 | 33.32 | 36.77 | 30.39 | 45.88 | 10.92 | 44.06 | 28.47 | 25.84
1849.652 | 64.36 | 35.85 | 40.22 | 35.68 | 48.3 | 11.37 | 42.89 | 30.97 | 28.08
1850.703 | 68.61 | 38.44 | 43.87 | 41.56 | 51.59 | 11.72 | 41.67 | 33.45 | 30.38
1851.754 | 66.14 | 33.01 | 46.84 | 36.64 | 45.78 | 11.49 | 44 | 28.82 | 24.45
1852.805 | 62.83 | 32.62 | 38.38 | 35.44 | 46.47 | 10.87 | 43.3 | 27.8 | 28.11
1853.856 | 62.46 | 33.9 | 39.62 | 44.2 | 40.01 | 8.89 | 39.83 | 30.44 | 31.7
1854.908 | 62.27 | 34.71 | 40.87 | 36.28 | 48.67 | 12.86 | 39.66 | 33.59 | 32.72
1855.959 | 63.7 | 38.27 | 40.24 | 35.36 | 41.03 | 11.24 | 39.68 | 24.52 | 29.4
1857.01 | 63.64 | 35.56 | 39.46 | 32.83 | 39.42 | 11.54 | 40.56 | 26.32 | 30.01
1858.061 | 64.17 | 36.95 | 41.68 | 35.36 | 39.79 | 12.05 | 42.99 | 22.37 | 28.29
1859.112 | 64.56 | 36.29 | 43.75 | 28.31 | 44.36 | 14.62 | 43.06 | 24.68 | 23.23
1860.163 | 56.46 | 34.32 | 37.93 | 40.93 | 40.98 | 11.35 | 35.02 | 28.99 | 25.92
1861.214 | 66.54 | 42.09 | 38.83 | 38.76 | 44.44 | 7.92 | 42.74 | 22.72 | 27.99
1862.265 | 65.07 | 38.59 | 35.09 | 39.98 | 42.73 | 11.63 | 40.64 | 28.97 | 28.1
1863.316 | 66.04 | 41.19 | 32.73 | 36.6 | 39.69 | 10.85 | 34.74 | 29.44 | 31.62
1864.367 | 64.1 | 36.74 | 42.11 | 41.45 | 38.04 | 10.02 | 39.74 | 30.94 | 31.82
1865.418 | 64.99 | 36.96 | 40.17 | 37.32 | 40.31 | 12.07 | 39.62 | 28.03 | 28.96
1866.469 | 58.35 | 28.56 | 30.69 | 30.25 | 38.7 | 12.25 | 30.2 | 24.77 | 25.76
1867.519 | 54.5 | 24.97 | 28.07 | 31.69 | 36.38 | 13.97 | 35.04 | 16.85 | 21.16
1868.57 | 49.47 | 28.69 | 29.3 | 33.05 | 37.19 | 13.03 | 32.59 | 26.6 | 21.72
1869.621 | 49.19 | 30.1 | 27.11 | 25.73 | 33.1 | 14.95 | 28.94 | 21.16 | 25.02
1870.672 | 53.97 | 23.9 | 33.95 | 30.9 | 27.82 | 8.06 | 32.28 | 18.66 | 16.48
1871.723 | 45.41 | 27.99 | 27.69 | 25.62 | 32.09 | 15.43 | 28.46 | 19.56 | 21.03
1872.773 | 53.33 | 36.16 | 24.66 | 30.83 | 30.1 | 6.92 | 26.55 | 20.58 | 20.66
1873.824 | 53.21 | 32.93 | 38.88 | 31.24 | 31.64 | 10.71 | 36.05 | 32.4 | 19.91
1874.875 | 55.18 | 32.35 | 30.03 | 33.92 | 35.45 | 9.74 | 40.97 | 19.37 | 26.52
1875.925 | 52.35 | 41.7 | 32.07 | 31.1 | 36.89 | 12.24 | 33.77 | 24.44 | 20.02
1876.976 | 73.81 | 30.02 | 28.71 | 35.85 | 40.02 | 25.38 | 34.86 | 28.68 | 35.81
1878.027 | 66.93 | 33.88 | 34.66 | 30.89 | 33.76 | 9.33 | 37.88 | 30.68 | 27.43
1879.077 | 65.79 | 38.76 | 36.49 | 39.62 | 47.42 | 10.59 | 40.27 | 24.7 | 28.66
1880.128 | 72.18 | 32 | 29.41 | 44.42 | 37.65 | 15.72 | 38.85 | 24.87 | 24.29
1881.178 | 60.29 | 41.99 | 34.64 | 43.77 | 39.5 | 10.68 | 37.48 | 28.93 | 29.56
1882.229 | 68.8 | 40.38 | 35.12 | 38.78 | 38.54 | 10.9 | 38.63 | 26.2 | 28.25
1883.279 | 55.77 | 35.93 | 27.33 | 36.09 | 38.05 | 12.1 | 39.01 | 33.63 | 25.78
1884.33 | 60.41 | 37.87 | 28.7 | 37.32 | 31.59 | 11.45 | 35.37 | 29.83 | 26.63
1885.38 | 58.14 | 36.89 | 34.4 | 29.76 | 33.6 | 16.04 | 37.05 | 26.35 | 25.95
1886.431 | 59.75 | 37.32 | 36.5 | 37.62 | 34.63 | 8.08 | 34.92 | 25.79 | 27.85
1887.481 | 56.56 | 39.99 | 40.76 | 36.82 | 33.22 | 7.1 | 39.79 | 27.7 | 25.19
1888.531 | 62.13 | 34.14 | 34.94 | 41.71 | 35.2 | 13.07 | 41.7 | 27.19 | 25.23
1889.582 | 63.62 | 35 | 30.38 | 37.33 | 29.73 | 8.14 | 33.62 | 24.22 | 19.7
1890.632 | 60.55 | 34.8 | 31.75 | 31.96 | 30.38 | 7.45 | 31.19 | 19.89 | 25.72
1891.682 | 69.78 | 31.86 | 31.37 | 27.98 | 41.43 | 5.46 | 36.28 | 29.46 | 36.71
1892.733 | 59.38 | 37.91 | 42.99 | 28.76 | 34.7 | 7.31 | 26.67 | 29.36 | 26.85
1893.783 | 60.93 | 37.1 | 31.46 | 37.87 | 33.19 | 14.59 | 40.39 | 24.93 | 26.48
1894.833 | 64.03 | 33.99 | 34.34 | 39.87 | 34.35 | 9.97 | 31.6 | 28.27 | 25.79
1895.883 | 55.86 | 36.4 | 29.54 | 43.92 | 32.69 | 9.92 | 36.71 | 25.82 | 23.78
1896.933 | 52.15 | 34.12 | 33.59 | 31.22 | 29.83 | 12.87 | 32.42 | 30.03 | 23.19
1897.984 | 53.25 | 31.3 | 31.1 | 34.74 | 32.73 | 5.93 | 32.05 | 22.36 | 17.11
1899.034 | 53.18 | 30.6 | 24.05 | 25.59 | 27.02 | 7.45 | 33.49 | 23.86 | 22.07
1900.084 | 48.93 | 33.9 | 28.16 | 32.79 | 24.97 | 11.63 | 35.64 | 20.53 | 22.21
1901.134 | 49.73 | 33 | 23.59 | 30.46 | 27.21 | 2.86 | 31.68 | 23.48 | 15.88
1902.184 | 49.87 | 35.5 | 25.63 | 31.42 | 25.58 | 9.59 | 34.17 | 26.97 | 22.86
1903.234 | 56.33 | 24.53 | 24.31 | 36.48 | 27.59 | 4.24 | 29.98 | 21.41 | 21.82
1904.284 | 52.71 | 31.69 | 22.58 | 27.59 | 23.24 | 10.72 | 31.93 | 21.11 | 15.12
1905.334 | 50.16 | 32.55 | 25.76 | 36.43 | 21.15 | 11.67 | 25.97 | 25.18 | 16.16
1906.384 | 52.49 | 32.06 | 33.74 | 29.68 | 21.87 | 7.39 | 31.11 | 25.21 | 22.98
1907.434 | 54.61 | 30.39 | 27.68 | 34.23 | 27.96 | 11.08 | 30.78 | 22.4 | 20.4
1908.484 | 64.29 | 34.52 | 33.01 | 28.9 | 32.26 | 4.71 | 29.09 | 27.2 | 23.13
1909.534 | 51.76 | 24.85 | 29.97 | 39.99 | 25.71 | 2.93 | 32.52 | 21.45 | 21.06
1910.583 | 60.54 | 33.4 | 34.5 | 29.89 | 25.7 | 14.18 | 26.73 | 21.87 | 28.39
1911.633 | 49.48 | 26.29 | 31.23 | 33.85 | 22.43 | 5.84 | 28.63 | 23.49 | 18.43
1912.683 | 49.9 | 36.55 | 24.44 | 35.7 | 29.2 | 4.19 | 29.28 | 24.09 | 19.68
1913.733 | 48.66 | 35.32 | 27.79 | 27.76 | 25.76 | 3.19 | 29.41 | 23.23 | 18.42
1914.783 | 53.37 | 32.21 | 27.88 | 33.54 | 23.99 | 12.48 | 31.06 | 28.47 | 21.56
1915.832 | 56.26 | 28.4 | 27.96 | 32.59 | 26.06 | 9.31 | 33.11 | 21.78 | 19.54
1916.882 | 50.03 | 38.1 | 33.78 | 32.61 | 27.92 | 8.36 | 35.25 | 26.26 | 21.74
1917.932 | 54.26 | 25.11 | 20.25 | 41.66 | 18.5 | 10.85 | 33.58 | 28.38 | 24.25
1918.981 | 52.59 | 32.23 | 27.74 | 33.21 | 24.51 | 4.7 | 32.2 | 20.02 | 21.82
1920.031 | 44.92 | 28.74 | 25.07 | 33.15 | 19.96 | 7.02 | 25.41 | 23.32 | 17.72
1921.081 | 50.06 | 27.31 | 13.37 | 33.54 | 33.99 | 2.63 | 24.07 | 29.1 | 13.22
1922.13 | 48.55 | 34.67 | 32.38 | 33.47 | 21.69 | 7.72 | 24.29 | 18.06 | 17.87
1923.18 | 54.47 | 23.79 | 29.47 | 32.75 | 23.15 | 5.16 | 31.67 | 33.4 | 23.59
1924.229 | 55.16 | 32.4 | 37.55 | 30.26 | 18.94 | 15.7 | 32.41 | 19.53 | 8.1
1925.279 | 52.58 | 30.36 | 29.98 | 37.47 | 18.14 | 6.46 | 28.33 | 26.85 | 19.89
1926.328 | 49.53 | 34.35 | 30.35 | 31.21 | 30.7 | 7.84 | 27.11 | 22.38 | 25.3
1927.378 | 50.02 | 26.97 | 25.83 | 29.98 | 27.71 | 2.53 | 34.77 | 22.21 | 20.1
1928.427 | 51.39 | 36.44 | 31.89 | 31.43 | 27.24 | 3.65 | 29.42 | 23.93 | 17.66
1929.477 | 46.42 | 33.94 | 29.02 | 36.82 | 24.14 | 6.54 | 30.01 | 20.77 | 19.38
1930.526 | 42.14 | 37.74 | 26.4 | 31.86 | 22.73 | 11.79 | 19.98 | 33.94 | -8.15
1931.575 | 48.69 | 40.21 | 31.07 | 36.08 | 24.99 | 10.18 | 26.82 | 19.61 | 17.93
1932.625 | 47.78 | 32.41 | 29.89 | 34.43 | 25.32 | 9.1 | 28.47 | 22.45 | 22.49
1933.674 | 52.37 | 31.82 | 32.86 | 33.66 | 27.78 | 6.84 | 30.84 | 23 | 14.74
1934.723 | 48.8 | 33.07 | 30.81 | 33.87 | 24.72 | 10.63 | 29.8 | 26.51 | 23.3
1935.772 | 46.72 | 31.93 | 31.68 | 34.7 | 26.59 | 10.83 | 34.76 | 25.86 | 23.91
1936.822 | 41.94 | 27.7 | 27.17 | 39.39 | 24.49 | 4.46 | 25.89 | 19.5 | 23.92
1937.871 | 50.59 | 33.01 | 31.32 | 30.79 | 19.54 | 4.71 | 27.55 | 23.19 | 22.77
1938.92 | 42.47 | 30.82 | 25.26 | 30.8 | 23.34 | 1.42 | 28.95 | 23.96 | 20.46
1939.969 | 39.41 | 36.46 | 30.69 | 39.76 | 27.73 | 8.32 | 36.38 | 24.25 | 19.23
1941.018 | 43.73 | 34.02 | 35.26 | 25.35 | 18.4 | 9.44 | 32.69 | 29.36 | 21.18
1942.068 | 54.39 | 37.81 | 30.56 | 28.95 | 27.36 | 8.6 | 33.9 | 22.58 | 18.17
1943.117 | 46.17 | 30.26 | 31.95 | 35.28 | 29.55 | 4.73 | 35.41 | 20.69 | 20.76
1944.166 | 47.14 | 37.31 | 31.53 | 36.09 | 27.19 | 3.7 | 35.86 | 22.86 | 16.85
1945.215 | 41.11 | 40.64 | 34.58 | 29.46 | 27.39 | 6.32 | 30.31 | 27.45 | 21.3
1946.264 | 56.72 | 30.35 | 25.78 | 29.52 | 16.47 | 6.29 | 37.79 | 11.44 | 8.85
1947.313 | 44.57 | 33.7 | 31.85 | 33.32 | 26.16 | 4.49 | 31.61 | 20.38 | 14.94
1948.362 | 41.99 | 34.64 | 29.34 | 36.91 | 24.12 | 11.41 | 28.89 | 20.62 | 22.42
1949.411 | 42.07 | 38.05 | 29.02 | 37.01 | 22.26 | 7.23 | 32.08 | 27.17 | 14.83
1950.46 | 42.99 | 32.51 | 34.55 | 36.03 | 21.99 | 10.41 | 30.81 | 20.13 | 19.85
1951.509 | 40.32 | 30.22 | 21.87 | 35.97 | 21.58 | 10.43 | 30.42 | 23.7 | 24.52
1952.557 | 43.77 | 33.99 | 37.36 | 32.2 | 22.62 | 4.36 | 33.6 | 21.62 | 25.55
1953.606 | 41.53 | 32.42 | 32.66 | 31.52 | 24.3 | 5.02 | 27.16 | 21.07 | 17.65
1954.655 | 41.32 | 28.3 | 29.34 | 30.9 | 23.25 | 7.73 | 31.05 | 23.68 | 17.79
1955.704 | 39.49 | 26.46 | 30.27 | 32.29 | 20.72 | 9.95 | 31.36 | 17.51 | 20.26
1956.753 | 33.88 | 24.83 | 28.47 | 37.14 | 22.55 | 7.82 | 24.07 | 22.4 | 23.88
1957.801 | 38.84 | 31.6 | 28.98 | 32.94 | 27.41 | 9.03 | 29.88 | 24.76 | 24.16
1958.85 | 35.47 | 26.42 | 30.46 | 32.26 | 25.62 | 4.09 | 27.75 | 20.64 | 23.16
1959.899 | 38.08 | 29.27 | 28.74 | 30.94 | 28.24 | 6.29 | 30.15 | 18.82 | 20.96
1960.948 | 43.15 | 31.92 | 30.2 | 32.01 | 18.4 | 5.87 | 29.6 | 19.96 | 20.22
1961.996 | 40.09 | 32.21 | 23.83 | 31.55 | 27.96 | 8.31 | 28.91 | 21.11 | 20.97
1963.045 | 37.87 | 26.85 | 28.56 | 35.04 | 20.39 | 11.63 | 25.92 | 22.05 | 17.1
1964.093 | 35.69 | 28.21 | 28.24 | 27.55 | 22.98 | 9.18 | 29.02 | 21.83 | 18.37
1965.142 | 34.11 | 32.62 | 24.04 | 26.12 | 20.73 | 11.8 | 23.79 | 21.71 | 21.35
1966.191 | 31.44 | 28.42 | 29.49 | 30.21 | 20.27 | 7.11 | 25.56 | 20.1 | 12.22
1967.239 | 37.6 | 26.08 | 31.57 | 27.72 | 21.44 | 12.98 | 30.47 | 21.75 | 22.51
1968.288 | 35.38 | 33.08 | 26.53 | 30.2 | 23.83 | 6.74 | 19.99 | 20.72 | 19.68
1969.336 | 34.39 | 22.52 | 29.98 | 35.91 | 16.3 | 4.29 | 25.77 | 19.86 | 18.86
1970.385 | 35.21 | 24.71 | 26.91 | 29.96 | 22.92 | 5.88 | 24.38 | 18.75 | 18.6
1971.433 | 38.44 | 27.83 | 29.93 | 29.84 | 24.34 | 2.33 | 24.87 | 17.05 | 16.17
1972.481 | 27.11 | 25.63 | 23.11 | 28.45 | 24.6 | 5.81 | 29.78 | 18.09 | 19.37
1973.53 | 35.12 | 23.55 | 32.77 | 32.54 | 20.86 | 7.99 | 23.22 | 20.61 | 21
1974.578 | 30.16 | 23.93 | 30.66 | 29.16 | 22.61 | 7.86 | 23.31 | 19.09 | 19.42
1975.626 | 35.38 | 22.28 | 27.32 | 32.63 | 20.92 | 2.73 | 28.11 | 15.7 | 18.88
1976.675 | 36.36 | 21.88 | 29.47 | 27.77 | 24.73 | 4.92 | 21.69 | 18.51 | 18.54
1977.723 | 31.41 | 22.19 | 30.51 | 30.85 | 25.38 | 6.63 | 29.26 | 20.25 | 21.82
1978.771 | 14.83 | 32.12 | 38.72 | 32.08 | 17.74 | 4.92 | 23.64 | 14.07 | 17.3
1979.82 | 34.26 | 19.6 | 29.96 | 31.09 | 20.73 | 9.95 | 20.94 | 17.46 | 17.82
1980.868 | 35.5 | 21.62 | 28.99 | 26.03 | 17.77 | 8.68 | 22.76 | 20.14 | 19.01
1981.916 | 30.62 | 23.89 | 28.06 | 29.46 | 20.45 | 7.04 | 29.5 | 19.78 | 19.89
1982.964 | 31.74 | 20.14 | 25.81 | 26.38 | 17.66 | 4.98 | 22.96 | 16.94 | 16.29
1984.012 | 26.15 | 23.94 | 23.58 | 23.72 | 19.72 | 12.96 | 23.4 | 21.66 | 21.15
1985.06 | 28.67 | 21.63 | 26.85 | 25.02 | 20.55 | 8.28 | 24.26 | 11.29 | 21.96
1986.108 | 32.17 | 22.41 | 25.24 | 29.91 | 15.49 | 3.28 | 26.51 | 17.6 | 15.07
1987.157 | 26.42 | 26.68 | 29.06 | 23.9 | 20.93 | 5.44 | 25 | 21.75 | 13.5
1988.205 | 27.23 | 27.55 | 22.56 | 24.82 | 22.71 | 3.95 | 25.75 | 16.83 | 16.45
1989.253 | 24.15 | 18.58 | 29.62 | 26.01 | 23.57 | 3.92 | 22.53 | 18.6 | 14.22
1990.301 | 29.44 | 23.28 | 21.57 | 27.22 | 24.12 | 9.14 | 24.93 | 20.16 | 18.16
1991.349 | 26.51 | 16.49 | 23.62 | 23.17 | 19.21 | 2.16 | 18.42 | 14.97 | 17.63
1992.397 | 26.5 | 23.96 | 27.89 | 22.72 | 22.78 | 7.58 | 26.74 | 17.43 | 17.66
1993.444 | 32.03 | 21.75 | 25.15 | 24.75 | 19.57 | 1.61 | 25.34 | 18.65 | 13.21
1994.492 | 24.73 | 10.86 | 26.26 | 24.8 | 21.45 | 3.71 | 20.32 | 20.43 | 9.11
1995.54 | 17.37 | 0.06 | 26.97 | 24.63 | 23.41 | 5.8 | 15.22 | 22.2 | 5.07
1996.588 | 28.03 | 21.2 | 26.42 | 28.62 | 12.13 | -1.15 | 28.5 | 9.41 | 12.26
1997.636 | 27.68 | 19.66 | 26.54 | 26.5 | 14.2 | 7.52 | 20.5 | 12.69 | 18.04
1998.684 | 28.68 | 18 | 25.87 | 23.04 | 21.53 | 3.85 | 22.29 | 18.92 | 11.79
1999.731 | 23.2 | 18.85 | 27.94 | 16.36 | 24.68 | 1.79 | 15.53 | 13.89 | 18.25
2000.779 | 23.22 | 14.06 | 23.36 | 26.71 | 17.42 | 7.63 | 20.72 | 16.18 | 15.57
2001.827 | 24.79 | 19.14 | 20.64 | 17.37 | 17.05 | 7.3 | 20.25 | 17 | 15.69
2002.875 | 32.86 | 21.33 | 22.91 | 23.63 | 21.07 | 4.79 | 16.8 | 20.21 | 13.1
2003.922 | 46.52 | -13.89 | 44.96 | 24.67 | 42.66 | 11.61 | 1.38 | 27.47 | 26.56
2004.97 | 23.82 | 18.93 | 27.92 | 20.76 | 16.38 | 8.71 | 22.11 | 15.24 | 13.22
2006.018 | 21.65 | 17.7 | 30.77 | 17.75 | 13.93 | 10.34 | 28 | 11.04 | 20.29
2007.065 | 22 | 20.29 | 27.16 | 19.69 | 17.87 | 9.24 | 23.85 | 10.87 | 15.14
2008.113 | 22.43 | 22.78 | 23.49 | 21.59 | 21.8 | 8.11 | 19.77 | 10.61 | 10.04
2009.16 | 22.83 | 20.02 | 25.75 | 20.02 | 16.39 | 6 | 20.57 | 16.99 | 15.97
2010.208 | 14.83 | 5.75 | 59.8 | 14 | -6.31 | -16.09 | 32.23 | -4.04 | 36.48
2011.255 | 16.83 | 24.79 | 16.89 | 23.28 | 5.15 | 7.57 | 15.97 | 16.76 | 17.19
2012.303 | 25.57 | 17.28 | 21.45 | 18.35 | 14.76 | 0.29 | 18.22 | 16.55 | 14.93
2013.35 | 28.89 | 15.91 | 19.98 | 16.36 | 19.07 | 2.82 | 17.29 | 15.66 | 10.08
2014.398 | 26.59 | 19.03 | 25.62 | 19.81 | 19 | 5.48 | 21.32 | 8.82 | 14.43
2015.445 | 27.75 | 10.91 | 29.54 | 21.6 | 21.34 | 9.14 | 13.24 | 7.81 | 13.68
2016.493 | 19.48 | 16.81 | 19.24 | 22.92 | 20.22 | 3.21 | 17.35 | 18.87 | 11.75
2017.54 | 23.56 | 12.67 | 22 | 22.23 | 12.13 | 6.38 | 24.63 | 11.26 | 14.72
2018.587 | 18.86 | 10.55 | 20.46 | 10.09 | 13.27 | 7.29 | 20.85 | 22.1 | 14.18
2019.635 | 20.19 | 15.74 | 18.31 | 14.76 | 17.45 | 5.66 | 16.75 | 9.58 | 14.07
2020.682 | 24.97 | 23.79 | 21.82 | 21.83 | 12.72 | 3.76 | 18.83 | 12.86 | 13.73
2021.729 | 24 | -3.35 | 22 | 22.1 | 33.87 | 0.37 | 17.52 | 11.3 | 25.11
2022.776 | 13.25 | 9.55 | 17.79 | 18.36 | 17.82 | 8.06 | 16.02 | 12.33 | 11.47
2023.824 | 20.77 | 10.8 | 20.9 | 18.01 | 18.93 | -1.09 | 14.48 | 3.05 | 17.94
2024.871 | 23.88 | 13.7 | 16.33 | 16.6 | 18.76 | 5.72 | 14.51 | 11.79 | 9.28
2025.918 | 19.89 | 17.54 | 53.88 | 17.93 | -10.55 | 7.69 | 25.62 | 10.63 | 7.66
2026.965 | 17.71 | 11.22 | 20.29 | 16.37 | 17.39 | 0.85 | 13.85 | 13.66 | 10.57
2028.012 | 20.91 | 11.46 | 15.07 | 14.81 | 11.56 | 2.45 | 21.65 | 11.92 | 12.3
2029.059 | 18.43 | 7.1 | 14.52 | 15.36 | 22.94 | -5.03 | 9.43 | 9.66 | 13.82
2030.106 | 18.73 | 12.01 | 21.27 | 20.4 | 15.1 | 6.83 | 16.69 | 15.01 | 7.28
2031.153 | 20.74 | 8.75 | 18.53 | 10.49 | 11.21 | 0.76 | 12.84 | 7.28 | 14.65
2032.2 | 21.76 | 13.87 | 15.23 | 12.21 | 16.96 | 3.98 | 11.12 | 11.38 | 11.73
2033.247 | 11.65 | 14.87 | 20.71 | 21.64 | 16.34 | -2.53 | 15.14 | 12.63 | 18.45
2034.294 | 16.83 | 6.67 | 12.1 | 7.72 | 14.05 | 8.03 | 8.97 | 5.52 | 13.32
2035.341 | 17.07 | 13.67 | 14.45 | 14.38 | 6.19 | 1.61 | 15.21 | 11.64 | 12.49
2036.388 | 15.38 | 11.29 | 16.78 | 17.7 | 8.65 | 2.12 | 15.37 | 6.38 | 12.36
2037.435 | 12.43 | 9.94 | 10.21 | 15.15 | 11.4 | 3.97 | 14.14 | 6.71 | 2.1
2038.482 | 12.37 | 20.96 | 14.9 | 19.45 | 9.33 | -1.35 | 16.09 | -1.31 | 13.91
2039.529 | 13.49 | 5.57 | 16.02 | 10.93 | 11.87 | 4.85 | 7.09 | 10.75 | 10.81
2040.576 | 13.57 | 10.47 | 11.01 | 9.5 | 12.9 | 2.25 | 9.9 | -0.73 | 9.29
2041.622 | 15.83 | 6.97 | 9.35 | 10.25 | 3.01 | 0.83 | 10.12 | 7.81 | 2.35
2042.669 | 10.71 | 6.29 | 16.68 | 10.49 | 6.45 | 1.3 | 8.29 | 6.69 | 2.15
2043.716 | 37.21 | 36.76 | 21.65 | 2.38 | 18.58 | 1.77 | -4.73 | 13.34 | 29.54
2044.763 | 5.36 | 9.6 | 9.04 | 3.75 | 2.25 | 1.17 | 12.06 | 2.94 | 0.44
2045.809 | 6.59 | 4.16 | 2.48 | 12.5 | 9.38 | -0.11 | 6.27 | 13.58 | 6.68
2046.856 | 5.34 | 7.23 | 11.99 | 7.76 | 8.71 | 3.29 | 11.97 | 6.69 | 5.89
2047.903 | -7.52 | 11.89 | 7.54 | 0.96 | 1.41 | -0.19 | 12.31 | 5.82 | -0.96
2048.949 | 10.58 | 5.58 | 4.53 | 3.22 | 4.92 | 3.98 | 4.47 | 2.52 | 15.22
2049.996 | 10.25 | 0.69 | 5.99 | 6.23 | 2.36 | 0.73 | 6.12 | 3.45 | 3.49
2051.042 | 9.11 | 8.79 | 7.16 | 1.75 | 3.1 | -1.54 | 12.81 | 2.24 | 2.81
2052.089 | 7.84 | -1.52 | 2.85 | 3.55 | 2.21 | 0.23 | 0.07 | 8.69 | -3.61
2053.136 | 4.02 | 1.98 | 5.16 | 6.8 | 3.06 | 3.07 | 8.08 | 2.39 | 4.74
2054.182 | 2.85 | 3.24 | 6.4 | 1.98 | 3.44 | 0.62 | 6.34 | -3.66 | 6.85
2055.229 | 7.58 | -6.46 | 2.93 | 6.41 | -5.36 | -2.34 | 11.58 | -0.03 | 10.3
2056.275 | 6.67 | 2 | 6.13 | 6.81 | 4.56 | 4.37 | -0.16 | -1.85 | -1.38
2057.321 | 4.27 | 3.47 | -1.9 | 4.16 | 4.69 | -2.09 | 7.7 | 1.34 | -1.93
2058.368 | 6.35 | 3.51 | 6.3 | 0.8 | 4.7 | 0.17 | 0.06 | 0.88 | 2.71
2059.414 | -1.29 | 3.96 | 0.97 | 5.23 | 1.15 | 6.92 | 2.89 | 4.33 | -0.84
2060.461 | 0.67 | 2.71 | 3.38 | 5.25 | 10.32 | 3.8 | 5.33 | 2.61 | -3.14
2061.507 | 2.07 | 3.57 | 7.88 | -0.37 | -1 | 0.92 | 0.75 | -1.83 | -1.14
2062.553 | 2.21 | -0.82 | 3.38 | 4.2 | 1.96 | -0.16 | -4.07 | -3.54 | 2.82
2063.599 | 4.87 | 1.36 | 1.92 | 8.07 | 0.48 | -3.13 | -0.96 | 0.38 | 2.81
2064.646 | 5.5 | 2.85 | 3.29 | -1.78 | 0.07 | -0.31 | -2.52 | 0.69 | -2.06
2065.692 | -0.43 | 0.71 | 0.06 | 2.92 | 0.53 | -0.51 | -0.97 | -5.47 | -0.3
2066.738 | 0.58 | -0.06 | 2.24 | 6.91 | -0.08 | -2.99 | -0.29 | -1 | -3.75
2067.784 | -1.66 | -0.75 | 2.56 | -0.84 | 0.28 | 3.23 | 7.2 | 2.51 | 5.13
2068.831 | -1.44 | -2.91 | 0.73 | -4.22 | 2.42 | -2.54 | -3.42 | -0.87 | 4.11
2069.877 | 5.25 | -11.23 | 1.22 | 12.78 | 5.82 | -2.92 | 1.75 | -5.53 | -1.52
2070.923 | 13.62 | 0.1 | 23.76 | -4.64 | 3.51 | -9.81 | 20.67 | -5.18 | 2.23
2071.969 | 5.59 | -3.71 | 1.93 | 5.65 | 1.57 | 6.37 | 0.79 | -0.07 | -1.53
2073.015 | 5.09 | 3.15 | 4.59 | -3.53 | -1.39 | -2.73 | -1.5 | -3.8 | -0.74
2074.061 | 14.49 | -8.16 | 33.84 | -7.17 | 0.28 | 29.17 | -1.52 | -17.22 | 2.01
2075.107 | 2.17 | 1.72 | 0.32 | 0.65 | -1.69 | -1.15 | 0.35 | -1.59 | -2.52
2076.153 | -4.09 | 3.21 | 3.59 | 4.12 | 5.73 | 8.62 | -1.17 | 0.66 | 0.85
2077.199 | 3.53 | 1.6 | -0.93 | 3.71 | 0.96 | -0.86 | 3.95 | 0.21 | -1.34
2078.245 | 2.3 | -4.01 | 0.09 | 0.1 | 3.77 | -2.03 | -1.6 | -3.82 | -1.65
2079.291 | 7.52 | -1.05 | 3.26 | 4.28 | -2.58 | 4.77 | -1.96 | -3.28 | 1.79
2080.337 | -3.04 | 7.16 | 1.58 | 3.76 | 2.14 | 0.13 | 1.31 | -2.24 | -1.05
2081.383 | -5.67 | 4.18 | 1.41 | -1.41 | 1.14 | 0.85 | -4.06 | -3.04 | 3.24
2082.428 | 2.5 | -1.9 | -1.75 | 0.38 | -4.14 | 0.63 | -0.8 | -2.02 | 0.44
2083.474 | 4.35 | -4.85 | 3.98 | -3.01 | 2.51 | 3.04 | 3.1 | 4.53 | 1.81
2084.52 | 9.06 | 3.07 | 1.28 | 1.23 | -0.32 | -0.47 | -0.3 | 2.26 | -5.36
2085.566 | 0.64 | 2.9 | 0.41 | -1.19 | 2.28 | -2.5 | 2.52 | 3.34 | 1.24
2086.612 | -13.85 | -1.52 | 2.19 | -4.39 | -6.49 | -1.12 | 1.26 | -2.72 | 2.69
2087.657 | -4.32 | 4.15 | 4.46 | -0.08 | -1.84 | -3.62 | 0.72 | -0.27 | -4.24
2088.703 | -4.78 | -0.15 | -2.21 | -0.03 | -23.04 | -2.28 | 1.81 | -4.03 | 13.16
2089.749 | -3.46 | -1.4 | 2.32 | 3.51 | -1.02 | 3.43 | -1.73 | -1.79 | -3.48
2090.794 | -6.67 | 0.71 | -0.21 | 0.47 | 0.51 | -2.45 | -3.21 | 0.92 | -0.17
2091.84 | -2.03 | -4.36 | 5.42 | 0.8 | -6.16 | -1.2 | 0.91 | -4.04 | -4.1
2092.886 | 1.81 | -0.94 | 1.4 | -1.63 | 2.17 | 5.64 | 3.27 | 0.43 | -2.55
2093.931 | 3.76 | -3.56 | 5.29 | 3.69 | 4.98 | -1.47 | 0.59 | -2.89 | -0.01
2094.977 | 2.25 | 6.41 | -1.48 | -2.36 | -1.03 | -1.54 | -0.64 | -0.67 | -1.16
2096.022 | 5.5 | -2.46 | 1.41 | -0.75 | 2.34 | -1.59 | 2.11 | 0.72 | 2.49
2097.068 | -0.76 | -1.81 | -2.17 | 3.5 | -2.96 | -4.2 | -1.05 | -3.83 | 7.4
2098.113 | -2.65 | 0.02 | -3.7 | 0.71 | 1.96 | 4.75 | -0.34 | 1.24 | -3.83
2099.159 | 3.24 | 1.81 | 2.26 | 0.64 | -4.14 | 3.21 | -0.47 | 2.32 | -4.06
2100.204 | -0.06 | 3.28 | 5.02 | 3.22 | -1.51 | 1 | 0.94 | 2.04 | -0.83
2101.249 | 0.05 | 2.53 | -1.53 | 3.85 | -3.97 | -1.97 | 0.61 | 3.59 | -2.36
2102.295 | 0.35 | 3.31 | 4.38 | -0.07 | -1.85 | -0.02 | 4.15 | 1.63 | -0.33
2103.34 | -1.25 | -0.62 | -1.84 | 3.13 | 2.47 | -1.64 | -3.21 | -1.05 | -0.14
2104.386 | 0.85 | 2.26 | 1.32 | 5.2 | -0.86 | -2.2 | 1.02 | -0.61 | -0.69
2105.431 | 3.79 | -6.15 | 1.34 | -9.17 | 5.28 | -11.15 | 15.14 | 0 | 1.75
2106.476 | 0.35 | -2.41 | -1.43 | -0.13 | -2.48 | -3.98 | -1.7 | 3.2 | -0.71
2107.521 | -4.24 | -0.07 | -3.49 | 0.15 | 0.71 | 2.92 | 2.99 | -1.39 | 0.56
2108.567 | 7.67 | 0.01 | -1.71 | 1.54 | -1.45 | -0.9 | -1.51 | -1.87 | 0.04
2109.612 | -1.57 | 4.6 | -3.72 | -6.93 | 6.56 | 1.53 | 5.83 | 0.03 | -2.77
2110.657 | 7.63 | -4.07 | 1.75 | -2.37 | 1.5 | -0.93 | 0.16 | -1.49 | -1.84
2111.702 | 4.01 | 4.55 | 0.63 | -0.24 | 0.36 | 3.65 | 2.73 | -3.19 | 4.53
2112.747 | 3.23 | -1.68 | 2.19 | 4.78 | -1.13 | 1.89 | -1.63 | 0.19 | -1.36
2113.792 | 1.4 | 4.53 | 2.75 | -1.26 | -5.15 | 0.68 | -1.36 | -1.03 | -1.76
2114.838 | 1.73 | -0.59 | 0.25 | -0.03 | -2.23 | 3.43 | -3.66 | -1.37 | -0.29
2115.883 | 4.46 | 3.14 | 1.96 | -5.1 | 2.92 | -1.36 | -3.57 | 0.85 | 0.02
2116.928 | 6.62 | 0.53 | 0.54 | 4.34 | -5.45 | 2.72 | 0.25 | -0.03 | -3
2117.973 | 1.89 | 3.2 | -1.53 | 4.29 | -0.88 | -1.89 | 2.1 | 0.79 | -0.32
2119.018 | -4.44 | 5.56 | 7.12 | 0.51 | 2.26 | -0.09 | 2.16 | -1.65 | -4.54
2120.063 | 0.83 | -2.93 | -2.41 | 3.04 | 3.99 | -0.32 | 0.34 | -1.15 | -2.07
2121.108 | -1.46 | 0.87 | 3.86 | 1.88 | -5.03 | 5.48 | 1.53 | 0.36 | 0.35
2122.152 | 1.3 | -6.08 | -1.66 | 2.15 | -2.87 | -2.8 | -2.13 | -2.46 | -2.17
2123.197 | 0.87 | -1.85 | -0.28 | -0.3 | 1.77 | -1.48 | -1.15 | -2.55 | 0.43
2124.242 | 3.61 | 1.99 | -3.31 | -1.73 | -5.34 | -0.16 | 3.02 | -1.14 | -2.65
2125.287 | -1.76 | 2.82 | 4.07 | -0.21 | -2.26 | -1.52 | -0.66 | -1.9 | 2.17
2126.332 | 6.26 | -2.45 | -0.32 | -2.67 | 3.22 | -5.34 | -0.15 | 1.29 | -2.57
2127.377 | -1.13 | -2.81 | -0.53 | 2.78 | 3.85 | -2.67 | 0.99 | -0.86 | -2.77
2128.421 | 3.34 | 2.56 | 3.04 | 3.1 | -2.87 | -1.14 | 2.33 | -2.41 | 2.06
2129.466 | -2.36 | 4.61 | -0.05 | 1.6 | 3.89 | -2.45 | -0.52 | 1.52 | -0.91
2130.511 | 2.03 | 1.74 | -0.62 | -1.45 | -3.49 | 0.5 | 1.89 | 1.75 | 0.97
2131.556 | -2.48 | 3.54 | 0.09 | -4.94 | 1.97 | 3.49 | -4.14 | -2.13 | -2.37
2132.6 | -5.84 | 4.16 | 6.13 | 1.49 | 2.5 | 0.31 | 3.07 | -3.25 | -0.35
2133.645 | 5.66 | -1.52 | -1.23 | -0.87 | 1.62 | -0.01 | -0.86 | 5.78 | -2.23
2134.69 | 5.7 | -0.9 | 2.14 | 6.76 | 1.17 | 4.64 | -2.04 | 0.16 | -4.14
2135.734 | 1.37 | 0.4 | 2.7 | 4.91 | 6.63 | 3.34 | -3.92 | -4.52 | -2.76
2136.779 | -2.32 | 0.2 | 2.2 | 0.42 | -0.41 | 6.41 | -1.95 | -0.03 | -6.61
2137.823 | 1.5 | 4.97 | 3.06 | 1.77 | 0.08 | 0.02 | 1.02 | -0.07 | 2.71
2138.868 | 3.38 | -0.26 | 0.18 | -0.34 | -3.84 | -1.22 | 3.02 | -0.49 | -2.34
2139.912 | 0.26 | -0.26 | 0.43 | -0.49 | -5.33 | 0.8 | -4.36 | -7.14 | 0.59
2140.957 | 1.24 | -1.35 | -4.95 | 3.02 | 0.76 | -1.56 | -4.17 | 0.66 | -3.66
2142.001 | 0.67 | -2.74 | -0.27 | -0.67 | -0.09 | 1.6 | 0.21 | -0.74 | -1.93
2143.046 | -2.67 | -2.48 | 3.18 | 0.14 | -0.65 | 1.99 | 3.69 | -1.96 | -2.6
2144.09 | 9.56 | -0.95 | -10.64 | 0.92 | -8.29 | 0.43 | -6.78 | -3.28 | 2.55
2145.134 | -4.48 | 3.59 | -1.32 | -0.09 | -1.82 | -1.51 | -1.1 | -5.81 | 1.02
2146.179 | 4.8 | -1.71 | -2.06 | 5.9 | -1.6 | 4.18 | -5.22 | -0.39 | -1.31
2147.223 | -5.61 | 0.96 | -5.9 | 2.1 | -3.31 | -5.16 | 0.58 | 1.54 | -3.6
2148.267 | -1.9 | 0.47 | 0.79 | -2.13 | -0.88 | -3.13 | 3.31 | 1.5 | -3.61
2149.312 | 2.22 | -3.8 | 0.99 | 8.66 | 0.86 | 2.35 | -6.02 | 3.18 | -4.44
2150.356 | -3.49 | 0.84 | 2.2 | -1.08 | -2.48 | 4.26 | 1.93 | -1.21 | -2.42
2151.4 | 0.16 | 1.11 | 1.42 | -0.33 | -0.2 | 2.32 | -0.77 | -2.2 | -3.83
2152.444 | -4.92 | 7 | 0.03 | 2.26 | -0.01 | -0.84 | 2.97 | 1.79 | 2.31
2153.489 | 3.56 | -0.93 | 3.85 | 0.38 | -3.98 | -1.63 | -0.68 | 0.02 | -3.43
2154.533 | -2.74 | -4.46 | 2 | -4.69 | 1.54 | 4.05 | -2.49 | -5.77 | -2.63
2155.577 | 1.88 | -1.46 | -0.46 | -0.52 | 0.19 | -0.46 | 6.9 | -1.91 | -0.96
2156.621 | -3.74 | 1.23 | -2.74 | -0.01 | 2.35 | 3.57 | 0.64 | 0.94 | -1.13
2157.665 | -6.76 | 0.04 | 7.29 | 4.92 | 0.05 | -4.74 | -6.62 | 4.74 | -3.61
2158.709 | 2.23 | -0.46 | -2.54 | 5.68 | 0.47 | 1.54 | 3.73 | -0.84 | 2.47
2159.753 | 0.28 | 3.1 | -1.91 | 3.35 | 3.6 | 2.11 | 1.85 | -5.04 | -3.03
2160.797 | 2.95 | 5.23 | 3.98 | 7.73 | -4.1 | -0.9 | 5.12 | -0.14 | -2.76
2161.841 | 2.94 | -0.1 | -0.45 | 6.49 | -1.43 | 0.32 | -0.54 | 0.29 | -1.61
2162.885 | -1.48 | 0.99 | -1.57 | 4.42 | 0.12 | -2.97 | 0.32 | 0.31 | 0.05
2163.929 | -2.15 | 0.13 | -3.29 | -3.68 | 4.16 | -1.15 | -0.08 | -0.47 | -5.13
2164.973 | -0.83 | -0.2 | 0.83 | -3.54 | 0.05 | 1.84 | 0.43 | -1.4 | 4.51
2166.017 | 1.95 | -1.86 | -0.34 | -1.53 | -3.11 | -1.81 | -2.05 | 0.24 | -2.4
2167.061 | 1.05 | -1.75 | 0.8 | -0.38 | -3.95 | -0.53 | 3.61 | 0.89 | 4.03
2168.105 | -2.74 | -1.81 | -3.86 | 2.15 | -9.36 | 2.04 | -4.92 | 3.49 | -0.89
2169.148 | -0.58 | -1.49 | -1.47 | 3.06 | 1.96 | -1.5 | 1.73 | -4.54 | -3.65
2170.192 | 0.15 | 0.68 | 5.77 | -0.76 | -0.98 | 5.2 | 2.47 | -0.55 | -9.88
2171.236 | -4.93 | -1.24 | 3.53 | -2.17 | -1.26 | 0.18 | 3.06 | -2.25 | -4.79
2172.28 | 2.58 | 2.18 | 2.8 | -1 | -0.62 | -5.74 | 5.69 | -2.69 | 3.14
2173.323 | 4.99 | -3.09 | 1.83 | -1.44 | -0.24 | 2.47 | 1.17 | 1.57 | -1.95
2174.367 | 2.4 | 0.7 | 0.69 | 1.22 | -1.92 | -1.79 | 3.54 | -0.53 | -3.86
2175.411 | 1.89 | -2.2 | 2.11 | 3.14 | 2.2 | 2.86 | 3.5 | 2.43 | -2.4
2176.454 | -1.66 | -2.42 | -1.72 | 0.57 | 1.33 | -3.99 | 0.7 | -4.15 | -4.37
2177.498 | -22.37 | 29.8 | -3.26 | 45.51 | -18.04 | -25.24 | -3.29 | 12.51 | -13.79
2178.542 | -2.31 | 4.71 | -1.41 | -0.01 | 2.21 | 0.24 | 1.27 | 2.88 | 3.08
2179.585 | -3.96 | 3.78 | -4.05 | 3.21 | -4.45 | -2.93 | 3.05 | 0.5 | -3.76
2180.629 | 4.24 | 2.7 | 1.38 | 1.86 | 0.63 | 3.25 | -1.02 | 0.33 | 0.64
2181.672 | 1.78 | -6.32 | -2.54 | 3.5 | 4.01 | 2.71 | -2.34 | -4.72 | -1.6
2182.716 | -4.09 | 0.86 | 5.49 | 7.53 | 1.01 | -3.77 | -2.31 | -4.2 | -6.1
2183.759 | 1.74 | 4.07 | 2.94 | -4.25 | 2.18 | 1.34 | -0.1 | -1.56 | -0.93
2184.803 | 0.97 | 0.17 | -1.82 | 0.33 | 0.31 | -2.51 | 6.33 | 2.54 | -0.47
2185.846 | 13.91 | -11.03 | -21.51 | -10.4 | -5.52 | 13.72 | 9.16 | -5.53 | -13.07
2186.89 | 2.89 | 2.05 | -0.19 | 0.44 | -3.41 | -5.29 | -0.6 | -0.01 | -6.3

## Peak position
Extraction of peak positions from sheet1 (Length dependence)
Beam length (um) | LH (µm) | HH (µm) | Separation (µm)
10 | 1.7159 | 1.5766 | 0.1393
20 | 1.6938 | 1.5755 | 0.1183
30 | 1.7086 | 1.5861 | 0.1225
40 | 1.7022 | 1.5945 | 0.1077
50 | 1.7117 | 1.5924 | 0.1193
60 | - | - | -
70 | 1.6769 | 1.5892 | 0.0877
80 | 1.6885 | 1.6051 | 0.0834
90 | 1.6516 | 1.5998 | 0.0518

## Power dependence
Power dependence of Photoluminescence spectrum of a 2 µm Ge disk on a 10 µm uniaxial SiO2 beams
Laser | CW TI:S
Wavelength | 730 nm
Power at sample | Variable
Objective lens | 50x
spot size | ~2 µm
Integration time | 1sx100
Excitation power (mW)
Wavelength (nm) | 0.1 | 0.2 | 0.3 | 0.4 | 0.5 | 0.6 | 0.7 | 0.8 | 0.9 | 1
1106.719 | 0.38 | 5.55 | 3.766667 | 33 | 4.7 | -11.6 | -1.1 | -8.6 | -1.7 | 3
1107.787 | 0.0725 | -2.96 | -1.4 | -28 | -21.9 | -3 | -7 | -12.6 | 2.6 | -5.6
1108.855 | -0.465 | 4.44 | 2.666667 | -3 | -7.2 | 6.7 | -4 | -5.8 | -17.2 | -5
1109.924 | 0.325 | 1.82 | -0.5 | -44 | -0.3 | -13.3 | -1.6 | -2.5 | -16.8 | -3.1
1110.992 | 0.1675 | 3.96 | -3.766667 | 25 | -9.1 | -21.7 | -2.6 | -8.8 | 1.4 | -12.2
1112.06 | 0.5075 | 2.34 | -3.7 | -15 | -12.3 | -1.8 | -1.5 | -4.6 | 3.7 | 18.4
1113.129 | 2.2475 | -2.06 | 1.366667 | -12 | 0.6 | -9.8 | -15.3 | -1.1 | -12 | 11.3
1114.197 | -0.2375 | -2.92 | -9.733333 | -45 | -1.1 | 3 | 11.8 | -5.8 | -4.7 | 3.3
1115.265 | -1.1225 | -6.87 | -5.1 | -9 | -16.7 | -15.8 | 17.7 | 22.8 | 2 | -29.4
1116.333 | -0.245 | 0.77 | -2.866667 | 5 | -15.7 | 12.8 | 5 | 3 | 2.9 | 5.7
1117.401 | 2.8075 | -1.19 | -4 | 6 | 4.9 | 18.3 | 7.5 | -16.9 | -7.2 | -5.5
1118.469 | 1.3875 | 2.29 | -6.066667 | -16 | 0.6 | 5.1 | -6.3 | -15.1 | 8.3 | 8
1119.538 | -1.45 | 2.68 | -3.1 | -12 | -8.3 | -1.5 | 11.6 | 9.6 | 6.5 | -12.9
1120.606 | -1.9525 | 4.92 | 1.366667 | 9 | 4.8 | 14.1 | -15.4 | -3.8 | -6.2 | -8.3
1121.674 | 1.24 | 2.14 | -5.233333 | -23 | 16 | -6.1 | 6.8 | -5 | -6.9 | 0.2
1122.742 | 2.02 | 1.49 | 2.366667 | 8 | 2.1 | -12.9 | -3.1 | 1.2 | -6.8 | -7
1123.81 | -0.69 | 1.95 | -4.133333 | -39 | 11.5 | -0.2 | -10.6 | -20.9 | -13.3 | 3.8
1124.878 | 0.0925 | -2.33 | 3.566667 | -4 | 8.2 | -30.3 | 3.8 | 8.5 | 12.3 | 0.5
1125.946 | 1.91 | -4 | -7.3 | 11 | -11.3 | -9.6 | 6.3 | -4 | 0.8 | -1.2
1127.014 | 0.0175 | 1.28 | -6.766667 | -3 | -6 | 2.7 | 2.4 | -2.9 | -16.9 | -3.7
1128.081 | -0.2625 | 1.67 | -2.666667 | 3 | -2.3 | -1.1 | -0.3 | -7.1 | -14.7 | 5.7
1129.149 | -0.49 | 2.01 | 1.1 | 9 | 1.3 | -4.7 | -2.6 | -10.8 | -12.1 | 15.1
1130.217 | 0.3 | -0.26 | -12.03333 | -9 | -7.5 | -2.8 | -0.9 | -13.5 | 3.3 | -2.2
1131.285 | -0.4175 | 4.1 | 3.533333 | -8 | 6.4 | -10.3 | -21.1 | -2.7 | -14.7 | 3.8
1132.353 | -1.3275 | -4.12 | 2.166667 | -34 | -14.8 | -8.3 | 3 | 7 | -22.9 | -14.6
1133.421 | 1.2525 | -2.03 | 6.166667 | -40 | -14.3 | -8.4 | -1.5 | -4.4 | -12.8 | -6.5
1134.488 | -1.595 | -2.04 | 2.766667 | -24 | 2.5 | 11.9 | -1.3 | -9.4 | -11.5 | -9.7
1135.556 | 0.995 | 6.09 | -0.4333333 | -47 | -6.1 | 10.5 | 4.4 | 9.1 | -16.6 | 8.5
1136.624 | 0.63 | 2.23 | -1.266667 | -5 | -11.3 | -12.1 | -5.1 | 16.2 | 1.8 | -9.6
1137.692 | 0.5425 | -7.92 | -6.866667 | 38 | 41.3 | -18.8 | -14 | -11.8 | -22.8 | -24.8
1138.759 | 1.8725 | 0.87 | 0.2666667 | -18 | -0.6 | 13.9 | 17.4 | -14.6 | -7.5 | -7
1139.827 | 2.33 | -1.36 | 7.366667 | -1 | 5.6 | -0.8 | 6.1 | -10.3 | 9.1 | -27
1140.894 | 0.4625 | -0.81 | 2.5 | -44 | 0.9 | -9.1 | -23.4 | -7.7 | -4.5 | -11.6
1141.962 | 2.0075 | 4.76 | -3.833333 | 8 | 6.8 | -1.5 | -0.8 | -11.3 | 3.7 | -14.8
1143.03 | 0.2375 | 1.87 | 1.4 | -3 | -13.8 | -3.9 | -19.6 | 1.4 | -2.7 | -4.7
1144.097 | 0.5975 | -3.05 | 6.6 | 43 | -0.6 | -7.6 | 11.1 | 7.9 | 4.9 | 1.4
1145.165 | -0.895 | -0.84 | -6.366667 | 0 | -0.7 | -4.3 | -0.6 | -9.8 | 2.4 | 1.6
1146.232 | -0.5125 | 1.56 | 1.433333 | -8 | -12 | 10.8 | -5.2 | -9.2 | 3.2 | -4.4
1147.3 | 1.505 | 7.34 | 4.866667 | -18 | -4.6 | -1.7 | -22.8 | 4.2 | 23.3 | -6.6
1148.367 | 0.2075 | -0.93 | -5.4 | -25 | -8.5 | -0.3 | 1.3 | 5.1 | 10.5 | -8.4
1149.434 | 3.4725 | 10.07 | -62.4 | 27 | 30.4 | 24.3 | -33.7 | -0.1 | -35.6 | 34.9
1150.502 | 1.85 | -12.25 | -9.933333 | -16 | -0.8 | 5.7 | 8.9 | -7.4 | 6.3 | -13.7
1151.569 | -0.1925 | 6.74 | -3.6 | -33 | -8.6 | -3.6 | 17.4 | -9.3 | -23.2 | -14.9
1152.637 | 0.4575 | -6.31 | 3.1 | -9 | 2.7 | -34.4 | -12.9 | -21.8 | -1.8 | -31.1
1153.704 | 2.3575 | 3.62 | 7.866667 | 13 | 0 | -13.2 | 1.4 | 13.9 | 3.7 | -5.1
1154.771 | -0.81 | -0.34 | -11.06667 | -38 | -27.1 | -3.1 | 2.9 | -30.6 | 20.5 | 0.3
1155.838 | 0.2 | -0.29 | -5.166667 | -4 | -3.9 | 8.1 | -14 | -2.1 | -13.3 | -10.6
1156.906 | -0.555 | 3.32 | 0.7666667 | -15 | 11.9 | 8.8 | -12.3 | 5.9 | -16.9 | 5.7
1157.973 | 0.5175 | -0.88 | -8.866667 | -24 | 0.5 | 9.7 | -0.7 | 14.2 | -13 | 0
1159.04 | 1.4525 | 1.7 | 1.9 | -11 | 4.3 | 1.7 | -4.3 | 1.3 | -5 | 0.7
1160.107 | 1.32 | -3.88 | -6.233333 | -17 | 1.8 | 16.1 | 1.8 | -11.4 | 5.4 | -4.3
1161.174 | -0.1775 | -1.28 | 13.26667 | 14 | -2.1 | 13.2 | 0.7 | 0.7 | -4 | -11.4
1162.242 | -1.2925 | 0.77 | -7 | -37 | -5.2 | 4.5 | 9.9 | -13.2 | -2.5 | -21.9
1163.309 | 0.9925 | -2.69 | 9.466667 | -37 | -4.1 | -2.4 | -0.5 | -4.5 | -3.7 | -29.4
1164.376 | 0.9325 | -3.42 | -11.13333 | -19 | -7.3 | -2.2 | 22.1 | -11 | -8.5 | 5.4
1165.443 | 0.4675 | 2.85 | -1.133333 | -24 | -2.7 | 1.6 | 10.5 | 4.4 | 21 | 2.4
1166.51 | 1.565 | -1.55 | -5.866667 | -5 | 0.7 | 0.4 | -25.1 | 4.6 | 12.1 | 8.5
1167.577 | -0.6925 | -0.97 | 12.06667 | -36 | -1.3 | -6.4 | -1.9 | -6.7 | -5.9 | -3.1
1168.644 | 1.7175 | 0.19 | -6.766667 | 19 | -1 | 18.1 | -8.7 | -5.4 | -11.8 | -5.4
1169.711 | -1.5625 | 0.06 | -5.3 | 51 | 1.6 | 3.3 | 2.5 | -7.7 | 10.2 | -5.2
1170.778 | -1.47 | 3.84 | -14.03333 | 3 | 2.6 | -13.9 | -4.7 | -11.3 | 8.7 | 4
1171.845 | 0.24 | -2.06 | -3.166667 | 58 | 3.9 | -3.7 | -2.3 | -4.8 | 5 | 3.8
1172.911 | -0.8375 | -3.35 | 0.8333333 | -21 | 8.6 | -0.7 | 26.5 | -6.2 | 4.9 | -24.6
1173.978 | -0.2075 | -1.86 | 0 | -22 | 5.1 | 7.4 | 12.4 | -12.4 | 2 | -14.2
1175.045 | 0.47 | -0.34 | -0.8666667 | -22 | 1.6 | 15.4 | -1.5 | -18.4 | -0.5 | -3.5
1176.112 | 0.8875 | -1.89 | -4.6 | 17 | 11 | -2.3 | -12.2 | -20.3 | -4.6 | 9.4
1177.179 | -0.5125 | -1.49 | -5.933333 | 5 | -17.4 | 8 | -2 | -4.7 | -12.2 | -2
1178.245 | 1.5675 | -0.08 | -0.3 | -19 | -9 | -7.8 | -11.5 | 9.2 | -3.1 | -16.8
1179.312 | -0.09 | -4.44 | 2.166667 | -6 | -15.5 | -3.7 | -2 | 20.8 | -12.8 | 4.4
1180.379 | 0.41 | -4.71 | -14.13333 | -30 | 11.6 | -19.7 | -11.3 | 9.9 | 8.6 | -3.6
1181.446 | 0.775 | -2.21 | 10.16667 | -61 | 8.6 | 12.5 | 3 | -6.7 | -12 | 6
1182.512 | -1.6675 | 0.37 | -0.8333333 | 8 | -3.9 | -0.8 | -4 | -12.9 | -8.8 | -23.5
1183.579 | -2.0225 | -1.8 | -3.866667 | -39 | -0.6 | -2.7 | -8.5 | -7.5 | -3.2 | -14.9
1184.646 | 2.27 | -3.79 | 4.6 | 34 | -6.8 | -5.8 | -19.6 | 15.8 | -6.5 | -24.3
1185.712 | 2.28 | -5.49 | -1.966667 | -37 | 11.1 | -5.3 | -5.5 | 9.8 | -2.8 | -5.9
1186.779 | -0.12 | -0.57 | -7.733333 | -16 | -2.2 | 7.6 | -9.9 | -14.3 | -2.2 | 7.6
1187.845 | 0.7825 | 5.73 | -8.2 | -31 | -6.4 | -3.9 | -4.1 | -8.1 | -13.4 | 6.1
1188.912 | 2.0125 | -2.06 | -2.2 | 64 | -5.5 | 6.3 | -9.7 | 16.1 | 8 | 8.3
1189.978 | -1.5275 | -2.36 | 0.8333333 | -55 | -15.4 | -11.4 | 2.8 | 1.8 | -4.3 | -16.3
1191.045 | 2.135 | 0.91 | -3.6 | -14 | 8 | 4.7 | -7.7 | -8.1 | -9.2 | 13.5
1192.111 | -0.3175 | 1.46 | -3.333333 | -3 | -0.1 | -19.2 | 3.7 | 11.6 | 10.9 | 9.2
1193.178 | 0.5475 | 1.66 | -4.933333 | -24 | 0.9 | 11.4 | -13.6 | 1.9 | 11.4 | 4.7
1194.244 | -0.5025 | 0.39 | -3 | -12 | -4.7 | 11.7 | -1.6 | 3.5 | 17.1 | -1.6
1195.31 | 1.2375 | -2.63 | -0.1333333 | 12 | -2.1 | 10.7 | -1 | 1.9 | 18.3 | 12.7
1196.377 | -0.82 | 1.99 | 4.133333 | -39 | -1.8 | -3.7 | -2.9 | 4 | 2.3 | 25.1
1197.443 | 1.5875 | 0.34 | -10.73333 | 80 | 8.1 | 9.4 | 9.6 | -7 | 18.4 | 12.9
1198.509 | 0.4975 | -0.97 | 0.2 | 7 | 21.1 | -6.3 | 17.9 | 33.6 | 20.2 | 20.5
1199.575 | -1.2075 | 4.67 | -0.8333333 | -16 | -8 | 23.9 | -3.1 | 3.2 | 22.7 | 24
1200.642 | 2.64 | 10.34 | 6.666667 | 12 | 7 | 42.7 | 27 | 11.2 | 41.2 | 33
1201.708 | 2.865 | 0.83 | -3.133333 | -5 | -3.7 | 8.6 | 3.9 | 15.5 | 4.2 | 37.6
1202.774 | -0.025 | 1.54 | 3.433333 | 6 | 6.9 | -8.5 | 12.7 | 19.3 | 27 | 51.1
1203.84 | 2.635 | 0.9 | -7.033333 | 20 | 15.4 | 6.1 | 29.1 | 19.9 | 26.6 | 57.6
1204.906 | 0.825 | -1.13 | -4.433333 | 9 | 11.6 | 12.1 | 7.5 | 23.3 | 27.1 | 61.4
1205.973 | 1.0225 | -0.2 | 1.6 | 16 | 2.7 | 5.8 | 2.9 | 14.4 | 41.3 | 39.8
1207.039 | 2.9125 | 3.55 | 3.2 | 20 | 2.3 | 10.5 | -0.4 | 19.5 | 28 | 57.8
1208.105 | 1.1025 | 0.15 | 5.933333 | -21 | 7.5 | 11.9 | 17.2 | 29.7 | 28.9 | 57.1
1209.171 | 1.0725 | -1.78 | -7.766667 | 2 | 3.9 | 21.9 | 10.7 | 25.6 | 36 | 57
1210.237 | 0.765 | 2.16 | 2.233333 | 71 | 4.3 | 7.4 | 17 | 35.5 | 28.3 | 66.2
1211.303 | -1.5475 | 5.07 | 8.066667 | 3 | 14.7 | -6.5 | 19.8 | 23.1 | 17.8 | 65.5
1212.369 | -1.06 | 5.17 | 3.9 | 7 | -6.1 | 8.5 | 34.6 | 22.1 | 35.5 | 51.4
1213.435 | 2.13 | 0.37 | 11 | -13 | 13.8 | 25.9 | 4.7 | 36.5 | 37.9 | 61.3
1214.501 | 4.195 | 2.98 | 6.333333 | -12 | 0.7 | 7.8 | 5.4 | 27.5 | 48.1 | 61.7
1215.567 | 1.6675 | -0.55 | -3.166667 | 11 | 1.2 | -13.4 | 37.2 | 17.8 | 34.4 | 66.7
1216.632 | 1.7275 | 2.42 | 0.6666667 | 7 | 12.5 | -0.3 | 10 | 27.4 | 45.7 | 36.6
1217.698 | 1.4675 | 1.34 | 2.033333 | 7 | 0.7 | 20.2 | 8.7 | 18.5 | 41 | 73.3
1218.764 | -0.8825 | 0.27 | 2.866667 | -32 | 14.5 | 6.3 | 11.9 | 12.4 | 33.9 | 75
1219.83 | 0.9575 | 1.77 | -6.466667 | 15 | 3.9 | 29.2 | 15 | 32.6 | 33.4 | 61
1220.896 | 2.935 | -0.58 | 5.766667 | -8 | 16.6 | 27.9 | 11 | 22.7 | 43.1 | 64.8
1221.961 | 2.435 | 5.82 | 8.333333 | 21 | -11.3 | 14.1 | 36.6 | 18.6 | 34.8 | 73.6
1223.027 | 4.0325 | -3.36 | -0.3 | 12 | 5.7 | -3.9 | 21.4 | 26.2 | 39.1 | 87.2
1224.093 | 4.275 | 0.21 | 4.233333 | -13 | 1.1 | 8.4 | 28.3 | 40.4 | 42.4 | 83
1225.159 | 4.3625 | -6.28 | -6.2 | -8 | -5.9 | -1.6 | 14.7 | 17 | 34.1 | 73.1
1226.224 | 2.7325 | 2.55 | 0.9333333 | -37 | 1.8 | 15.6 | 13.2 | 26.1 | 57.5 | 55.2
1227.29 | 0.775 | 4.49 | 1.433333 | -36 | 8.8 | 14.6 | 6.4 | 30.5 | 49.3 | 76.1
1228.355 | 0.2075 | -2.11 | 7.3 | 79 | 11.1 | 8.9 | 19.1 | 21.3 | 35.4 | 89.1
1229.421 | 2.195 | -0.74 | 0 | -40 | 8.8 | 12 | 15.7 | 21 | 57.2 | 77.6
1230.487 | 0.035 | 0.61 | -4.433333 | 21 | -1.4 | 4.1 | 27.8 | 21.2 | 36.1 | 79.5
1231.552 | 1.4125 | 1.23 | 8.466667 | 6 | 16.7 | 21.2 | 22.1 | 27.8 | 55.1 | 83.2
1232.618 | 2.525 | 2.06 | 0.6 | 20 | 9.3 | 30.2 | 12.2 | 41.6 | 70.1 | 69.5
1233.683 | 1.13 | -0.71 | -2.4 | -3 | 12.7 | 20 | 12.5 | 24.7 | 40.5 | 67.8
1234.749 | 2.3 | 11.15 | -1.633333 | -23 | 12.5 | 26.1 | 25.3 | 43.8 | 59.4 | 91.2
1235.814 | 0.3075 | -3.1 | 11.93333 | -6 | 5.7 | 34.8 | 21.9 | 26.7 | 62 | 70.6
1236.879 | 2.8075 | 2.77 | 4.766667 | 30 | -17.3 | 6.2 | 14.2 | 46.6 | 43.1 | 88.2
1237.945 | 1.62 | 0.72 | 8.5 | -25 | 11 | 27.5 | 27.3 | 37.6 | 59.2 | 68.6
1239.01 | 0.455 | 2.82 | -5.1 | 22 | -8.3 | 3.5 | 22 | 25.8 | 49.4 | 94.9
1240.076 | 0.17 | 4.33 | 2.433333 | 14 | 24.3 | 17 | 17.5 | 47.8 | 66.3 | 82
1241.141 | 1.16 | 1.33 | 3.833333 | -49 | -4 | 33 | 14.5 | 39.4 | 56.7 | 92.2
1242.206 | 3.1025 | 2.6 | 1.466667 | -31 | 0.1 | 25.5 | 20.2 | 52.1 | 54.3 | 67
1243.271 | 2.3825 | 3.79 | 3.4 | 8 | 7.2 | 19.5 | 15.8 | 34.7 | 49.5 | 100.4
1244.337 | 2.7425 | 1.51 | 7.9 | 21 | 7.4 | 13.1 | 30.6 | 36 | 69.3 | 94.5
1245.402 | 3.87 | 1.59 | -6.6 | 101 | 20.4 | 24.5 | 38.3 | 37.7 | 61.4 | 91.6
1246.467 | -0.1725 | 3.38 | 1.466667 | -37 | 4.8 | 23.5 | 25 | 38.1 | 49.6 | 96.8
1247.532 | 3.78 | 5.34 | 10.5 | -12 | 22.5 | 28.9 | 20.9 | 49.2 | 51.9 | 98.7
1248.597 | 0.4825 | 1.8 | 10.66667 | 32 | 1.6 | 1 | 24.6 | 29.4 | 56.9 | 94.7
1249.663 | 0.2325 | 8.28 | 2.233333 | 54 | 9.9 | 5.3 | 27 | 47.3 | 69.5 | 80.6
1250.728 | 3.8025 | 5.04 | 2.466667 | 33 | 0.8 | 30.2 | 16.4 | 39.8 | 59.9 | 96.1
1251.793 | 3.6475 | -3.44 | -2.066667 | -8 | 3.4 | 25 | 38.5 | 67.7 | 63.4 | 102.4
1252.858 | 0.04 | 1.7 | 8.833333 | 15 | 10.9 | 13.8 | 20.8 | 43.7 | 68.3 | 101.5
1253.923 | 0.3875 | 0.09 | 8.2 | -30 | 10.9 | 18.8 | 22.4 | 38.9 | 73 | 105.2
1254.988 | 0.6925 | 0.63 | -3.066667 | 7 | 12.4 | 24.5 | 25.8 | 65.6 | 77.1 | 91.6
1256.053 | 1.595 | -4.15 | -2.933333 | -12 | 21 | 16.7 | 33.6 | 49.9 | 75.3 | 118.3
1257.118 | 2.22 | 3.2 | 3.6 | 9 | 16.6 | 18.1 | 35.2 | 50.9 | 57.8 | 105.7
1258.183 | 1.135 | 0.08 | -8.933333 | -16 | 18 | 19.4 | 25 | 49 | 77.6 | 98.2
1259.248 | 0.435 | 7.72 | -0.6333333 | 71 | 18.1 | 22.7 | 43.8 | 43.5 | 70.4 | 116.9
1260.312 | 0.9925 | -4.98 | -1.6 | -38 | 7.9 | 45.4 | 34.8 | 51.2 | 78.4 | 112
1261.377 | 1.8925 | 1 | 7.833333 | 10 | 10 | 0.3 | 53.5 | 32.1 | 101.5 | 119
1262.442 | 1.975 | -0.06 | -0.2333333 | -35 | 20.6 | 9.5 | 15.7 | 51.5 | 74.3 | 118.4
1263.507 | 3.605 | 1.43 | 5.466667 | -57 | 6.8 | 25.2 | 40.6 | 25.3 | 67 | 127.2
1264.572 | 2.13 | 6.21 | -2.5 | -2 | 16 | 28.6 | 35.8 | 58 | 84.6 | 128.2
1265.636 | 2.805 | 0.46 | 0.4 | -25 | 11.5 | 12.6 | 37.2 | 49.2 | 94.4 | 119.4
1266.701 | -0.24 | -3.11 | -3.033333 | 4 | 16.2 | 25.3 | 40.6 | 64.3 | 97.9 | 119.1
1267.766 | 3.3775 | 2.84 | 8.466667 | -7 | 15.4 | 18.3 | 38.6 | 63.3 | 80.8 | 140.9
1268.831 | 4.535 | 6.59 | 3.333333 | -34 | 3.5 | 29 | 36.7 | 65.5 | 91.1 | 124.1
1269.895 | 3.4825 | 2.86 | 13.5 | 34 | -8.3 | 22.4 | 28.2 | 57.7 | 90.2 | 131.7
1270.96 | 1.74 | 3.49 | 12.43333 | 37 | 4.7 | 27.7 | 32.9 | 83.9 | 91.1 | 134.3
1272.024 | 0.3725 | 3.82 | -2.8 | -37 | -3.2 | 36.5 | 34.9 | 62.3 | 85.8 | 128.7
1273.089 | 6.4575 | -1.67 | 2.866667 | -31 | 5.3 | 17.5 | 40.8 | 60.9 | 111.7 | 148.2
1274.154 | 0.9575 | 3.87 | 4.5 | -17 | 2 | 22.4 | 17.7 | 60.4 | 86.5 | 130.9
1275.218 | 0.2775 | 0.31 | -2.3 | 39 | 13.7 | 22.7 | 49.5 | 70 | 82.6 | 139.3
1276.283 | -0.5025 | 3.4 | 4.2 | 38 | 8.6 | 4.8 | 47 | 54.1 | 99.3 | 138.2
1277.347 | 2.1 | 3.11 | 18.63333 | -6 | 14.7 | 35.5 | 51.6 | 67.4 | 112.2 | 134.5
1278.412 | 0.9325 | 1.77 | 2.466667 | 69 | 22 | 29.1 | 57.6 | 67.8 | 95.6 | 163.3
1279.476 | 3.1175 | 7.67 | 0.1 | -27 | 29.2 | 32.5 | 53.9 | 62.1 | 114.8 | 160.2
1280.54 | -1.7325 | 1.69 | 6.3 | 47 | 13.8 | 33.4 | 50.2 | 73.9 | 96.8 | 154.8
1281.605 | 3.7225 | 1.38 | 9.666667 | 27 | 3.3 | 39.3 | 63.7 | 84.9 | 102.9 | 163.7
1282.669 | 3.785 | 1.81 | 8.133333 | 53 | 14.4 | 25.1 | 66.9 | 72.5 | 95.4 | 170.6
1283.733 | 1.3025 | 3.05 | 3.866667 | 20 | 24.2 | 31.9 | 56.1 | 88.4 | 100.3 | 166.2
1284.798 | 1.1975 | -0.86 | -7.333333 | -1 | 19.8 | 34.6 | 46.3 | 75.4 | 100 | 148.5
1285.862 | 0.1475 | -1.9 | 8.833333 | -69 | 47.8 | 4.5 | 65.9 | 102.9 | 111.6 | 169.6
1286.926 | 4.005 | 0.2 | 7.266667 | -12 | 18.5 | 41 | 50.3 | 86.6 | 94.7 | 193
1287.991 | 8.495 | 15.19 | 22.16667 | -52 | -4.7 | 71.1 | 32.7 | 93 | 149 | 165.4
1289.055 | 2.0825 | 2.37 | 3.466667 | 53 | 19.1 | 46.7 | 59.4 | 83.2 | 137.7 | 176.7
1290.119 | 3.1275 | 8.22 | 8.733333 | 38 | 21.7 | 28.8 | 50.4 | 86.1 | 113.3 | 182.6
1291.183 | 2.5025 | 3.85 | 6.466667 | 37 | 23.9 | 19.6 | 55.2 | 83.6 | 122.5 | 198.3
1292.247 | 0.6925 | 2.61 | 3.6 | -48 | 32.5 | 52.5 | 59.1 | 82.6 | 126.1 | 216.5
1293.311 | 1.555 | 0.62 | 2.5 | 6 | 18.9 | 33.2 | 67.8 | 72 | 140.8 | 192.2
1294.376 | 0.34 | 0.66 | 6.6 | 18 | 18 | 54.4 | 70.6 | 83.5 | 137.3 | 207.6
1295.44 | 0 | -0.48 | 8.6 | -5 | 43.1 | 33.4 | 69.9 | 93.7 | 144.2 | 182.9
1296.504 | 4.675 | 1.93 | 7.366667 | 3 | 25.7 | 57 | 44.9 | 100.8 | 124.5 | 201.6
1297.568 | 1.61 | 4.56 | 6.9 | 47 | 29 | 56 | 77.3 | 98.7 | 124.9 | 205.2
1298.632 | 2.215 | 2 | 12.1 | 54 | 28.4 | 53.7 | 53.3 | 99.7 | 137.9 | 224.2
1299.696 | 3.7925 | 6.6 | 5.7 | 10 | 19.6 | 48.5 | 53.2 | 94.8 | 152.6 | 209.6
1300.76 | 2.91 | 4.97 | 9.733333 | 12 | 19.5 | 45.7 | 56.9 | 97.4 | 146.8 | 212.4
1301.823 | 2.03 | 3.42 | 13.8 | 13 | 19.5 | 42.6 | 60.7 | 99.6 | 140.9 | 215.1
1302.887 | 3.4725 | 4.01 | 14.33333 | 7 | 1.9 | 57.5 | 70.6 | 85.4 | 148.6 | 217.5
1303.951 | 2.1775 | 4.7 | 2.6 | 23 | 28.8 | 53.2 | 84.6 | 101.6 | 155.5 | 234.5
1305.015 | 1.5425 | 0.14 | 7.2 | -27 | 33.6 | 54.2 | 73.6 | 92.4 | 166.2 | 227.7
1306.079 | 1.0475 | 1.47 | 9.466667 | 80 | 35.8 | 44.7 | 79.9 | 102.9 | 161.6 | 246.1
1307.143 | 1.9675 | 4.29 | 6.666667 | 38 | 31.6 | 49 | 68.9 | 118.6 | 157.7 | 227.5
1308.207 | 4.015 | 0.62 | 6.033333 | 50 | 32.2 | 39.6 | 72.1 | 122.7 | 152.8 | 246.5
1309.27 | -1.165 | 3.22 | 13.63333 | 3 | 42.8 | 52.3 | 67.2 | 117.4 | 176.2 | 252.9
1310.334 | 0.705 | 5.24 | 15.9 | -7 | 31.1 | 51 | 90.2 | 115 | 166.8 | 252.4
1311.398 | 0.65 | 4.37 | 15.43333 | -12 | 20.6 | 56.6 | 87.9 | 132.3 | 186 | 261.5
1312.461 | 3.1675 | 1.05 | 8.333333 | 15 | 38.3 | 48.5 | 84.7 | 111.3 | 167.6 | 271
1313.525 | 4.7425 | 2.19 | 11.2 | -12 | 47.1 | 57.6 | 97.4 | 141.8 | 182.2 | 270.6
1314.589 | -1.1175 | 7.7 | 8.766667 | 12 | 39.6 | 42.3 | 65.9 | 131.6 | 191 | 282.1
1315.652 | 3.32 | -0.31 | 16.96667 | -25 | 38.6 | 49.5 | 82.4 | 133.2 | 184.9 | 285.5
1316.716 | 1.2675 | 3.97 | 5.866667 | 53 | 36.7 | 59.1 | 87.5 | 139.2 | 189.4 | 275.8
1317.779 | 1.1275 | 4.2 | 6.233333 | 30 | 29.4 | 57.2 | 82.4 | 139.5 | 184.8 | 314.9
1318.843 | 5.7075 | 4.35 | 15.86667 | 20 | 48.4 | 54.2 | 86.4 | 143.7 | 195.8 | 301.4
1319.906 | 2.9 | -1.11 | 13.33333 | -3 | 25.5 | 66.3 | 95.2 | 136.4 | 205.2 | 292.2
1320.97 | 5.02 | 3.11 | 6.533333 | 64 | 44.2 | 62.6 | 99.8 | 128.8 | 222.1 | 299.1
1322.033 | 6.3 | -7.12 | 9.333333 | -15 | 17.6 | 31.5 | 88.7 | 129.6 | 228.5 | 331.1
1323.097 | 3.6925 | 2.53 | 21.36667 | 40 | 54 | 67.8 | 101.5 | 142.8 | 208.7 | 292.7
1324.16 | 0.0425 | 4.92 | 22.53333 | 7 | 66.2 | 51.9 | 90.4 | 156.4 | 224.9 | 317.7
1325.224 | 1.675 | 4.02 | 6.933333 | -17 | 43.8 | 72.5 | 102.5 | 139.3 | 217.9 | 310.7
1326.287 | 2.45 | 1.96 | 8.5 | -10 | 27.5 | 63.2 | 97 | 150 | 207.4 | 321.2
1327.35 | 3.5325 | 8.11 | 18.86667 | 20 | 45.4 | 86.5 | 95.7 | 162.7 | 226.5 | 326
1328.414 | 2.045 | 5.68 | 6.366667 | 16 | 52.1 | 66.9 | 107.6 | 155 | 238.9 | 325
1329.477 | 4.78 | 3.91 | 13.83333 | 0 | 41 | 71.3 | 115.5 | 148.8 | 235.4 | 351.2
1330.54 | 4.5125 | 3.75 | 31.16667 | -104 | 68.5 | 72.1 | 135.7 | 136.2 | 235.3 | 310.2
1331.603 | 4.5525 | 5.47 | 10.76667 | 4 | 44.2 | 91.1 | 100.6 | 176.7 | 230.7 | 339.8
1332.667 | 1.2025 | 2.3 | 17.23333 | -6 | 52.1 | 72.4 | 113.1 | 162 | 245.1 | 352.4
1333.73 | 3.6775 | 6.65 | 14.73333 | 31 | 44.9 | 74.1 | 117 | 153.1 | 231.7 | 351.2
1334.793 | 4.1325 | 4.65 | 20.53333 | 45 | 51 | 84.5 | 118.4 | 179.9 | 239 | 367.1
1335.856 | 3.205 | 4.72 | 16.46667 | 45 | 48.4 | 76.6 | 128.6 | 157.9 | 245.9 | 351.5
1336.919 | 2.3025 | 6.35 | 25.2 | 50 | 66.6 | 96.9 | 125.3 | 165 | 255.2 | 371.5
1337.982 | 4.245 | 3.74 | 16.93333 | 27 | 41.3 | 83.5 | 132.8 | 179 | 232.2 | 362.6
1339.045 | 4.425 | 5.71 | 19.16667 | 10 | 65.4 | 70.1 | 107.8 | 184.4 | 257.5 | 354.6
1340.108 | 3.3 | 1.13 | 21.46667 | 64 | 41.1 | 87.4 | 115.2 | 164.2 | 260.2 | 365.3
1341.171 | 2.85 | 7.8 | 22.46667 | -13 | 46.7 | 88.1 | 121.7 | 185.1 | 263.7 | 374.2
1342.234 | 1.8575 | 12.46 | 18.86667 | 21 | 50.5 | 91.9 | 140.7 | 149.1 | 250.2 | 367.6
1343.297 | -0.355 | 5.9 | 12.63333 | 45 | 72.4 | 102.2 | 137.7 | 185.4 | 249.2 | 378.4
1344.36 | 2.9225 | 2.03 | 29.8 | 77 | 55.2 | 94.5 | 115.4 | 169.8 | 259.6 | 366.3
1345.423 | 3.14 | 7.99 | 19.96667 | 35 | 48.2 | 84.7 | 123.8 | 206 | 259.3 | 389
1346.486 | 3.83 | 5.7 | 19.16667 | 8 | 59.5 | 88.8 | 139.6 | 170.2 | 271.4 | 370.7
1347.549 | 6.425 | 10.65 | 18.63333 | 36 | 78.1 | 72.6 | 120.7 | 182 | 261.9 | 373.2
1348.612 | 2.06 | 5.67 | 17.93333 | 45 | 50.9 | 82.2 | 125.7 | 179.7 | 277.6 | 356.5
1349.675 | 4.425 | 4.8 | 14.43333 | 33 | 52.5 | 107.9 | 125 | 181.8 | 262.2 | 382.6
1350.738 | 3.2375 | 7.54 | 22.3 | 33 | 59.4 | 89.6 | 133.4 | 175 | 259.1 | 371.1
1351.8 | 1.94 | 8.69 | 18.7 | 5 | 52.2 | 100.8 | 139 | 167.8 | 261.5 | 380.4
1352.863 | 2.17 | 6.95 | 15.4 | 60 | 57.4 | 93.7 | 136.1 | 163.8 | 264.4 | 351
1353.926 | 4.0175 | 30.78 | 25.53333 | -4 | 44.7 | 130.9 | 128.1 | 226.2 | 154.2 | 370.7
1354.988 | 1.1975 | 6.19 | 16.06667 | 57 | 59.5 | 107 | 131.4 | 163.4 | 256.6 | 361.8
1356.051 | -0.47 | 7.05 | 12.36667 | 30 | 62.5 | 82.5 | 136 | 197.2 | 228 | 348.8
1357.114 | 2.67 | 6.98 | 17.1 | 17 | 52.7 | 106.3 | 119.3 | 179.4 | 259.6 | 344.7
1358.176 | -1.7175 | 2.43 | 24.26667 | 22 | 69.4 | 95.5 | 118.3 | 183.2 | 269.8 | 363.9
1359.239 | 2.9575 | 9.08 | 21.76667 | 92 | 51.8 | 97.5 | 124.1 | 162.2 | 240.8 | 343
1360.302 | 2.8525 | 8.22 | 24.63333 | 34 | 61.1 | 92.8 | 130.6 | 188.6 | 256.9 | 360.1
1361.364 | 2.735 | -0.25 | 15.83333 | 34 | 56.7 | 89.7 | 131.4 | 181.2 | 261.6 | 351.9
1362.427 | 0.5125 | 0.55 | 12 | 55 | 75.6 | 90 | 122.6 | 169.7 | 245.3 | 356.6
1363.489 | 3.85 | 10.3 | 15.96667 | -23 | 76.6 | 80.7 | 138.9 | 162.2 | 241.6 | 330.2
1364.552 | 6.215 | 3.37 | 24.63333 | 58 | 61.6 | 105.1 | 152.1 | 183.3 | 272.3 | 368.1
1365.614 | 3.36 | 7.26 | 24.83333 | 56 | 78.4 | 100 | 141.1 | 180 | 267.5 | 373.2
1366.677 | 3.8525 | 4.14 | 26.3 | 24 | 61.8 | 110 | 132.6 | 190 | 260.4 | 386.4
1367.739 | 1.4475 | 8.02 | 24.06667 | 32 | 64.9 | 102.5 | 140.1 | 197.2 | 288.2 | 411.8
1368.801 | 2.725 | 6.4 | 33.36667 | 83 | 59.2 | 103.3 | 142.3 | 206.3 | 303.4 | 402.6
1369.864 | 1.8275 | 12.43 | 27.83333 | 57 | 71.6 | 107.8 | 157.9 | 197 | 288.5 | 399.5
1370.926 | 4.1375 | 5.9 | 22.93333 | 32 | 90.9 | 122.4 | 160.7 | 232 | 303.8 | 432.7
1371.988 | 1.8425 | 8.25 | 30.3 | 51 | 91.1 | 127 | 160.6 | 219.2 | 315.2 | 441.1
1373.051 | 1.4 | 4.71 | 25.63333 | 51 | 75.4 | 127 | 176 | 239.1 | 312.9 | 448.8
1374.113 | 4.8125 | 12.65 | 30.8 | 33 | 73.3 | 143.1 | 167.5 | 244 | 346.7 | 455.6
1375.175 | 5.2675 | 9.4 | 11.16667 | 44 | 115.3 | 120.4 | 207.4 | 261.3 | 366.2 | 497.5
1376.237 | 3.6125 | 13.03 | 33.33333 | 63 | 80.3 | 120.2 | 190 | 231.3 | 343.2 | 500.3
1377.3 | 4.7825 | 8.01 | 21.73333 | -66 | 106.6 | 158.5 | 189.1 | 255.7 | 353.5 | 471.2
1378.362 | 3.595 | 5.2 | 26.4 | 89 | 81.1 | 140 | 182.4 | 241.2 | 350.5 | 473.7
1379.424 | 3.6075 | 8.84 | 40.36667 | -6 | 84.4 | 145.1 | 205.8 | 252.3 | 349.3 | 473.9
1380.486 | 4.35 | 7.04 | 34.46667 | 63 | 94.6 | 122.7 | 195.1 | 243.2 | 330.2 | 470.8
1381.548 | 2.5625 | 10.5 | 30.16667 | 39 | 87 | 140.1 | 183.1 | 265.5 | 357.5 | 458.3
1382.61 | 4.88 | 6.2 | 36.86667 | -7 | 81.3 | 135.4 | 186 | 242.8 | 329.5 | 456.8
1383.672 | 5.6925 | 7.53 | 36.46667 | 53 | 87.7 | 146.7 | 174 | 222.9 | 335.1 | 454.5
1384.734 | 4.4125 | 10.08 | 37.26667 | 102 | 80.9 | 124.3 | 177.7 | 253.6 | 344.8 | 470.2
1385.796 | 1.845 | 7.29 | 26.53333 | 44 | 116.2 | 156.2 | 191.7 | 274.5 | 356.1 | 520.3
1386.858 | 4.51 | 8.18 | 30.4 | 16 | 87.5 | 157.9 | 208.8 | 237.9 | 373.9 | 511.3
1387.92 | 1.3125 | 5.97 | 45.33333 | 55 | 110 | 159.2 | 225.1 | 289.4 | 403.3 | 567.2
1388.982 | 2.2325 | 10.47 | 51.3 | 43 | 105.1 | 162.5 | 210 | 280.1 | 400.4 | 540.2
1390.044 | 2.3975 | 14.57 | 44.66667 | 47 | 125.5 | 165.8 | 243.5 | 296.1 | 413.3 | 568.4
1391.106 | 1.76 | 6.92 | 41.83333 | 140 | 121.1 | 158.4 | 234.1 | 327.5 | 436.8 | 597.3
1392.168 | 4.1825 | 14.62 | 43.36667 | 103 | 110.1 | 171.1 | 238.1 | 326.8 | 450.8 | 602.4
1393.229 | 2.1825 | 13.9 | 36.06667 | 67 | 127.5 | 172.3 | 235.3 | 315.4 | 396.8 | 570.8
1394.291 | 4.8675 | 15.27 | 41.4 | 62 | 120.4 | 180.1 | 232.9 | 327.4 | 444.8 | 597.7
1395.353 | 4.8025 | 15.01 | 43.36667 | 93 | 112.2 | 175.9 | 235.9 | 345.9 | 443.7 | 601.4
1396.415 | 3.0875 | 7.99 | 41.23333 | 95 | 119.4 | 178.2 | 231.1 | 313.7 | 428.8 | 595.6
1397.477 | 4.775 | 10.49 | 49.06667 | 158 | 110.4 | 167.9 | 236.8 | 310.3 | 437.6 | 564.5
1398.538 | 2.3425 | 10.38 | 46.73333 | 84 | 128.6 | 190 | 232.7 | 325.6 | 467 | 634.2
1399.6 | 3.77 | 15.29 | 38.2 | 58 | 127.5 | 205.7 | 255.7 | 341.8 | 473.9 | 655.5
1400.662 | 3.0225 | 10.94 | 47 | 89 | 133.2 | 194.6 | 271.7 | 372.1 | 486.1 | 639.9
1401.723 | 3.5525 | 10.3 | 51.26667 | 34 | 124 | 171 | 248.2 | 317.2 | 460.8 | 610.9
1402.785 | 5.2725 | 13.1 | 52.8 | 72 | 140.9 | 192.6 | 278 | 361.2 | 471 | 645.6
1403.846 | 4.11 | 16.47 | 39.06667 | 65 | 126.9 | 204.6 | 287.9 | 357.4 | 511 | 698.9
1404.908 | 5.635 | 15.14 | 50.33333 | 92 | 131.5 | 210.8 | 287.4 | 395 | 525.8 | 710.6
1405.969 | 5.06 | 9.81 | 41.66667 | 77 | 139.1 | 183.5 | 261.1 | 372 | 493.9 | 653
1407.031 | 8.27 | 13.54 | 61.63333 | 85 | 128.5 | 193 | 270.3 | 394.8 | 515 | 699.4
1408.092 | 10.995 | 25.12 | 60.03333 | -30 | 71.1 | 205.3 | 281.5 | 373.2 | 541 | 669.3
1409.154 | 5.4325 | 16.69 | 54.53333 | 87 | 142.6 | 214.9 | 294.1 | 393.2 | 532.7 | 750.8
1410.215 | 5.6025 | 16.2 | 54.26667 | 70 | 135.2 | 222.8 | 291.9 | 393.7 | 542.8 | 741.4
1411.277 | 4.7975 | 14 | 55 | 89 | 141.7 | 214.9 | 312 | 404.4 | 543.2 | 763.6
1412.338 | 5.7475 | 16.2 | 57.26667 | 100 | 164.9 | 237.5 | 294.7 | 428.4 | 565.3 | 776.4
1413.399 | 6.045 | 15.99 | 55.36667 | 68 | 181.9 | 244.7 | 326.3 | 430.2 | 578.6 | 814.2
1414.461 | 4.23 | 16.98 | 66.93333 | 86 | 161.7 | 241.8 | 324.7 | 421.5 | 591.7 | 791
1415.522 | 7.055 | 12.72 | 52.56667 | 40 | 159 | 227.5 | 326.6 | 445.8 | 606.1 | 811.1
1416.583 | 6.515 | 17.27 | 61.56667 | 171 | 154.2 | 242.4 | 321.8 | 426.2 | 581 | 822.8
1417.645 | 5.6075 | 16.59 | 62.4 | 77 | 155.3 | 244.1 | 345.9 | 469.5 | 618.2 | 856.8
1418.706 | 6.4975 | 17.06 | 60.4 | 100 | 172.8 | 255 | 337.6 | 460 | 623.5 | 855.8
1419.767 | 4.8825 | 16.5 | 71.26667 | 118 | 171.2 | 241.9 | 349.5 | 474.2 | 637.2 | 859.1
1420.828 | 5.735 | 16.19 | 61.36667 | 142 | 145.3 | 245.6 | 337.6 | 454.5 | 631.5 | 840.7
1421.889 | 7.4775 | 16.98 | 61.1 | 140 | 182.2 | 243 | 348.5 | 489.3 | 653.5 | 890.2
1422.951 | 7.31 | 16.84 | 63.16667 | 99 | 176.9 | 247.2 | 345.4 | 477.2 | 646.4 | 886.2
1424.012 | 7.4475 | 17.9 | 65.4 | 119 | 184.7 | 266 | 371.1 | 496.6 | 660.9 | 910.6
1425.073 | 5.4575 | 21.76 | 48.83333 | 59 | 148.4 | 280.3 | 324.4 | 506.3 | 648.4 | 921.3
1426.134 | 7.9875 | 21.82 | 74.43333 | 91 | 188.3 | 302 | 381.2 | 495.9 | 691.9 | 919.9
1427.195 | 8.185 | 20.96 | 72.46667 | 138 | 191.9 | 285.1 | 389.2 | 493.4 | 695.2 | 924.7
1428.256 | 5.7 | 21.02 | 74.33333 | 143 | 183.7 | 291.1 | 388.9 | 528.8 | 712.1 | 961.6
1429.317 | 5.0475 | 21.08 | 73.53333 | 129 | 179.9 | 287.4 | 371 | 502.9 | 683.7 | 922.5
1430.378 | 7.35 | 25.45 | 77.96667 | 86 | 200.4 | 292.6 | 383.4 | 539.3 | 688.5 | 951.3
1431.439 | 6.45 | 24.57 | 77.73333 | 133 | 188.1 | 279.3 | 378.7 | 521.5 | 697.2 | 949.7
1432.5 | 6.3525 | 19.7 | 69.03333 | 111 | 189.3 | 286.6 | 382.5 | 542.1 | 720.9 | 961.6
1433.561 | 7.93 | 20.98 | 72.2 | 120 | 193.4 | 286.2 | 388.8 | 512.1 | 702.9 | 968.9
1434.621 | 6.905 | 24.5 | 81.53333 | 144 | 213.4 | 308.7 | 418.3 | 545 | 728.2 | 999.2
1435.682 | 5.305 | 17.96 | 75.43333 | 118 | 190.6 | 298.9 | 382.5 | 540.8 | 714.6 | 969.1
1436.743 | 3.73 | 26.06 | 85.56667 | 112 | 207.3 | 294.6 | 411 | 536.9 | 752.7 | 1015.9
1437.804 | 7.4975 | 24.35 | 86.93333 | 120 | 205.1 | 313.4 | 418.1 | 551.8 | 750 | 1032.2
1438.865 | 6.78 | 25.21 | 73.4 | 95 | 236.9 | 322.9 | 424.2 | 561.5 | 767.4 | 1035.5
1439.925 | 4.8275 | 21.84 | 87.56667 | 79 | 196.9 | 313.8 | 431.9 | 540.7 | 759 | 1033.5
1440.986 | 4.3375 | 21.1 | 84.06667 | 171 | 222.9 | 321.2 | 430 | 580.4 | 784.6 | 1043.9
1442.047 | 8.825 | 24.17 | 86.9 | 133 | 234 | 314.1 | 427.2 | 564.8 | 757.9 | 1048
1443.108 | 8.1075 | 27.9 | 88.23333 | 134 | 212.5 | 319.8 | 444.1 | 585 | 784.6 | 1057.1
1444.168 | 8.5375 | 22.14 | 90 | 138 | 224.2 | 323 | 431.6 | 586.7 | 770.3 | 1066.6
1445.229 | 7.4725 | 22.09 | 84.66667 | 160 | 221.2 | 324.3 | 428.5 | 597.5 | 815.3 | 1100.9
1446.289 | 5.2575 | 29.73 | 78.03333 | 154 | 211.6 | 309.8 | 434.9 | 577.8 | 786.7 | 1062.4
1447.35 | 9.98 | 28.13 | 85.9 | 141 | 216.6 | 320.1 | 442.3 | 589.5 | 778.8 | 1056.5
1448.411 | 8.32 | 25.19 | 85.23333 | 135 | 232.2 | 314.3 | 446.5 | 597.2 | 792.9 | 1080.9
1449.471 | 11.32 | 29.39 | 93.7 | 111 | 231.1 | 352.9 | 455.3 | 607 | 820.4 | 1109.1
1450.532 | 10.65 | 22.16 | 84.83333 | 139 | 203.8 | 341.6 | 470.8 | 590.6 | 802.1 | 1089.1
1451.592 | 11.4525 | 32.96 | 104.4333 | 142 | 209.5 | 363 | 424.6 | 611.3 | 851.4 | 1086.5
1452.653 | 9.9125 | 24.72 | 86.8 | 178 | 231.7 | 345.5 | 452.6 | 604.5 | 805.8 | 1085.4
1453.713 | 10.38 | 31.06 | 93.03333 | 147 | 240.2 | 362.4 | 471.8 | 629.2 | 824.1 | 1126.8
1454.773 | 7.6925 | 25.2 | 99.56667 | 195 | 228.1 | 355.4 | 465.3 | 612.1 | 830.4 | 1109.7
1455.834 | 9.4225 | 27.91 | 95.33333 | 201 | 233.7 | 364.2 | 492.6 | 625.8 | 847 | 1131.4
1456.894 | 8.61 | 28.9 | 98.56667 | 170 | 252.2 | 365 | 478.5 | 604.9 | 830.1 | 1137.8
1457.954 | 7.79 | 20.94 | 94.83333 | 180 | 244.7 | 392.1 | 463.2 | 645.1 | 833.8 | 1151.9
1459.015 | 7.69 | 31.06 | 97.3 | 123 | 262.1 | 342.9 | 474.7 | 609.5 | 836.1 | 1124.8
1460.075 | 8.74 | 37.15 | 89.6 | 91 | 264.1 | 346.8 | 477 | 637.3 | 860.3 | 1156
1461.135 | 9.9375 | 42.97 | 92.46667 | 83 | 208.6 | 348.3 | 469.5 | 614.7 | 846 | 1124.8
1462.195 | 8.675 | 31.36 | 110.3 | 209 | 254.3 | 362.3 | 486.1 | 652.3 | 847 | 1138.4
1463.256 | 7.7075 | 33.03 | 94.53333 | 177 | 254.1 | 370.7 | 478.4 | 627.2 | 843.3 | 1132.7
1464.316 | 11.4075 | 35.81 | 103.5333 | 176 | 250.1 | 388.1 | 491.4 | 662.1 | 854.2 | 1170.4
1465.376 | 9.0925 | 31.75 | 98.63333 | 185 | 260.9 | 377.9 | 486.2 | 640.5 | 838.3 | 1156.3
1466.436 | 8.4725 | 35.05 | 109.4333 | 194 | 284.8 | 373 | 491 | 675.2 | 893.3 | 1194.1
1467.496 | 10.2775 | 35.07 | 102.8333 | 151 | 245.3 | 379.8 | 488.8 | 640.3 | 837.4 | 1143.9
1468.556 | 10.8925 | 44.15 | 109.4333 | 212 | 268.7 | 402.5 | 539.4 | 674.3 | 900.9 | 1189.8
1469.616 | 10.7425 | 38.27 | 124.9667 | 217 | 251.2 | 393.1 | 500.2 | 652.7 | 866.1 | 1184.7
1470.676 | 9.7075 | 32.96 | 107.8667 | 205 | 279.8 | 407 | 514.1 | 678.9 | 897.2 | 1215.8
1471.736 | 9.9325 | 39.95 | 120.7667 | 148 | 274.6 | 389.8 | 523.9 | 651.4 | 883.8 | 1184
1472.796 | 12.4875 | 40.22 | 121.4667 | 166 | 292.1 | 412.1 | 515.9 | 686.6 | 909.6 | 1217.6
1473.856 | 11.4125 | 38.43 | 122.2 | 171 | 277.6 | 394.6 | 509.5 | 673.8 | 902.6 | 1202.7
1474.916 | 9.7975 | 36 | 133.8 | 159 | 289.1 | 411.3 | 543.6 | 716.3 | 927.6 | 1259.1
1475.976 | 11.995 | 38.2 | 115.8667 | 263 | 301.3 | 407.8 | 542.5 | 680.2 | 925.9 | 1255.9
1477.036 | 10.545 | 36.72 | 134.1667 | 193 | 307.2 | 425.1 | 563.8 | 728.3 | 951.9 | 1272.2
1478.096 | 14.265 | 40.25 | 121.8 | 200 | 297.4 | 439.9 | 555.8 | 716.4 | 929.1 | 1259.2
1479.156 | 13.995 | 39.39 | 127.2 | 201 | 313.3 | 439.9 | 564.6 | 726.8 | 950.5 | 1264.4
1480.216 | 13.7425 | 38.56 | 132.8 | 202 | 329.3 | 440.2 | 573.5 | 737.1 | 972.2 | 1269.6
1481.276 | 11.76 | 45.56 | 131.9 | 209 | 335.4 | 452.9 | 597.8 | 748.4 | 987.9 | 1319.1
1482.335 | 10.6975 | 40.82 | 136.7 | 231 | 337.5 | 448.8 | 601.7 | 754.1 | 976.8 | 1306.8
1483.395 | 13.1875 | 49.73 | 149.0667 | 171 | 313.9 | 462 | 604.9 | 786.2 | 1009.4 | 1339.4
1484.455 | 19.94 | 45.26 | 148.8667 | 229 | 340.4 | 472.8 | 597.4 | 757.2 | 991.6 | 1325.2
1485.514 | 16.7175 | 47.73 | 147.9333 | 238 | 348 | 478 | 632.5 | 816.1 | 1039.9 | 1368.7
1486.574 | 15.6125 | 49.49 | 155.1333 | 211 | 354.2 | 494 | 632.1 | 797.4 | 1021.8 | 1350.5
1487.634 | 16.0625 | 53.85 | 161.6333 | 264 | 369.2 | 490.5 | 641.2 | 829.4 | 1052.2 | 1396.8
1488.693 | 10.825 | 58.22 | 144.7333 | 172 | 335.8 | 464.5 | 645.9 | 837.8 | 1067.2 | 1363.8
1489.753 | 17.1825 | 52.65 | 176.0333 | 188 | 355.8 | 535.8 | 617.5 | 912 | 1132 | 1374.3
1490.813 | 14.3425 | 56.01 | 163.2333 | 296 | 379.2 | 518.8 | 664.1 | 821.2 | 1076.3 | 1429.6
1491.872 | 16.1775 | 50.63 | 172.8 | 295 | 405.6 | 516.5 | 689.5 | 850.5 | 1105.7 | 1451.5
1492.932 | 15.3675 | 53.37 | 166.4333 | 244 | 383.4 | 493.7 | 701.9 | 811 | 1061.1 | 1412.2
1493.991 | 16.455 | 65.51 | 183.6 | 251 | 407.7 | 558 | 721 | 881.7 | 1137.5 | 1503.4
1495.051 | 18.63 | 39.73 | 186.8333 | 31 | 414.6 | 575.4 | 692.6 | 892.8 | 1148.5 | 1508.5
1496.11 | 19.125 | 60.4 | 198.4333 | 298 | 409.8 | 568.8 | 734.7 | 927.2 | 1177.7 | 1551.5
1497.17 | 18.8975 | 66.4 | 198.7667 | 314 | 425.2 | 568 | 743.5 | 923.7 | 1159.3 | 1540.3
1498.229 | 17.9675 | 65.02 | 193.4 | 318 | 422.3 | 598.4 | 757.4 | 929.9 | 1196.4 | 1546.7
1499.288 | 21.24 | 65.06 | 204.9333 | 326 | 438.2 | 590.7 | 763.1 | 948.3 | 1223.5 | 1562.8
1500.348 | 19.715 | 70.35 | 203.5667 | 293 | 463.7 | 622.6 | 781.9 | 967.7 | 1245.2 | 1603.9
1501.407 | 20.35 | 70.14 | 205.3667 | 363 | 468.9 | 625.1 | 782.4 | 948.6 | 1208.4 | 1577.8
1502.466 | 19.9725 | 74.31 | 210.6 | 309 | 480.9 | 645.3 | 798.8 | 1024.6 | 1267.6 | 1629.2
1503.526 | 19.5075 | 70.22 | 206.4333 | 329 | 474.8 | 649.4 | 805.2 | 1016.6 | 1260.4 | 1641.2
1504.585 | 18.5425 | 67.2 | 220.7 | 312 | 503.9 | 672.1 | 826.8 | 1041 | 1302 | 1654.4
1505.644 | 22.405 | 76.05 | 224.2667 | 427 | 492.4 | 673.4 | 818.1 | 1023.2 | 1313.3 | 1679.3
1506.703 | 23.04 | 75.61 | 231.4667 | 376 | 521 | 696.5 | 878.8 | 1073.6 | 1344.8 | 1732.9
1507.762 | 24.0825 | 74.34 | 238.7333 | 324 | 501.9 | 683.6 | 854.4 | 1075.9 | 1345.2 | 1726
1508.822 | 24.9725 | 82.48 | 247.5 | 334 | 528 | 728.5 | 905 | 1108.8 | 1403.7 | 1798
1509.881 | 24.07 | 73.35 | 251.7667 | 355 | 533 | 717.5 | 881.6 | 1103.3 | 1385.1 | 1766.2
1510.94 | 26.5375 | 84.76 | 252.9 | 402 | 574 | 753.9 | 925.6 | 1131.4 | 1424.1 | 1819.5
1511.999 | 22.3575 | 90.83 | 244.6667 | 391 | 537.3 | 753.9 | 917.4 | 1148.1 | 1426.7 | 1838.2
1513.058 | 26.2375 | 85.99 | 268.2 | 412 | 575.9 | 781.9 | 956.1 | 1178.7 | 1472.7 | 1883.1
1514.117 | 25.855 | 89.69 | 272.7333 | 395 | 571.5 | 781.4 | 962.5 | 1172.1 | 1468.2 | 1883.5
1515.176 | 27.175 | 92.8 | 274.1 | 413 | 604.6 | 785.4 | 990.4 | 1218.4 | 1523.6 | 1925.4
1516.235 | 27.6375 | 93.55 | 276.9667 | 432 | 598.5 | 792.3 | 991.1 | 1198.3 | 1520.2 | 1924.2
1517.294 | 26.9775 | 90.26 | 287.4667 | 452 | 619.7 | 832.5 | 1037.9 | 1250.4 | 1562.7 | 1959.9
1518.353 | 28.945 | 91.74 | 280.5667 | 419 | 627.4 | 838.3 | 1013.9 | 1239.6 | 1530.2 | 1960.8
1519.412 | 29.52 | 96.57 | 292.7 | 395 | 634.7 | 871.5 | 1043.4 | 1309.4 | 1601.7 | 2036
1520.471 | 32.1625 | 93.48 | 309.3333 | 506 | 644.7 | 869.7 | 1056.8 | 1287.5 | 1582.4 | 2011.3
1521.53 | 29.585 | 102.07 | 310 | 477 | 676.6 | 891.5 | 1083.3 | 1318.3 | 1637.3 | 2067.4
1522.588 | 31.86 | 102.52 | 314.6667 | 408 | 678 | 882.6 | 1089.1 | 1349.4 | 1664.7 | 2077.8
1523.647 | 31.875 | 106.78 | 327.5 | 478 | 693.4 | 926.8 | 1126.6 | 1388.4 | 1697.3 | 2158
1524.706 | 31.1325 | 106.18 | 314.2667 | 500 | 699 | 918.2 | 1126.5 | 1358.1 | 1705.9 | 2133.5
1525.765 | 31.935 | 109.2 | 328.7333 | 474 | 692.3 | 953.3 | 1151.8 | 1407 | 1741.3 | 2170.3
1526.824 | 33.0125 | 108.08 | 321.7667 | 477 | 710.2 | 930.7 | 1166.2 | 1406.2 | 1729.5 | 2175.4
1527.882 | 36.345 | 113.53 | 343.8 | 477 | 753.6 | 981.5 | 1212.2 | 1488.4 | 1822.6 | 2283.6
1528.941 | 35.1825 | 113.15 | 329.7333 | 515 | 723.3 | 995.8 | 1193.4 | 1463.7 | 1787.5 | 2222.7
1530 | 34.9 | 113.7 | 357.7667 | 502 | 753.1 | 1020.5 | 1239.4 | 1508.5 | 1846.6 | 2316.5
1531.058 | 35.84 | 119.02 | 359.9667 | 548 | 780.1 | 1023 | 1248 | 1508.3 | 1857.5 | 2306.3
1532.117 | 38.3675 | 122 | 364.1333 | 522 | 785.6 | 1042.5 | 1298.2 | 1554.3 | 1898.2 | 2378.1
1533.176 | 37.6725 | 129.51 | 371.4 | 529 | 799.2 | 1059.8 | 1293.9 | 1564.9 | 1910.8 | 2388.2
1534.234 | 38.685 | 127.51 | 378.0333 | 559 | 825.4 | 1059.6 | 1304.2 | 1592.7 | 1950.2 | 2434.8
1535.293 | 38.485 | 127.25 | 379.2 | 558 | 804.6 | 1084.8 | 1307.1 | 1608.9 | 1948.2 | 2437.4
1536.351 | 38.9825 | 135 | 401.5333 | 631 | 855.8 | 1117.9 | 1357.3 | 1644.8 | 2031 | 2521.7
1537.41 | 37.1925 | 132.19 | 390.9667 | 591 | 837.2 | 1121.9 | 1361.1 | 1648.3 | 2017.6 | 2516.7
1538.468 | 43.955 | 132.64 | 396.6 | 621 | 880.1 | 1150.3 | 1397.3 | 1685 | 2106.4 | 2598.7
1539.527 | 42.435 | 135.27 | 406.7 | 589 | 867.1 | 1164 | 1409.3 | 1692.4 | 2059.5 | 2568.9
1540.585 | 44.05 | 139.99 | 422.2333 | 597 | 892.3 | 1190.4 | 1459.2 | 1743.1 | 2145.9 | 2656.7
1541.643 | 42.9325 | 139.33 | 424.1 | 630 | 907.4 | 1187.4 | 1447.6 | 1756.6 | 2136.5 | 2655.8
1542.702 | 40.545 | 152.36 | 435.7667 | 701 | 933.6 | 1211.8 | 1510.5 | 1797.3 | 2181 | 2738.8
1543.76 | 43.9975 | 147.87 | 421.3 | 635 | 930.1 | 1213 | 1504.4 | 1801.2 | 2186.1 | 2718.7
1544.818 | 46.1825 | 148.2 | 453.1667 | 700 | 924.8 | 1237.2 | 1499 | 1813.9 | 2216.6 | 2752.3
1545.877 | 41.06 | 153.34 | 440.1667 | 660 | 941.8 | 1261.3 | 1524.5 | 1851.8 | 2275.5 | 2807
1546.935 | 46.355 | 162.71 | 462.8333 | 664 | 976.7 | 1306.6 | 1576.2 | 1935 | 2341.4 | 2896.1
1547.993 | 44.695 | 154.18 | 454.3 | 727 | 975.9 | 1278.4 | 1594.5 | 1913.9 | 2319.3 | 2875.1
1549.052 | 49.095 | 157.04 | 477.1333 | 598 | 1010.9 | 1322.3 | 1592.6 | 1943.4 | 2366.6 | 2874.8
1550.11 | 47.725 | 156.9 | 472.7667 | 688 | 996.5 | 1334.6 | 1626 | 1947.2 | 2389.9 | 2951.8
1551.168 | 46.4925 | 163.13 | 481 | 747 | 1019.7 | 1368.2 | 1674 | 2024.1 | 2458.8 | 3051.4
1552.226 | 47.23 | 168.97 | 480.6667 | 705 | 1031.2 | 1348.9 | 1647.1 | 2005.3 | 2450.5 | 3029.5
1553.284 | 46.5175 | 167.86 | 499.2333 | 745 | 1062.8 | 1402.8 | 1700.1 | 2064.3 | 2523.8 | 3146.8
1554.342 | 45.345 | 158.84 | 495.6667 | 781 | 1029.9 | 1373.9 | 1684.8 | 2031.7 | 2484.7 | 3091.1
1555.4 | 49.975 | 170.94 | 508.1333 | 719 | 1070.7 | 1418.7 | 1734.2 | 2116.6 | 2561.3 | 3159.1
1556.458 | 48.82 | 170.14 | 505.8333 | 777 | 1076.2 | 1433 | 1756.1 | 2113.3 | 2589.6 | 3201.5
1557.517 | 49.7625 | 170.3 | 508.6 | 809 | 1083.4 | 1435.7 | 1749.7 | 2153.7 | 2647.8 | 3243.6
1558.575 | 47.965 | 166.06 | 510.2 | 762 | 1098.3 | 1424.1 | 1746.1 | 2123.4 | 2599.5 | 3226.2
1559.633 | 46.075 | 167.38 | 515.8333 | 845 | 1094.5 | 1459.9 | 1788.9 | 2173.6 | 2673 | 3307.6
1560.69 | 47.645 | 167.17 | 509.6 | 790 | 1091.1 | 1459.6 | 1796.7 | 2152 | 2647.9 | 3271.3
1561.748 | 52.57 | 172.65 | 513 | 821 | 1153.7 | 1521.1 | 1856.6 | 2245.1 | 2720.2 | 3396.9
1562.806 | 47.4 | 167.13 | 515.9 | 748 | 1136.3 | 1493 | 1821.8 | 2211.5 | 2729.2 | 3380.2
1563.864 | 46.66 | 172.52 | 527.9 | 822 | 1142 | 1526.4 | 1875.6 | 2276 | 2776.7 | 3451.4
1564.922 | 48.0025 | 168.32 | 511.3667 | 783 | 1157.1 | 1520.7 | 1861.1 | 2254.7 | 2771 | 3421.6
1565.98 | 47.82 | 164.62 | 528.8667 | 741 | 1167.6 | 1546.3 | 1920.1 | 2317.1 | 2837.1 | 3525.8
1567.038 | 49.8375 | 160.66 | 497.4 | 686 | 1136.2 | 1474.4 | 1837.2 | 2200.4 | 2728.2 | 3374.1
1568.096 | 49.125 | 164.64 | 524.4667 | 817 | 1154 | 1544.2 | 1910.7 | 2325.5 | 2843.1 | 3519.2
1569.153 | 48.5925 | 167.25 | 519.0333 | 814 | 1149.5 | 1543.8 | 1907.8 | 2319.6 | 2838.6 | 3530
1570.211 | 51.0025 | 160.47 | 516.4333 | 789 | 1158.1 | 1521.8 | 1916.5 | 2377.6 | 2867.3 | 3571.9
1571.269 | 46.31 | 176.58 | 525.9667 | 798 | 1159.4 | 1557.2 | 1927.6 | 2363 | 2885.7 | 3600.4
1572.326 | 48.3175 | 170.53 | 538.4667 | 817 | 1195.3 | 1615.7 | 1969.2 | 2415.3 | 2952.8 | 3686.8
1573.384 | 45.725 | 163.37 | 517.9 | 777 | 1166.2 | 1555.9 | 1933 | 2350.3 | 2878.4 | 3592.6
1574.442 | 49.0025 | 171.15 | 536.4333 | 800 | 1201 | 1593.2 | 1991.8 | 2434.9 | 2994.3 | 3736.8
1575.499 | 45.7475 | 164.44 | 526.9667 | 817 | 1169.9 | 1581.4 | 1938.5 | 2379.7 | 2948.3 | 3659.1
1576.557 | 47.7725 | 170.58 | 528.2667 | 821 | 1201.7 | 1582.7 | 2008.4 | 2459.1 | 3009.5 | 3770.8
1577.615 | 48.1925 | 167.44 | 526.7667 | 802 | 1168.5 | 1578.5 | 1946.1 | 2399 | 2950 | 3691.9
1578.672 | 46.86 | 169.37 | 540.3 | 796 | 1186 | 1556.8 | 2019 | 2428.5 | 2999.2 | 3796
1579.73 | 44.04 | 170.5 | 527.3333 | 824 | 1158.1 | 1576.7 | 1960.9 | 2413.7 | 3008.9 | 3746.3
1580.787 | 45.0275 | 162.68 | 530.2667 | 812 | 1179.9 | 1579.7 | 1972.8 | 2426.1 | 3030.6 | 3767.1
1581.845 | 44.8125 | 164.9 | 523.2667 | 820 | 1166.8 | 1553.8 | 1935.5 | 2396.1 | 2966 | 3709.6
1582.902 | 45.2225 | 164.07 | 517.0333 | 754 | 1165.6 | 1587.1 | 1978.1 | 2430.5 | 3031.1 | 3789.8
1583.959 | 45.17 | 164.46 | 522.9 | 787 | 1155.8 | 1571.5 | 1951.6 | 2423.8 | 3020.7 | 3768.1
1585.017 | 44.575 | 170.57 | 527 | 816 | 1195.7 | 1595.3 | 1981.2 | 2478.7 | 3052.4 | 3836.7
1586.074 | 43.7325 | 167.26 | 534.7333 | 853 | 1161.2 | 1579.1 | 1963.4 | 2428.1 | 3023 | 3817.5
1587.132 | 43.525 | 173.23 | 523.6 | 774 | 1155 | 1589.4 | 1984 | 2453.9 | 3074.7 | 3829.8
1588.189 | 33.6825 | 156.33 | 561.3333 | 630 | 1125.1 | 1587.7 | 1933.4 | 2353 | 2887.3 | 3731
1589.246 | 42.775 | 169.6 | 532.6 | 791 | 1164.5 | 1605.3 | 1958.2 | 2434.7 | 3054.2 | 3868.6
1590.303 | 43.945 | 168.24 | 513.1667 | 788 | 1153 | 1561.7 | 1940.2 | 2405.6 | 2984.8 | 3773
1591.361 | 43.505 | 174.48 | 533.4333 | 828 | 1168.7 | 1597 | 1956.9 | 2437.6 | 3064.8 | 3876.6
1592.418 | 41.2725 | 162.79 | 521.3333 | 803 | 1153.3 | 1528 | 1932.3 | 2380.5 | 2994.6 | 3788.2
1593.475 | 41.8725 | 163.32 | 533.7 | 788 | 1178.9 | 1557.1 | 1957.6 | 2425.7 | 3049.8 | 3865.7
1594.532 | 39.4925 | 159.05 | 538.9333 | 788 | 1158.5 | 1551.5 | 1927.9 | 2376.7 | 2987 | 3756.6
1595.59 | 42.055 | 164.42 | 531.5667 | 792 | 1172.7 | 1556.5 | 1948.6 | 2411.8 | 3019.3 | 3827.9
1596.647 | 41.0675 | 172.22 | 526.4333 | 764 | 1156.7 | 1551 | 1937.9 | 2381.4 | 3001.8 | 3812
1597.704 | 40.5775 | 169.82 | 530.4 | 814 | 1154.6 | 1552.6 | 1931 | 2389.8 | 2993.2 | 3804.2
1598.761 | 40.085 | 167.42 | 534.3667 | 864 | 1152.6 | 1554.1 | 1923.8 | 2398.5 | 2984.8 | 3796.6
1599.818 | 42.35 | 171.13 | 524.7333 | 829 | 1204.2 | 1555.7 | 1942.7 | 2466.5 | 3028 | 3834.7
1600.875 | 40.1825 | 165.74 | 524.6333 | 776 | 1130.8 | 1510.6 | 1894.8 | 2319.2 | 2901.5 | 3723.3
1601.932 | 39.5725 | 168.53 | 528.8 | 810 | 1159.5 | 1574.1 | 1960.3 | 2421.6 | 3003.6 | 3819.2
1602.989 | 38.8475 | 162.03 | 526.8667 | 806 | 1147.3 | 1555.7 | 1906.8 | 2360.6 | 2969.4 | 3751.8
1604.046 | 38.1225 | 163.18 | 536.1 | 849 | 1162.1 | 1566.3 | 1940.2 | 2385.1 | 2982.1 | 3790.4
1605.103 | 38.3875 | 171.85 | 529.9667 | 819 | 1160.7 | 1552.9 | 1916 | 2363.4 | 2949.3 | 3754.9
1606.16 | 40.6975 | 155.98 | 522.3333 | 769 | 1137.3 | 1536.7 | 1895.9 | 2332.4 | 2906.5 | 3770.4
1607.217 | 35.1425 | 161.92 | 532.4 | 792 | 1157.3 | 1538.9 | 1889.1 | 2335.8 | 2910 | 3712.9
1608.273 | 36.9125 | 163.58 | 537 | 853 | 1150.1 | 1561.5 | 1922 | 2362.6 | 2944.1 | 3748.2
1609.33 | 32.9525 | 158.62 | 530.4 | 781 | 1120.7 | 1511.5 | 1880.6 | 2314.7 | 2880.7 | 3682.4
1610.387 | 32.0425 | 157.22 | 539.9 | 798 | 1133.8 | 1533.9 | 1928.2 | 2345.7 | 2914.5 | 3704
1611.444 | 34.42 | 154.76 | 542.6333 | 821 | 1153.3 | 1536.5 | 1880.3 | 2313.8 | 2893.1 | 3685.3
1612.501 | 32.075 | 159.81 | 540.6667 | 851 | 1173.1 | 1575.7 | 1919 | 2364.3 | 2961.8 | 3755.1
1613.557 | 32.105 | 166.75 | 540.3 | 795 | 1173.1 | 1554.3 | 1869 | 2280.3 | 2838.3 | 3643.6
1614.614 | 35.5925 | 160.68 | 548.0667 | 797 | 1179.9 | 1561.2 | 1935.7 | 2350.5 | 2941.6 | 3727.7
1615.671 | 33.5425 | 156.25 | 541.3667 | 867 | 1182.8 | 1565.5 | 1909.5 | 2337.8 | 2923.9 | 3686.8
1616.727 | 31.6275 | 157.71 | 557.9333 | 864 | 1213.5 | 1597.4 | 1937.2 | 2391.4 | 2960.2 | 3735.7
1617.784 | 30.6175 | 149.92 | 534.6333 | 802 | 1160.8 | 1563.2 | 1907.9 | 2322 | 2887 | 3665.1
1618.841 | 32.415 | 155.89 | 536.4333 | 816 | 1187.3 | 1564.6 | 1901.6 | 2369.9 | 2899 | 3691.4
1619.897 | 30.895 | 156.81 | 539.1 | 798 | 1193.5 | 1575 | 1919.5 | 2377.6 | 2926.2 | 3709.6
1620.954 | 29.4275 | 157.64 | 541.6333 | 779 | 1199.6 | 1585.6 | 1937.5 | 2385.2 | 2953.2 | 3727.5
1622.01 | 28.6475 | 151.88 | 560.9667 | 859 | 1198.4 | 1558.1 | 1926.9 | 2329.7 | 2902.3 | 3644.7
1623.067 | 28.98 | 147.97 | 566.3333 | 849 | 1195.6 | 1586.4 | 1934.5 | 2367.2 | 2918 | 3695
1624.123 | 28.19 | 149.47 | 551 | 817 | 1190.8 | 1569.4 | 1896.5 | 2341.6 | 2857 | 3615.5
1625.18 | 26.57 | 152.47 | 560.8333 | 910 | 1190.9 | 1629.5 | 1983.6 | 2417.9 | 2977 | 3750.7
1626.236 | 25.2675 | 147.96 | 579.7667 | 483 | 1213.8 | 1617.1 | 1906.5 | 2315.5 | 2926.6 | 3673.9
1627.293 | 26.555 | 147.32 | 559.1333 | 850 | 1222.2 | 1605.1 | 1944.9 | 2373.1 | 2941.5 | 3681.8
1628.349 | 25.735 | 145.47 | 564.3333 | 877 | 1222.8 | 1602.2 | 1931.5 | 2346.1 | 2887.9 | 3660
1629.406 | 28.1375 | 139.6 | 565.5667 | 876 | 1236 | 1613 | 1970.8 | 2392.4 | 2952.7 | 3682.6
1630.462 | 27.6125 | 143.02 | 557.3 | 894 | 1196.5 | 1597.8 | 1928.6 | 2309.7 | 2842.1 | 3604.6
1631.518 | 23.9525 | 139.83 | 560.0667 | 885 | 1255.5 | 1605.4 | 1978.7 | 2372.9 | 2915.7 | 3662.7
1632.575 | 23.835 | 137.08 | 544.8333 | 845 | 1201.6 | 1600.6 | 1916.8 | 2330.3 | 2864.9 | 3574.9
1633.631 | 17.8275 | 145.7 | 582.5 | 1175 | 1161.1 | 1586.4 | 1881 | 2443.9 | 2878.1 | 3697.2
1634.687 | 26.855 | 138.02 | 563.1 | 875 | 1239.5 | 1639.6 | 1945.5 | 2356.4 | 2901.4 | 3624.3
1635.743 | 24.51 | 138.15 | 578.5 | 914 | 1260.3 | 1669 | 1996.9 | 2422.2 | 2966 | 3697.9
1636.8 | 25.2975 | 135.96 | 574.6 | 900 | 1269 | 1654.5 | 1974.2 | 2386.9 | 2912.9 | 3665.3
1637.856 | 21.8375 | 129.18 | 579.8333 | 862 | 1267.6 | 1686.3 | 2021.3 | 2460.2 | 2978 | 3730.3
1638.912 | 25.2375 | 130.06 | 568.4333 | 883 | 1266.4 | 1654.3 | 1970.8 | 2400.2 | 2897.4 | 3661.7
1639.968 | 23.59 | 129.64 | 576.6667 | 944 | 1276.3 | 1686.5 | 2014.8 | 2448.3 | 2971.1 | 3709.2
1641.024 | 22.04 | 122.71 | 572.4 | 864 | 1262.1 | 1662.8 | 2005.5 | 2380.9 | 2901.1 | 3647.1
1642.08 | 21.14 | 130.76 | 571.8333 | 863 | 1287.6 | 1665.3 | 2014.7 | 2418.9 | 2954.5 | 3643.1
1643.136 | 25.345 | 121.87 | 577.2667 | 894 | 1275.3 | 1674.3 | 1995.8 | 2386.8 | 2904.4 | 3640.9
1644.192 | 19.6275 | 121.73 | 573.3333 | 950 | 1284.6 | 1695.2 | 2030.8 | 2458.2 | 2991.7 | 3690.4
1645.248 | 18.4075 | 121.32 | 576.1 | 916 | 1302.8 | 1698.2 | 2011.2 | 2436.5 | 2941.4 | 3682.5
1646.304 | 19.275 | 124.88 | 583.4667 | 942 | 1332.3 | 1735.5 | 2089 | 2472.7 | 3014.3 | 3737.8
1647.36 | 20.5375 | 121.51 | 576.0333 | 897 | 1283.7 | 1682.7 | 2010.3 | 2410.6 | 2917.6 | 3625.7
1648.416 | 20.97 | 117.58 | 590.1667 | 945 | 1342.4 | 1741.4 | 2078.8 | 2487.2 | 3015.4 | 3719.1
1649.472 | 21.035 | 115.81 | 589.3667 | 924 | 1331 | 1726.7 | 2034.5 | 2455.2 | 2971.5 | 3684
1650.528 | 19.96 | 117.12 | 575.9667 | 885 | 1322.4 | 1722.4 | 2063.4 | 2464.3 | 2990.3 | 3678.2
1651.584 | 18.9075 | 114.49 | 586.0667 | 965 | 1324.2 | 1740.9 | 2073.9 | 2467.8 | 2978.3 | 3696.4
1652.64 | 21.0825 | 110.34 | 577.5333 | 1004 | 1339.9 | 1740.2 | 2076.6 | 2479.1 | 2993.2 | 3678.5
1653.695 | 18.805 | 115.75 | 592 | 953 | 1319.3 | 1741.8 | 2066.8 | 2451.5 | 2959.5 | 3649
1654.751 | 17.6375 | 111 | 588.1 | 993 | 1383.3 | 1788.8 | 2134.6 | 2537.1 | 3067.3 | 3789.3
1655.807 | 18.1625 | 107.13 | 581 | 932 | 1337.5 | 1760.6 | 2078 | 2489.1 | 2994.3 | 3671.7
1656.863 | 16.0425 | 104.17 | 606.5 | 983 | 1397.3 | 1812.4 | 2177 | 2574.1 | 3088 | 3791.5
1657.918 | 16.1275 | 109.8 | 573.8 | 968 | 1381.7 | 1782.5 | 2107.1 | 2487.7 | 2997 | 3678
1658.974 | 18.19 | 106.63 | 593.2 | 1016 | 1421.4 | 1837.8 | 2179.9 | 2594.9 | 3106.1 | 3806.6
1660.03 | 17.04 | 103.15 | 583.9333 | 973 | 1405.7 | 1809.7 | 2135.8 | 2542.1 | 3036.7 | 3731.1
1661.085 | 17.7975 | 107.86 | 588.4667 | 998 | 1418.4 | 1851.4 | 2207 | 2602.2 | 3118.7 | 3788.9
1662.141 | 17.5575 | 104.13 | 572 | 980 | 1400.5 | 1830.9 | 2148.8 | 2506.5 | 2994.6 | 3678.8
1663.197 | 16.0825 | 99.07 | 589.5333 | 1018 | 1428.3 | 1854.8 | 2222 | 2626.7 | 3117.9 | 3805.9
1664.252 | 15.165 | 98.52 | 570.0667 | 945 | 1395.3 | 1808.3 | 2116.6 | 2513.2 | 2996.8 | 3682.5
1665.308 | 17.2375 | 105.86 | 588.3333 | 1032 | 1476.6 | 1885.3 | 2219.7 | 2636.7 | 3120.8 | 3821
1666.363 | 12.235 | 102.32 | 576.9 | 1043 | 1434.8 | 1875.8 | 2209.8 | 2588.2 | 3086.2 | 3761.7
1667.419 | 19.2725 | 101.03 | 586.4 | 993 | 1483.8 | 1896.3 | 2257.3 | 2634.3 | 3157.6 | 3809.3
1668.474 | 16.9625 | 95.51 | 563.8333 | 1030 | 1449.1 | 1877.7 | 2192.4 | 2573.4 | 3047.1 | 3723.7
1669.53 | 13.6275 | 101.82 | 564.9333 | 1080 | 1508.7 | 1926.7 | 2269.3 | 2630.3 | 3189.8 | 3833.4
1670.585 | 16.4575 | 96.04 | 580.5 | 990 | 1480.7 | 1955.5 | 2265.4 | 2634.2 | 3130.9 | 3798.6
1671.641 | 12.635 | 97.32 | 592.3667 | 1077 | 1542.5 | 1963.8 | 2315.3 | 2738.5 | 3223.1 | 3895.5
1672.696 | 13.8375 | 93.03 | 569.4 | 1025 | 1519.1 | 1949 | 2270.8 | 2652.1 | 3140 | 3790.9
1673.751 | 16.91 | 94.3 | 576.8333 | 974 | 1546.2 | 1969.2 | 2338.7 | 2726.7 | 3198.8 | 3867.7
1674.807 | 15.2525 | 89.28 | 570.9667 | 1054 | 1534.4 | 1972.9 | 2307.7 | 2676.4 | 3167.3 | 3849.7
1675.862 | 16.15 | 96.05 | 586.3 | 1050 | 1584.3 | 2022.4 | 2403.9 | 2806.7 | 3303.6 | 3960.8
1676.917 | 11.2625 | 89.85 | 577.0667 | 1076 | 1560.8 | 2011.1 | 2339 | 2748.2 | 3213.8 | 3886.7
1677.972 | 12.0875 | 89.04 | 572.7333 | 1138 | 1634.6 | 2087.3 | 2469.6 | 2891.3 | 3372.3 | 4043.7
1679.028 | 16.65 | 89.68 | 581.9667 | 1006 | 1572.8 | 2069.4 | 2363.9 | 2778.8 | 3263.8 | 3963.3
1680.083 | 14.2875 | 87.63 | 575.1 | 1143 | 1660.1 | 2124.4 | 2493.4 | 2908.8 | 3388.1 | 4089.1
1681.138 | 1.9875 | 115.11 | 570.6 | 1037 | 1681.8 | 1987.4 | 2249.3 | 2732.6 | 3297.6 | 3862.5
1682.193 | 14.455 | 83.56 | 564.6333 | 1109 | 1674.8 | 2115.4 | 2495.4 | 2888.1 | 3398.1 | 4066.4
1683.248 | 12.625 | 77.64 | 588.9667 | 1083 | 1643.7 | 2120.8 | 2504.6 | 2886.9 | 3346.9 | 4034.6
1684.303 | 14.3775 | 86.16 | 568 | 1114 | 1690 | 2189.9 | 2563.3 | 2958.7 | 3449.8 | 4124.3
1685.358 | 12.98 | 82.29 | 573.4333 | 1106 | 1656.3 | 2152.8 | 2481.2 | 2884.9 | 3372.2 | 4025.2
1686.414 | 12.87 | 83.21 | 576.6 | 1112 | 1731.9 | 2225 | 2595.2 | 2987.6 | 3494.1 | 4135.1
1687.469 | 15.2925 | 83 | 558.4333 | 1153 | 1698.5 | 2183 | 2532.5 | 2892.6 | 3399.6 | 4025.6
1688.524 | 16.3625 | 80.88 | 579.6667 | 1136 | 1756.7 | 2276 | 2644.5 | 3064.8 | 3546.3 | 4184.7
1689.579 | 15.305 | 82.88 | 559.4333 | 1153 | 1721 | 2228.5 | 2556.8 | 2948.2 | 3434.1 | 4076.1
1690.633 | 15.93 | 77.48 | 567.8333 | 1140 | 1782.5 | 2279 | 2662.7 | 3085 | 3564.1 | 4196.8
1691.688 | 13.32 | 79.95 | 566.7333 | 1165 | 1757.9 | 2287.3 | 2622.8 | 3010.2 | 3496.6 | 4146.8
1692.743 | 25.1025 | 80.91 | 569.9333 | 1125 | 1807.2 | 2343.2 | 2698.5 | 3114.3 | 3601.5 | 4241.6
1693.798 | 14.86 | 82.38 | 565.3333 | 1216 | 1773.6 | 2284.1 | 2646.6 | 3072.3 | 3508 | 4167.7
1694.853 | 15.0925 | 80.79 | 564.4333 | 1173 | 1840 | 2372.4 | 2766.5 | 3173.8 | 3658.8 | 4296.8
1695.908 | 18.2375 | 81.1 | 552.0333 | 1158 | 1831 | 2357.7 | 2704.5 | 3112.2 | 3568.5 | 4209.4
1696.963 | 15.2675 | 84.53 | 558.2 | 1242 | 1917 | 2462.4 | 2886.5 | 3275.4 | 3766 | 4396
1698.017 | 14.9325 | 77.78 | 562.2333 | 1179 | 1871.1 | 2409.8 | 2780.3 | 3178.6 | 3648.2 | 4303.9
1699.072 | 14.38 | 71.32 | 552.2333 | 1134 | 1860.1 | 2418.8 | 2823.7 | 3223.7 | 3709 | 4316.4
1700.127 | 19.475 | 75.72 | 584 | 1181 | 1831.7 | 2482.8 | 2824.6 | 3229.2 | 3624.8 | 4299
1701.182 | 17.115 | 78.32 | 572.1333 | 1287 | 1962.3 | 2534.4 | 2952.2 | 3364.1 | 3829.6 | 4469.3
1702.236 | 14.655 | 76.57 | 561.9 | 1188 | 1925.9 | 2514.3 | 2871.9 | 3296.6 | 3743.5 | 4385.9
1703.291 | 14.5225 | 76.34 | 568.4667 | 1232 | 1988.4 | 2593.2 | 2983 | 3410.7 | 3870.9 | 4506.5
1704.346 | 13.2375 | 75.53 | 552.0667 | 1221 | 1983.3 | 2600.3 | 2953 | 3368.4 | 3846.5 | 4499.6
1705.4 | 12.5625 | 74.14 | 567.9333 | 1314 | 2019 | 2622.2 | 3018.3 | 3436.5 | 3913.7 | 4541.9
1706.455 | 15.31 | 70.1 | 565.9 | 1219 | 1998.8 | 2613.7 | 3006.7 | 3404.5 | 3894.4 | 4527.5
1707.509 | 12.915 | 65.47 | 566.6667 | 1262 | 2088.4 | 2691.7 | 3113.4 | 3528.2 | 3997.1 | 4665.2
1708.564 | 13.9275 | 66.65 | 551.2667 | 1248 | 2012 | 2647.5 | 3021.9 | 3431.6 | 3891.9 | 4516.8
1709.619 | 10.055 | 76.46 | 576.7 | 1308 | 2145.6 | 2815.9 | 3238.8 | 3691.3 | 4172.5 | 4793.6
1710.673 | 13.16 | 62.79 | 555.3 | 1238 | 2076.2 | 2747.6 | 3120.8 | 3555.3 | 4007.3 | 4659.8
1711.727 | 11.8425 | 63.46 | 546.9333 | 1257 | 2159.5 | 2809.1 | 3240.3 | 3667.9 | 4149.5 | 4775.1
1712.782 | 14.8925 | 64.2 | 541.2333 | 1209 | 2119.5 | 2791.7 | 3162.3 | 3587.7 | 4060.9 | 4691.9
1713.836 | 12.2425 | 66.69 | 535.9 | 1262 | 2159.7 | 2857.3 | 3255.5 | 3688.9 | 4177.2 | 4804.3
1714.891 | 14.3025 | 57.11 | 541.8667 | 1202 | 2145.7 | 2842 | 3245.2 | 3661.8 | 4124.8 | 4772.1
1715.945 | 7.1 | 56.37 | 535.9667 | 1273 | 2216.3 | 2913 | 3331.9 | 3755.5 | 4306.1 | 4929.3
1716.999 | 11.0025 | 53.66 | 516.0667 | 1219 | 2135.3 | 2879.1 | 3248.5 | 3671.4 | 4157.6 | 4797.6
1718.054 | 10.3625 | 51.13 | 502.8 | 1282 | 2195.9 | 2926.2 | 3352.5 | 3810 | 4277.9 | 4896.9
1719.108 | 10.595 | 51.67 | 496.2333 | 1268 | 2192.4 | 2932.9 | 3355.5 | 3790.4 | 4247.8 | 4882.7
1720.162 | 3.89 | 43.28 | 470.5 | 1292 | 2191.9 | 2931.6 | 3388.6 | 3850.7 | 4321 | 4914.2
1721.217 | 8.9725 | 46.91 | 451.3333 | 1256 | 2165 | 2935.3 | 3341.1 | 3770.8 | 4223.2 | 4837.8
1722.271 | 10.1375 | 50.56 | 453.3 | 1240 | 2219.6 | 3002.8 | 3448.7 | 3894.9 | 4382.2 | 4975.4
1723.325 | 7.6275 | 50.44 | 422.7667 | 1150 | 2206.2 | 2979.3 | 3399.8 | 3903.4 | 4358.2 | 4963.2
1724.379 | 10.9875 | 45.65 | 418.1 | 1226 | 2286.3 | 3110.6 | 3583.2 | 4036.5 | 4549.6 | 5152.3
1725.433 | 10.005 | 37.32 | 414.1333 | 1157 | 2230 | 3078.2 | 3524.3 | 3955.2 | 4441 | 5094.9
1726.487 | 9.225 | 41.49 | 406.7333 | 1194 | 2297.8 | 3175.5 | 3670.6 | 4148.4 | 4632.1 | 5281.5
1727.542 | 9.76 | 33.24 | 376.0333 | 1160 | 2196.4 | 3064.4 | 3506.1 | 3963.1 | 4448.2 | 5059.9
1728.596 | 7.095 | 41.78 | 371.6333 | 1152 | 2271 | 3176.1 | 3689.9 | 4180.4 | 4680.7 | 5300
1729.65 | 17.065 | 40.16 | 362.2333 | 1094 | 2240.9 | 3127.3 | 3608.8 | 4083.7 | 4599.6 | 5216.4
1730.704 | 8 | 33.24 | 335.8333 | 1102 | 2251.7 | 3189.8 | 3728.9 | 4236.2 | 4724.5 | 5337.8
1731.758 | 8.3075 | 36.52 | 318.8 | 1031 | 2158.3 | 3112 | 3612.5 | 4076.7 | 4584.9 | 5231.7
1732.812 | 3.225 | 27.59 | 311.7333 | 967 | 2226.2 | 3258.4 | 3820.4 | 4360.9 | 4852.5 | 5551.1
1733.866 | 10.42 | 34.99 | 292.1667 | 995 | 2125.4 | 3145.5 | 3669.7 | 4146.9 | 4668.2 | 5314.5
1734.92 | 8.355 | 35.98 | 290.6333 | 1008 | 2217.8 | 3312.1 | 3898.4 | 4436.6 | 4993.6 | 5639.3
1735.974 | 9.3975 | 25.66 | 259.6 | 910 | 2071.6 | 3144.4 | 3687 | 4199.3 | 4733.7 | 5376
1737.027 | 7.4725 | 26.52 | 255.5667 | 941 | 2106.8 | 3254.9 | 3886.9 | 4442.1 | 4966.2 | 5649.9
1738.081 | 7.7225 | 30.88 | 244.4 | 805 | 2043.3 | 3159.6 | 3738.3 | 4268.6 | 4839.1 | 5488.8
1739.135 | 8.0625 | 33.44 | 238.1667 | 827 | 2073.5 | 3235 | 3922.1 | 4467.9 | 5025.7 | 5705.2
1740.189 | 2.6925 | 29.06 | 227.3 | 822 | 1942.4 | 3099.8 | 3690 | 4235.8 | 4802.4 | 5472.4
1741.243 | 6.5325 | 28.06 | 208.6 | 806 | 1979.9 | 3195.2 | 3876.3 | 4452 | 5056 | 5741.1
1742.296 | 7.115 | 20.44 | 209.5 | 704 | 1880.6 | 3092.3 | 3723.1 | 4295.4 | 4896.7 | 5595.7
1743.35 | 7.9125 | 24.53 | 196.2333 | 678 | 1887.2 | 3103.2 | 3834.8 | 4438.4 | 5074.8 | 5722.9
1744.404 | 9.6475 | 26.95 | 194.9667 | 648 | 1799.7 | 3061.4 | 3699.4 | 4278.5 | 4895 | 5599.1
1745.458 | 5.28 | 25.92 | 177 | 603 | 1749.3 | 3013.2 | 3728.9 | 4370.2 | 5012.1 | 5702.9
1746.511 | 2.2025 | 20.98 | 165.3667 | 638 | 1693.9 | 2993.9 | 3681 | 4303.1 | 4941.1 | 5676.4
1747.565 | 5.31 | 23.3 | 171.0667 | 604 | 1703.1 | 3001.8 | 3789.4 | 4439.6 | 5089.1 | 5839.3
1748.618 | 7.43 | 25.54 | 155.8 | 540 | 1598.1 | 2930.6 | 3641.7 | 4268.8 | 4922.2 | 5698.6
1749.672 | 5.9775 | 22.9 | 155.9333 | 561 | 1634.9 | 2974.7 | 3776.3 | 4473.9 | 5169 | 5936
1750.726 | 6.705 | 22.28 | 143.8667 | 503 | 1521 | 2860.9 | 3617.9 | 4283.9 | 4967.5 | 5771.4
1751.779 | 7.7975 | 19.86 | 141.2 | 503 | 1479.6 | 2806.1 | 3582.4 | 4262 | 4939.5 | 5754.6
1752.833 | 8.865 | 17.51 | 138.7333 | 503 | 1438.4 | 2751.1 | 3546.9 | 4240.4 | 4911.3 | 5737.6
1753.886 | 7.3525 | 18.15 | 135.8 | 512 | 1446.1 | 2843 | 3701.9 | 4445.5 | 5180.6 | 6013.1
1754.94 | 5.53 | 19.34 | 131.1333 | 509 | 1355.7 | 2722.8 | 3520.9 | 4246.5 | 4954.2 | 5830.7
1755.993 | 5.2825 | 21.56 | 114.9667 | 418 | 1372.6 | 2764.4 | 3662.1 | 4435.2 | 5192.7 | 6078.3
1757.047 | 4.37 | 22.35 | 119.8 | 347 | 1289.3 | 2639 | 3444.9 | 4208.9 | 4942.1 | 5799.2
1758.1 | 8.6825 | 23 | 114.1 | 457 | 1312.7 | 2679 | 3593.8 | 4402.6 | 5180 | 6076.1
1759.153 | 3.73 | 20.16 | 110.2333 | 428 | 1218.3 | 2574.5 | 3419.7 | 4187.7 | 4950 | 5861.9
1760.207 | 5.29 | 19.85 | 110.8 | 378 | 1221.7 | 2600.3 | 3533.9 | 4356.2 | 5145.9 | 6052
1761.26 | 3.595 | 19.69 | 106.2333 | 327 | 1138 | 2474.5 | 3337.2 | 4106.2 | 4898.2 | 5790.6
1762.313 | 4.2625 | 18.27 | 107.6667 | 293 | 1140.8 | 2495.6 | 3443.7 | 4254.9 | 5079.6 | 6022.1
1763.367 | 6.6775 | 17.78 | 85.73333 | 311 | 1062.7 | 2366.7 | 3252.9 | 4032.8 | 4832.9 | 5770.8
1764.42 | 5.54 | 17.06 | 86.63333 | 314 | 1062.7 | 2436 | 3392.2 | 4216.5 | 5065.7 | 6021.5
1765.473 | 8.7075 | 18.03 | 85.8 | 300 | 1011 | 2322 | 3218.2 | 3997.5 | 4807.4 | 5779.4
1766.526 | 3.34 | 15.48 | 96.4 | 347 | 996.8 | 2300.5 | 3282.6 | 4107.3 | 4959.1 | 5946.6
1767.579 | 7.185 | 30.62 | 87.2 | 194 | 940.9 | 2188.7 | 3121.8 | 3925 | 4630.7 | 5736.3
1768.633 | 6.63 | 20.23 | 92.9 | 352 | 960.8 | 2233.7 | 3191.9 | 4045.1 | 4908.5 | 5906.3
1769.686 | 6.95 | 12.45 | 74.93333 | 227 | 872.6 | 2125.4 | 3045.4 | 3861.9 | 4663.4 | 5663.9
1770.739 | 6.5525 | 19.64 | 74.03333 | 239 | 888.8 | 2171.3 | 3161.8 | 4056 | 4918.4 | 5939.9
1771.792 | 4.3525 | 14.69 | 73.33333 | 243 | 841.9 | 2070.5 | 3037.7 | 3853.9 | 4707.5 | 5723.6
1772.845 | 3.53 | 18.28 | 79.56667 | 246 | 847.7 | 2110.8 | 3116.6 | 4018.4 | 4899.3 | 5935.4
1773.898 | 4.4375 | 16.02 | 64.86667 | 202 | 762.8 | 1957.2 | 2907.7 | 3738.3 | 4577.7 | 5589.6
1774.951 | 8.305 | 10.34 | 66.26667 | 181 | 784.6 | 1988.7 | 3023.7 | 3904.1 | 4808.9 | 5859.4
1776.004 | 6.29 | 15.52 | 69.93333 | 213 | 733.8 | 1876 | 2829.7 | 3680.8 | 4524.7 | 5536.8
1777.057 | -0.155 | 17.26 | 75.56667 | 178 | 704.5 | 1887.4 | 2853.2 | 3735.8 | 4625.6 | 5658.3
1778.11 | 5.345 | 14.56 | 70.1 | 195 | 693 | 1826 | 2800.7 | 3648.6 | 4540.2 | 5528.6
1779.163 | 5.865 | 11.13 | 66.86667 | 198 | 683.9 | 1838.3 | 2874.6 | 3774.3 | 4686.3 | 5739.6
1780.216 | 5.215 | 15.3 | 59 | 178 | 632.8 | 1733.7 | 2701.4 | 3561.4 | 4434.4 | 5432.7
1781.268 | 6.2025 | 11.42 | 63.86667 | 140 | 632.1 | 1753.5 | 2788.4 | 3700.3 | 4614.2 | 5646.5
1782.321 | 2.5375 | 14.85 | 53.2 | 161 | 600.8 | 1626.5 | 2600.2 | 3476.1 | 4317.3 | 5320.2
1783.374 | 6.3725 | 15.73 | 63.1 | 208 | 602.4 | 1666.3 | 2699.7 | 3628.1 | 4552 | 5591.4
1784.427 | 4.54 | 17.62 | 56.33333 | 104 | 550.3 | 1577.9 | 2526.2 | 3407.3 | 4300 | 5311.3
1785.48 | 4.9125 | 10.28 | 49.76667 | 202 | 550.5 | 1613.2 | 2645.2 | 3577.8 | 4504.8 | 5561.2
1786.532 | 4.6575 | 9.35 | 60.46667 | 128 | 504.7 | 1507 | 2472.1 | 3344.2 | 4209.4 | 5235.6
1787.585 | 4.3525 | 12.94 | 57.76667 | 169 | 517.5 | 1510.1 | 2528.7 | 3431.1 | 4341.9 | 5375
1788.638 | 1.885 | 7.35 | 51.43333 | 182 | 497.6 | 1423.9 | 2399.8 | 3304.7 | 4185.2 | 5191.5
1789.69 | 3.295 | 14.92 | 49.1 | 165 | 493.8 | 1456.9 | 2487.9 | 3429.4 | 4360.3 | 5388.2
1790.743 | 3.5475 | 13.72 | 51.83333 | 98 | 458.3 | 1362.5 | 2358.7 | 3275.3 | 4172 | 5218.6
1791.796 | 5.915 | 15.26 | 43.6 | 167 | 457.7 | 1367.8 | 2416.1 | 3357.7 | 4270.3 | 5340.5
1792.848 | 4.6925 | 14.27 | 55.26667 | 116 | 439.8 | 1300.2 | 2292.6 | 3193.9 | 4103.3 | 5125.8
1793.901 | 2.495 | 14.11 | 58.26667 | 150 | 411.7 | 1300.3 | 2333.7 | 3305.3 | 4229.6 | 5281
1794.953 | 4.1275 | 8.03 | 45.66667 | 88 | 381.5 | 1235.1 | 2201.5 | 3110.8 | 4009.8 | 5008.5
1796.006 | 4.0275 | 10.22 | 49.13333 | 58 | 398 | 1257 | 2265.6 | 3246.4 | 4180.5 | 5260.8
1797.058 | 2.3125 | 9.88 | 34.86667 | 78 | 382.2 | 1175 | 2140.3 | 3027.3 | 3934.8 | 4941.4
1798.111 | 3.8925 | 12.96 | 33.23333 | 111 | 374 | 1204.9 | 2199.6 | 3203.1 | 4154.9 | 5216.1
1799.163 | 0.5125 | 12.41 | 48.06667 | 82 | 369.1 | 1127.6 | 2089.2 | 3026 | 3931.3 | 4964.8
1800.216 | 3.0025 | 9.81 | 48.7 | 63 | 371.4 | 1132 | 2113.1 | 3081.6 | 4003.2 | 5045.5
1801.268 | 2.915 | 12.57 | 41.06667 | 68 | 312.2 | 1048.3 | 1977.3 | 2888.6 | 3764.6 | 4779.6
1802.32 | 5.5825 | 16.27 | 36.9 | 84 | 331.8 | 1044.3 | 2012.9 | 2968.8 | 3892.8 | 4908.6
1803.373 | 4.07 | 16.23 | 47.66667 | 67 | 319.4 | 979.4 | 1884.7 | 2824.5 | 3700.8 | 4690.1
1804.425 | 4.4675 | 16.4 | 41.63333 | 42 | 319.9 | 1018.7 | 1965 | 2947.6 | 3890.7 | 4915.1
1805.477 | 2.33 | 13.22 | 35.53333 | 68 | 313.5 | 955.7 | 1872.6 | 2830 | 3738.9 | 4764.1
1806.53 | 3.085 | 13.7 | 45.13333 | 103 | 282.3 | 942.4 | 1861.5 | 2830.8 | 3738.2 | 4749.4
1807.582 | 2.9475 | 8.88 | 32.2 | 56 | 253.2 | 867.5 | 1727.2 | 2652.7 | 3524.3 | 4492.7
1808.634 | 4.6375 | 9.81 | 37.23333 | 87 | 276.6 | 889.1 | 1812.5 | 2785.9 | 3713.1 | 4720.7
1809.686 | 3.6275 | 13.31 | 36.66667 | 80 | 265.2 | 849 | 1733.7 | 2686.1 | 3603.5 | 4597.6
1810.738 | 4.045 | 14.01 | 43.33333 | 95 | 253.7 | 857.5 | 1738.5 | 2741.4 | 3658.3 | 4671.4
1811.791 | 5.13 | 15.51 | 31.7 | 19 | 228.6 | 782.3 | 1611.6 | 2539.8 | 3419.7 | 4379.9
1812.843 | 2.9825 | 9.87 | 46.03333 | 7 | 245.5 | 783.7 | 1650.6 | 2596.4 | 3496.3 | 4461.8
1813.895 | 2.125 | 9.15 | 17.76667 | -25 | 255.3 | 744.9 | 1549.8 | 2509.5 | 3327.5 | 4297.1
1814.947 | 4.7425 | 8.72 | 33.3 | 111 | 231.4 | 756.8 | 1598.3 | 2563.2 | 3504.1 | 4472.3
1815.999 | 2.6975 | 9.31 | 34.06667 | 69 | 212.2 | 696.4 | 1452 | 2376.5 | 3233.1 | 4167.9
1817.051 | 2.5775 | 13.87 | 35.7 | 116 | 187.5 | 674.6 | 1464.6 | 2378.5 | 3225.8 | 4162.1
1818.103 | 4.54 | 12.59 | 25.93333 | 39 | 192.3 | 668.3 | 1433.3 | 2346.1 | 3221.3 | 4140.4
1819.155 | 3.625 | 11.95 | 34.3 | 85 | 224.1 | 630.7 | 1411.9 | 2370.2 | 3243.7 | 4189.4
1820.207 | 0.735 | 10.5 | 31.26667 | 58 | 167.5 | 586.1 | 1291.7 | 2160.9 | 2988.8 | 3883.8
1821.259 | 2.9975 | 12.34 | 34.43333 | 90 | 186 | 567.2 | 1245.7 | 2122.1 | 2931.3 | 3787.3
1822.311 | 3.62 | 11.49 | 32.53333 | 64 | 163.9 | 559 | 1203 | 2034.8 | 2851.9 | 3694.4
1823.363 | 2.6575 | 14.89 | 28.03333 | 71 | 164.9 | 546 | 1262.6 | 2131.1 | 3008.9 | 3906.7
1824.414 | 5.1975 | 5.52 | 35.73333 | 46 | 167.7 | 565.6 | 1239.5 | 2170.1 | 3031.8 | 3964.5
1825.466 | 1.395 | 7.05 | 13.26667 | 77 | 180.6 | 553.7 | 1279.8 | 2235.4 | 3154 | 4098.2
1826.518 | 1.78 | 11.35 | 36.43333 | 25 | 147.9 | 508.2 | 1165.4 | 2025.7 | 2890.9 | 3780.9
1827.57 | 1.495 | 6.09 | 23.96667 | 76 | 168.9 | 477.4 | 1116.8 | 1950.5 | 2812.3 | 3660.8
1828.622 | 2.87 | 11.96 | 27.16667 | 86 | 150.8 | 467.3 | 1085.2 | 1945 | 2792.6 | 3642.9
1829.673 | 5.2075 | 10.8 | 39.7 | 77 | 141.7 | 487.6 | 1101.2 | 1949.4 | 2804.7 | 3673.3
1830.725 | 1.985 | 9.75 | 28.3 | 57 | 120.5 | 457.9 | 1015.1 | 1858.8 | 2696.3 | 3541
1831.777 | 4 | 12.35 | 37.53333 | 37 | 140.3 | 436.9 | 1036.4 | 1850.8 | 2706.8 | 3523.9
1832.828 | 1.965 | 5.96 | 37.06667 | -5 | 136.7 | 419.5 | 974.1 | 1828.9 | 2633.2 | 3472.4
1833.88 | -1.1325 | 12.09 | 26.86667 | 74 | 101.2 | 404.5 | 992.9 | 1827.7 | 2673.5 | 3530.7
1834.932 | 0.07 | 9.84 | 30.43333 | 36 | 139.2 | 396.1 | 936.1 | 1768.4 | 2611.3 | 3449.4
1835.983 | 3.2275 | 15.92 | 35.26667 | 35 | 117.2 | 373.5 | 912.9 | 1680.9 | 2529 | 3309.1
1837.035 | 0.885 | 9.93 | 19.26667 | 27 | 109.9 | 349.6 | 798.8 | 1547.9 | 2297.2 | 3042.7
1838.086 | 4.4025 | 11.41 | 25.73333 | 27 | 94.3 | 329.1 | 803.6 | 1534.5 | 2284.8 | 3026.2
1839.138 | 6.215 | 4.83 | 31.73333 | -5 | 109 | 334.6 | 800.1 | 1516.1 | 2303.5 | 3069.4
1840.189 | 0.29 | 4.54 | 29.26667 | 51 | 113.9 | 326.9 | 825.1 | 1610.8 | 2417.3 | 3255.3
1841.241 | 6.185 | 6.33 | 29.2 | 14 | 98.3 | 314.9 | 784.5 | 1496 | 2295.6 | 3070.4
1842.292 | 5.3525 | 4.58 | 28.93333 | 41 | 107 | 345.1 | 770.5 | 1544.4 | 2359.1 | 3128.9
1843.344 | 3.1575 | 8.69 | 23.8 | 20 | 101.5 | 311.1 | 776.6 | 1523.8 | 2349.8 | 3134.9
1844.395 | 2.66 | 11.22 | 25.26667 | -25 | 105.8 | 314.6 | 824.5 | 1620.7 | 2527.4 | 3397.1
1845.446 | 0.9475 | 12.93 | 36.1 | 36 | 100.8 | 337.8 | 812.1 | 1614.2 | 2538.4 | 3438.3
1846.498 | 5.62 | 11.88 | 22.23333 | 28 | 102.1 | 317.8 | 802.6 | 1609.3 | 2528 | 3424.7
1847.549 | 3.57 | 10.64 | 25.53333 | 52 | 87.3 | 280 | 674.9 | 1389.7 | 2201.7 | 2989.7
1848.6 | 3.505 | 12.72 | 17.13333 | 51 | 108.5 | 253 | 666.4 | 1347.6 | 2152.4 | 2876.8
1849.652 | 4.565 | 8.64 | 20.53333 | 43 | 103.9 | 262.2 | 688.8 | 1406.3 | 2248.5 | 3031.7
1850.703 | 5.59 | 4.64 | 23.9 | 35 | 99.3 | 271.5 | 711.3 | 1464.9 | 2344.8 | 3186.9
1851.754 | 3.4925 | 11.72 | 25.63333 | 49 | 92.2 | 285.9 | 716.2 | 1505.2 | 2431.9 | 3355.5
1852.805 | 3.25 | 13.85 | 36.03333 | -27 | 83.7 | 278 | 726.1 | 1503.4 | 2471.4 | 3345.6
1853.856 | 4.765 | 7.31 | 24.5 | 45 | 92.5 | 248.6 | 639.7 | 1370.4 | 2271 | 3074.3
1854.908 | 5.6325 | 8.25 | 26.16667 | 27 | 90.6 | 253.9 | 645.8 | 1369 | 2269.9 | 3112.9
1855.959 | 3.81 | 11.57 | 22.43333 | 62 | 98.4 | 253.4 | 641.9 | 1370.6 | 2326.7 | 3214.8
1857.01 | 1.77 | 7.02 | 21.76667 | 12 | 94 | 248.4 | 629.2 | 1361 | 2276.5 | 3162.9
1858.061 | 3.7175 | 9.65 | 20.13333 | 70 | 91.1 | 254.7 | 620.1 | 1352 | 2266.7 | 3141.4
1859.112 | 2.25 | 10.02 | 23.8 | 38 | 107.2 | 239.9 | 605.7 | 1333.7 | 2273.4 | 3142.3
1860.163 | 4.2475 | 7.34 | 33.4 | 46 | 92 | 231.8 | 574.3 | 1280.3 | 2184.6 | 3040.2
1861.214 | 1.81 | 4.02 | 23.06667 | 91 | 110.8 | 209.9 | 550.5 | 1264.4 | 2157.6 | 3027
1862.265 | 2.2025 | 10.28 | 27.5 | 70 | 99.1 | 213.8 | 593.8 | 1346 | 2332 | 3288.7
1863.316 | 2.85 | 6.18 | 27.4 | 6 | 81.5 | 242 | 629.8 | 1376.1 | 2414.2 | 3398.7
1864.367 | 2.19 | 11.91 | 31.16667 | 80 | 79.3 | 256 | 580.7 | 1322.1 | 2304.6 | 3237.8
1865.418 | 6.21 | 9.44 | 31.43333 | 22 | 95.4 | 215.7 | 550.3 | 1287 | 2286.4 | 3219.8
1866.469 | 1.55 | 9.05 | 26.06667 | 5 | 95.3 | 210.4 | 532.5 | 1230.8 | 2206.7 | 3159.4
1867.519 | -1.6925 | 8.57 | 25 | 78 | 57.6 | 176.3 | 471.8 | 1117.9 | 2033.3 | 2864.6
1868.57 | 2.93 | 9.77 | 14.63333 | 22 | 73.8 | 188.4 | 445.3 | 998.2 | 1815 | 2652.1
1869.621 | 3.1425 | 7 | 19.43333 | 59 | 90.9 | 165.6 | 420.5 | 961.8 | 1781 | 2561.3
1870.672 | 3.5425 | 5.87 | 24.1 | 37 | 61.6 | 179.4 | 402.6 | 936 | 1725.4 | 2479.3
1871.723 | 2.2175 | 8.59 | 17 | -1 | 71 | 143.2 | 390.7 | 910.4 | 1710.2 | 2421.8
1872.773 | 3.1325 | 4.11 | 19.43333 | 18 | 58 | 142.4 | 375 | 892.9 | 1690.4 | 2453.3
1873.824 | 1.23 | 9.95 | 18.8 | 44 | 78.6 | 161.3 | 409.3 | 918.1 | 1757.5 | 2520.4
1874.875 | 0.2725 | 4.48 | 21.73333 | 16 | 75.2 | 161.7 | 410.1 | 933.8 | 1816.9 | 2646.2
1875.925 | 5.11 | 8.13 | 33.76667 | 73 | 87.5 | 193.8 | 428 | 1018.5 | 1983.9 | 2903.3
1876.976 | 1.04 | 1.98 | 2.2 | -52 | 74 | 180.8 | 421.5 | 1012.8 | 1922 | 2901.7
1878.027 | 2.795 | 9.07 | 25.5 | 25 | 91.7 | 176.7 | 436.3 | 1065.9 | 2052.5 | 3021.2
1879.077 | 2.275 | 8.64 | 19.53333 | 58 | 89.3 | 199.2 | 448 | 1078.5 | 2126.8 | 3177.4
1880.128 | 4.3925 | 2.48 | 26.03333 | 67 | 60.3 | 190.6 | 457.9 | 1133 | 2195.7 | 3268.7
1881.178 | 1.295 | 7.28 | 36 | 76 | 86.9 | 201.1 | 469.8 | 1090.5 | 2187.2 | 3256.2
1882.229 | 3.2825 | 8.42 | 27.06667 | 108 | 89.7 | 191.7 | 472.5 | 1127.3 | 2254.9 | 3378.5
1883.279 | 3.7875 | 12.45 | 37.1 | 50 | 85.7 | 184.9 | 458.8 | 1053.3 | 2148.4 | 3235.4
1884.33 | 2.0075 | 7.55 | 32.16667 | 49 | 90.2 | 186.7 | 422.5 | 1022 | 2069 | 3137.8
1885.38 | 3.35 | 4.27 | 25.03333 | 36 | 85.8 | 162.8 | 417.6 | 989.8 | 2022.8 | 3112.7
1886.431 | 4.745 | 5.89 | 33.5 | 25 | 85.5 | 183.3 | 411 | 1023.3 | 2101.3 | 3232.9
1887.481 | 4.4525 | 11.96 | 26.9 | 42 | 84.6 | 177.5 | 396 | 980.4 | 2061.1 | 3177
1888.531 | 5.955 | 5.98 | 42.23333 | 56 | 76.5 | 168.8 | 403.7 | 999.6 | 2097.1 | 3240.5
1889.582 | 4.7125 | 2.26 | 19.46667 | 6 | 91.4 | 177 | 377.1 | 934.7 | 2029.5 | 3152.8
1890.632 | 1.19 | 13.19 | 35.53333 | 75 | 70.7 | 191.8 | 370.8 | 909.5 | 1963.7 | 3056.8
1891.682 | 5 | 4.62 | 56.43333 | -17 | 74.1 | 146.1 | 331.4 | 870.7 | 1871.5 | 2940.8
1892.733 | 1.02 | 12.72 | 17.13333 | 80 | 128.9 | 156.4 | 377.4 | 919 | 1913.4 | 3050.4
1893.783 | 2.775 | 5.77 | 27.56667 | 2 | 77 | 156.3 | 356.5 | 865.6 | 1938 | 3027.7
1894.833 | 3.13 | 11.05 | 33.23333 | 41 | 74.3 | 164.5 | 335 | 882 | 1956.4 | 3096.3
1895.883 | 5.77 | 14.35 | 30.33333 | 67 | 74.6 | 148 | 354.3 | 849.8 | 1892.3 | 3034.7
1896.933 | 2.53 | 9.52 | 24.4 | 27 | 70.9 | 160.5 | 325.5 | 854.3 | 1898 | 3050.9
1897.984 | 5.3425 | 7.87 | 21.96667 | 22 | 74.1 | 166.6 | 327.5 | 788.7 | 1804.5 | 2878
1899.034 | 1.135 | 4.71 | 22.43333 | 8 | 69.4 | 152.2 | 299.8 | 771.4 | 1653.1 | 2710.9
1900.084 | 1.2725 | 11.08 | 24.9 | 16 | 60.6 | 126.8 | 286.6 | 702.7 | 1580.3 | 2594
1901.134 | 2.805 | 7.13 | 15.56667 | 1 | 64.2 | 128.6 | 275.7 | 670.7 | 1550.3 | 2512.4
1902.184 | 1.3125 | 10.48 | 23.66667 | 11 | 75 | 143.6 | 271.6 | 665.9 | 1564.2 | 2613.7
1903.234 | 4.475 | 4.44 | 17.33333 | 80 | 57 | 162.9 | 294.6 | 690 | 1551.3 | 2616.9
1904.284 | 4.55 | 7.08 | 22.4 | 68 | 63.9 | 116.8 | 257.1 | 652.8 | 1531.8 | 2566.5
1905.334 | 3.06 | 3.71 | 19.93333 | 95 | 59.8 | 128.5 | 248.7 | 626 | 1482.1 | 2458.9
1906.384 | 0.995 | 5.59 | 23.83333 | 38 | 60.9 | 128.3 | 234.9 | 620 | 1431.4 | 2395.9
1907.434 | 3.29 | -0.33 | 20.76667 | 21 | 86.3 | 109.6 | 245.1 | 598.3 | 1466.8 | 2462.1
1908.484 | 4.9975 | 4.86 | 17.83333 | 9 | 57.6 | 146.7 | 279.1 | 624.8 | 1533 | 2609.7
1909.534 | 7.1175 | 2.21 | 14.93333 | 21 | 77.8 | 129.5 | 264.5 | 649 | 1551.7 | 2666
1910.583 | 7.4575 | 7.61 | 13.96667 | 137 | 52.7 | 121.3 | 226.4 | 602 | 1453.3 | 2544.4
1911.633 | 2.205 | 4.87 | 20 | 33 | 64.8 | 132.2 | 243 | 600.2 | 1483 | 2563.4
1912.683 | 2.0775 | 6.1 | 16.6 | 68 | 46.7 | 109.5 | 230.9 | 575.4 | 1398 | 2445.1
1913.733 | 7.3375 | 4.21 | 19.63333 | 42 | 61.4 | 109.8 | 232.1 | 552.1 | 1383.1 | 2427.3
1914.783 | 4.105 | 6.72 | 13.53333 | -27 | 61.1 | 118.2 | 219 | 566.9 | 1400.4 | 2499.5
1915.832 | 1.62 | 10.92 | 19.53333 | 24 | 53.3 | 104.7 | 239.8 | 556.2 | 1416.5 | 2516.2
1916.882 | 0.8975 | 5.13 | 22.8 | 75 | 83.4 | 116 | 221.7 | 567.4 | 1405.1 | 2517
1917.932 | 3.985 | 10.17 | 18.5 | 52 | 70.4 | 140 | 254.3 | 539.3 | 1380.2 | 2529.4
1918.981 | 0.7125 | 3.94 | 22.66667 | 6 | 69.6 | 124 | 235.9 | 545 | 1371.5 | 2522.6
1920.031 | -0.6 | 3.12 | 12.5 | 6 | 73.8 | 120.1 | 230.3 | 519.6 | 1328.2 | 2403.6
1921.081 | 4.395 | 5.9 | -3.1 | -72 | 42 | 66.6 | 168.2 | 462.2 | 1182.7 | 2166.6
1922.13 | 4.07 | 6.72 | 23.63333 | -28 | 54.9 | 112.8 | 240.1 | 500.5 | 1295.4 | 2399
1923.18 | 7.3525 | -4.26 | 21.1 | 29 | 36.1 | 123.1 | 213.5 | 494.9 | 1339.8 | 2476.5
1924.229 | 1.705 | 6.06 | 24.06667 | 37 | 54.3 | 144.9 | 217.2 | 510.3 | 1314.6 | 2460.8
1925.279 | 1.6625 | 3.92 | 19.06667 | 21 | 78.9 | 135.3 | 204.4 | 498.5 | 1304.4 | 2403
1926.328 | 5.02 | 8.85 | 25.6 | 41 | 66.7 | 105.2 | 197.7 | 502.7 | 1273.6 | 2423.6
1927.378 | 4.075 | 0.1 | 19.76667 | 12 | 77.6 | 120.3 | 218.2 | 475.6 | 1268.9 | 2418.5
1928.427 | 2.7 | 7.19 | 24.06667 | 84 | 71.9 | 113.6 | 204.9 | 471.7 | 1259.8 | 2399.9
1929.477 | 1.88 | 8.72 | 21.76667 | 30 | 61.3 | 114.3 | 219.1 | 439.9 | 1219.2 | 2369.2
1930.526 | 5.58 | 24.64 | 39.23333 | 112 | 61 | 62.9 | 188.2 | 413 | 1217.3 | 2519.7
1931.575 | 0.2175 | 5.13 | 11.9 | 44 | 75.6 | 113.7 | 201.7 | 457.7 | 1235.8 | 2440.6
1932.625 | 3.2825 | 2.48 | 19.1 | 28 | 61.3 | 124.5 | 211.5 | 463.2 | 1228 | 2414.2
1933.674 | 1.875 | 6.45 | 11.33333 | 24 | 64.8 | 101.7 | 193.3 | 464.3 | 1221.9 | 2421.2
1934.723 | 3.1525 | 9.02 | 15.56667 | 40 | 73.5 | 120.1 | 197 | 446.2 | 1201.8 | 2406.8
1935.772 | 3.1575 | 1.12 | 25.06667 | -66 | 69.8 | 106.4 | 229.5 | 442.3 | 1215.7 | 2408.9
1936.822 | -0.655 | 5.85 | 12 | -40 | 68.3 | 116.7 | 177.1 | 445.6 | 1157.2 | 2410.2
1937.871 | 1.075 | -0.11 | 10.53333 | 0 | 67.2 | 117 | 184.5 | 409.7 | 1134.1 | 2314.7
1938.92 | 2.1025 | 3.55 | 16.9 | 17 | 61.7 | 105.8 | 203.7 | 402.3 | 1122.3 | 2296.4
1939.969 | 4.5675 | 3.02 | 21.03333 | 25 | 50.6 | 100.8 | 173.7 | 410.2 | 1090.2 | 2254.4
1941.018 | 5.45 | 7.97 | 29.36667 | 37 | 58.2 | 113.3 | 185.2 | 401.6 | 1087.3 | 2278.8
1942.068 | 1.8525 | 6.82 | 26.3 | 19 | 57.6 | 116.2 | 182.6 | 384.3 | 1088.4 | 2284.5
1943.117 | 3.6275 | 10.29 | 15.46667 | 34 | 68 | 125.5 | 196.1 | 399.5 | 1073.8 | 2235.6
1944.166 | 3.1925 | 7.6 | 21.4 | 41 | 72.5 | 112.8 | 187 | 412.2 | 1061.6 | 2257.4
1945.215 | 1.515 | 6.62 | 19.23333 | 71 | 42.9 | 75 | 165 | 363.2 | 1025.7 | 2191.9
1946.264 | -1.825 | 13.31 | 11.9 | -77 | 54.3 | 62 | 174.6 | 353.1 | 992.9 | 2197.6
1947.313 | 3.545 | 5.59 | 11.66667 | 58 | 75.3 | 100.9 | 171.7 | 377.8 | 1019.2 | 2197.8
1948.362 | 0.535 | 2.07 | 22.8 | 16 | 54.2 | 118.3 | 185.3 | 367.8 | 998.5 | 2176.9
1949.411 | 3.505 | 8.46 | 15.9 | 65 | 65.5 | 99.2 | 172.2 | 345.6 | 1012 | 2148
1950.46 | 0.99 | 1.08 | 24.66667 | 59 | 63.2 | 97.8 | 170.5 | 360.8 | 981.3 | 2149.2
1951.509 | 4.5925 | 1.55 | 20.53333 | 63 | 76.2 | 89.8 | 160 | 347.1 | 943 | 2096.8
1952.557 | 0.2 | 3.46 | 13.1 | 4 | 54.5 | 99.3 | 173.9 | 349.3 | 937.7 | 2099.6
1953.606 | 4.3775 | 4.3 | 10.86667 | -39 | 65.4 | 88.4 | 164.7 | 333.7 | 911.3 | 2056.5
1954.655 | 2.81 | 6.83 | 5.233333 | 73 | 56.9 | 74.8 | 156.7 | 332.4 | 904.7 | 2057.1
1955.704 | 2.0625 | 6.26 | 19.36667 | 38 | 64.5 | 84.7 | 151.7 | 302.6 | 870 | 1974.5
1956.753 | 3.3925 | 7.75 | 17.43333 | 69 | 51.7 | 91.9 | 166.4 | 332.5 | 880.5 | 1994.2
1957.801 | 2.8825 | 4.05 | 16.26667 | 33 | 69 | 90.7 | 158.1 | 310.4 | 848 | 1945.2
1958.85 | 4.625 | 2.68 | 16.86667 | 15 | 53.9 | 106.8 | 152.1 | 303.4 | 840.2 | 1935.1
1959.899 | 4.7275 | 3.94 | 22.06667 | 79 | 47 | 91.4 | 148.3 | 302.8 | 815.9 | 1875.5
1960.948 | 0.0175 | 2.67 | 8.366667 | 45 | 62.5 | 100.7 | 146.2 | 312.1 | 809.3 | 1890.4
1961.996 | 2.5675 | 2.68 | 17.63333 | 45 | 43.5 | 96.7 | 147.7 | 286.7 | 796.1 | 1848.5
1963.045 | 0.665 | 1.28 | 21.5 | 44 | 56.1 | 82.2 | 145.3 | 276 | 759 | 1850.5
1964.093 | 1.0075 | 5.68 | 16.83333 | 4 | 62.8 | 85.4 | 150 | 273.3 | 746.3 | 1785.4
1965.142 | 1.1425 | 8.32 | 5.8 | 21 | 55.6 | 82 | 148.4 | 285.9 | 776.1 | 1854
1966.191 | 1.81 | 5.15 | 17.5 | -27 | 46.8 | 90.7 | 133 | 280.3 | 740.9 | 1769.8
1967.239 | 5.135 | -1.13 | 16.8 | 21 | 53.1 | 80.6 | 154.9 | 268.9 | 731.4 | 1788.6
1968.288 | 2.86 | 3.11 | 12.53333 | 57 | 37.9 | 88.2 | 125.6 | 263.6 | 712.7 | 1747.8
1969.336 | 2.6225 | -1.6 | 15.23333 | 16 | 43.2 | 93.8 | 137.2 | 251.5 | 710.5 | 1742
1970.385 | 3.9875 | 5.73 | 15.66667 | -25 | 42.2 | 86.3 | 126.1 | 248.7 | 662.5 | 1653.3
1971.433 | 1.835 | 3.73 | 12.56667 | 52 | 41.5 | 72.1 | 142.4 | 257.1 | 678.1 | 1668.6
1972.481 | 2.145 | 10.66 | 5.466667 | 15 | 56.2 | 64.7 | 125.2 | 248 | 644.7 | 1599
1973.53 | 3.2425 | -0.5 | 9.433333 | 72 | 42.1 | 78.5 | 124.2 | 232.8 | 657.9 | 1651.7
1974.578 | 2.0275 | 4.87 | 8.533333 | 7 | 38.9 | 86.2 | 137.4 | 237.8 | 643.4 | 1565.3
1975.626 | 3.4325 | 2.41 | 24.7 | -6 | 40 | 63.2 | 133.6 | 245.4 | 615.8 | 1572.5
1976.675 | 3.2125 | 7.13 | 14.06667 | 63 | 41.7 | 63.6 | 126.2 | 230.1 | 603.8 | 1505.8
1977.723 | 3.07 | 5.31 | 4.6 | 75 | 25.5 | 86.7 | 139.5 | 235.5 | 597 | 1529.7
1978.771 | 6.1325 | -10.17 | 23.7 | -89 | 28.6 | 19.7 | 117.2 | 261.4 | 581.1 | 1477.2
1979.82 | 1.625 | 4.6 | 14.96667 | 17 | 30.4 | 70.4 | 130.9 | 211.1 | 587.9 | 1489.1
1980.868 | 2.8025 | 2.82 | 10.06667 | 28 | 26 | 90.6 | 135.2 | 221.9 | 570.6 | 1460.8
1981.916 | 4.7175 | 1.3 | -1.766667 | 1 | 34.2 | 78.8 | 113.7 | 213.2 | 568.5 | 1460.2
1982.964 | 4.0025 | 4.91 | 12.8 | 38 | 56.5 | 66.1 | 117.7 | 213.6 | 551.5 | 1405.3
1984.012 | 0.31 | 9.42 | 12.9 | -45 | 47.7 | 67.2 | 120.9 | 217.3 | 533 | 1366.7
1985.06 | 1.2325 | 5.76 | 16.16667 | -43 | 23.7 | 73.3 | 106.8 | 211.3 | 503.3 | 1314.8
1986.108 | 3.1125 | 4.82 | 13.33333 | 32 | 44 | 74.4 | 102.1 | 202.2 | 476.7 | 1307
1987.157 | 3.17 | 4.74 | 12.23333 | 36 | 31.1 | 63.9 | 120.8 | 197.7 | 486.3 | 1300.3
1988.205 | 1.45 | 6.83 | 17.23333 | 30 | 38.7 | 67.3 | 129.3 | 208.5 | 488.3 | 1300.5
1989.253 | -0.415 | -1.76 | 11.86667 | 61 | 35.2 | 61.9 | 92.7 | 187.1 | 465.2 | 1239.8
1990.301 | 2.2375 | 4.97 | 14.96667 | 40 | 43.9 | 74.2 | 99.7 | 188.1 | 481.4 | 1268
1991.349 | 3.47 | 2.11 | 11.26667 | 2 | 37.9 | 67.7 | 105.1 | 177.4 | 481.4 | 1220.5
1992.397 | 0.71 | 7.97 | 9.3 | -23 | 35.9 | 86.3 | 110.1 | 169.3 | 470.7 | 1221.6
1993.444 | 2.525 | 3.32 | 10.5 | -1 | 25.8 | 55.9 | 108 | 185.6 | 448.7 | 1186.6
1994.492 | 0.0725 | 3.71 | 8.6 | -10 | 36.3 | 51.3 | 100.3 | 179.6 | 437 | 1157.3
1995.54 | -2.43 | 4.22 | 6.733333 | -18 | 47 | 46.9 | 92.5 | 173.6 | 425.3 | 1128.1
1996.588 | 2.7525 | 5.56 | -3.166667 | 70 | 32.1 | 54.4 | 122.2 | 177.3 | 424.2 | 1091.7
1997.636 | 2.0075 | 1.37 | 17.5 | 24 | 50.3 | 65.7 | 79.6 | 158.8 | 406.8 | 1070.9
1998.684 | 1.0975 | 2.32 | 10.16667 | 45 | 25.8 | 70 | 101.3 | 183 | 407.1 | 1117.7
1999.731 | 0.3025 | 4.7 | 1.033333 | 15 | 32.2 | 60 | 81 | 166.4 | 398.8 | 1063.9
2000.779 | 1.09 | 2.78 | 12.86667 | -7 | 37 | 55.8 | 98.9 | 192.9 | 404.4 | 1068.3
2001.827 | 2.7725 | 1.46 | 14.43333 | 26 | 21.9 | 36.3 | 100.7 | 181 | 393.4 | 1017.5
2002.875 | 1.025 | 0.8 | 8.9 | -27 | 34.2 | 60.8 | 92.4 | 147.5 | 384 | 1056.5
2003.922 | -5.0975 | 26.9 | -6.3 | 92 | 42.5 | 15.3 | -70 | 203 | 334.3 | 989.9
2004.97 | 0.965 | 5.34 | 14.4 | -77 | 36.3 | 54.3 | 74.6 | 170.6 | 380.8 | 1028.8
2006.018 | 0.6875 | 2.7 | -5.5 | -18 | 48.9 | 46.3 | 100.7 | 151.8 | 348 | 943.1
2007.065 | 0.1575 | 3.59 | -2.966667 | -3 | 39.5 | 47.6 | 105.3 | 143.2 | 343.5 | 925.7
2008.113 | -0.32 | 4.38 | -0.4333333 | 13 | 29.9 | 49.2 | 109.9 | 134.6 | 339.4 | 908.7
2009.16 | 1.6675 | 4.01 | 8.166667 | -2 | 34.8 | 64.5 | 105.4 | 155.8 | 359.2 | 952.2
2010.208 | 6.4675 | -4.41 | -31.3 | -21 | 51.5 | 107.6 | 130.4 | 161.5 | 313.5 | 845.8
2011.255 | -0.85 | 9.22 | -6.6 | -24 | 46.5 | 72.4 | 98.1 | 153 | 294.6 | 899.7
2012.303 | 2.8275 | 10.43 | -0.4 | 14 | 27.3 | 67.3 | 79.6 | 145.6 | 355.2 | 864.5
2013.35 | 1.4875 | -2.31 | 14.3 | 31 | 7.2 | 55.9 | 73.5 | 158.3 | 326.3 | 883.4
2014.398 | 0.0875 | 2.37 | 8.233333 | -10 | 16.8 | 47.5 | 89.1 | 120.6 | 326.9 | 824.6
2015.445 | -1.9075 | -0.16 | 26.76667 | 19 | 41.7 | 68.5 | 97.9 | 146.4 | 312.4 | 819.8
2016.493 | 1.2475 | 3.37 | 4.266667 | -20 | 13.8 | 49.6 | 81.3 | 147.6 | 310.2 | 826.5
2017.54 | 0.0925 | -0.11 | 4.766667 | -7 | 41.3 | 40.6 | 71 | 125.7 | 289.6 | 807.1
2018.587 | 0.5425 | 4.03 | 11.43333 | 20 | 45.5 | 53.9 | 73.6 | 133.9 | 286.3 | 764
2019.635 | -0.9375 | 0.46 | 9.6 | 15 | 27.2 | 42.2 | 69.4 | 149.2 | 292.4 | 808.1
2020.682 | 0.77 | 4.21 | 10.13333 | -10 | 31.1 | 50.6 | 82.3 | 118.9 | 296 | 752.5
2021.729 | 1.45 | 14.37 | 8.7 | 180 | 65 | 47.2 | 89.7 | 137.5 | 221.6 | 698.8
2022.776 | 1.46 | 3.46 | 9.6 | -3 | 27.5 | 42.4 | 71.5 | 132.3 | 266.3 | 729.4
2023.824 | 3.5 | 7.5 | 15.16667 | -54 | -6.9 | 53.8 | 76.6 | 148.6 | 267 | 733.5
2024.871 | 1.66 | 0.67 | 16.66667 | 43 | 29.8 | 42.2 | 89 | 140.6 | 270.3 | 709.4
2025.918 | 3.6875 | 6.15 | -11.46667 | 60 | 15.4 | 62.1 | 28 | 39.8 | 281.7 | 735.9
2026.965 | 3.7525 | -0.24 | 9.266667 | -14 | 21.7 | 50.8 | 77.8 | 131.9 | 262.2 | 660.3
2028.012 | 0.7675 | 0.22 | 1.733333 | 31 | 24 | 52.2 | 75.4 | 111.9 | 250.7 | 653.2
2029.059 | 5.625 | 2.72 | -6.733333 | 3 | 23.8 | 27.5 | 79.3 | 107 | 241.2 | 619.1
2030.106 | 0.58 | 0.2 | 4.466667 | -56 | 20.7 | 49.2 | 68.8 | 110.5 | 237.3 | 637.9
2031.153 | 1.0075 | -1.3 | 5.433333 | 2 | 9.3 | 38.6 | 56.4 | 125.7 | 245.1 | 601.3
2032.2 | 0.5725 | 5.52 | 13.8 | -9 | 14.4 | 56.4 | 50.7 | 119.8 | 227 | 605.1
2033.247 | 3.1825 | 7.11 | 1.066667 | -69 | 18.6 | 48 | 66.3 | 94.2 | 220.5 | 551.4
2034.294 | 2.78 | 4.65 | 9.966667 | 7 | 26.3 | 30 | 55.4 | 111.5 | 214.1 | 575.1
2035.341 | 2.02 | 0.46 | 7.533333 | 10 | 10.9 | 32.7 | 65.6 | 95.3 | 213.4 | 526.5
2036.388 | 3.12 | 2.4 | 13.16667 | -5 | 13.3 | 62.4 | 39.2 | 91.3 | 196 | 525
2037.435 | 0.965 | 1.69 | 0.4666667 | 32 | 17.5 | 21.4 | 82.1 | 80.8 | 174.9 | 508
2038.482 | -1.4125 | 7.19 | 9.633333 | -122 | 1 | 38.6 | 86.9 | 52.8 | 222.1 | 485.9
2039.529 | 0.865 | 2.83 | 0.5 | -16 | 13.1 | 52.6 | 57.1 | 91.8 | 180.5 | 470.1
2040.576 | 0.16 | -0.81 | 4.066667 | -50 | 9.2 | 39.9 | 26.6 | 80.1 | 172.3 | 427.7
2041.622 | 0.8525 | 4.56 | 3.6 | 14 | 24.8 | 31.4 | 46.4 | 75.9 | 175.9 | 405.9
2042.669 | 1.0475 | -0.24 | 8.7 | 13 | 16.4 | 32.4 | 39.7 | 77.7 | 177.2 | 404.2
2043.716 | 6.33 | 10.84 | -14.36667 | -104 | 66.3 | 84.4 | 49.3 | 68.4 | 87.7 | 282.8
2044.763 | 0.7925 | -0.27 | 6.833333 | -35 | 27.9 | 25.6 | 37.2 | 58 | 127 | 328.8
2045.809 | 1.2975 | 1.56 | 1.333333 | -2 | 26.6 | 32.2 | 42.5 | 82.9 | 147 | 344
2046.856 | -1.4725 | -0.79 | -2.433333 | 3 | 12.1 | 31 | 28.2 | 60.4 | 135.4 | 310
2047.903 | -2.6625 | 18.88 | 20.06667 | 34 | 56.8 | 31.1 | 20.2 | 99.4 | 128.2 | 317.3
2048.949 | -2.1225 | 0.33 | 14.93333 | 13 | 20.6 | 43.1 | 44.8 | 45.3 | 138.6 | 257.6
2049.996 | 1.4525 | 2.52 | -4.933333 | -35 | 5.9 | 25.7 | 16.5 | 48.1 | 74.8 | 228.5
2051.042 | 0.295 | 2 | 13.26667 | -36 | 11 | 21.9 | 31.2 | 47.9 | 99.7 | 207.2
2052.089 | 0.38 | 3.2 | 2.533333 | -33 | -8.8 | 13.4 | 21.6 | 45.1 | 81.1 | 185.5
2053.136 | 0.2825 | 4.06 | 5.766667 | -46 | -7.6 | 26 | 18.2 | 34.2 | 61.1 | 187
2054.182 | -1.7025 | 2.42 | 6.733333 | -45 | 7.5 | 10.2 | 29.2 | 42.4 | 66.3 | 168.2
2055.229 | 2.2075 | -3.55 | -2.766667 | -66 | -7.6 | -5 | 15.6 | 29.9 | 47.6 | 126.6
2056.275 | -0.6875 | -0.06 | -0.9333333 | -14 | -10.7 | -0.2 | 15.5 | 37.1 | 41.2 | 125.1
2057.321 | 0.265 | 0.9 | 0.9 | 29 | 5.1 | 4.6 | 16.3 | 12.3 | 45 | 105.9
2058.368 | 1.3625 | 3.1 | 4.066667 | -25 | -1.5 | 12.9 | 13.5 | 15 | 47.5 | 104.9
2059.414 | 0.485 | -1.5 | 1.666667 | -7 | 9.1 | 15.3 | 21.5 | 21.7 | 49.6 | 83.9
2060.461 | -0.94 | 2.05 | 12.16667 | -3 | 1.3 | -4.6 | 10.3 | 17.4 | 30.8 | 71
2061.507 | -0.95 | -4.38 | 8 | -17 | -3.1 | 1.3 | 6.7 | 11.6 | 22.7 | 59.6
2062.553 | 0.495 | 5.65 | -1.033333 | -35 | 7.5 | -12.9 | 16.3 | 15.4 | 20.7 | 57.8
2063.599 | -1.3275 | 1.99 | 4.933333 | 13 | 2.2 | 15.2 | -0.1 | 21.5 | 31.8 | 87
2064.646 | 2.2175 | 0.62 | -3.9 | -15 | 3.2 | 3.1 | 25.4 | 0.7 | 20.2 | 53.8
2065.692 | 0.0225 | -0.59 | 1.833333 | -43 | -1 | 9.9 | 7.7 | -0.3 | 24.9 | 40.1
2066.738 | -1.1075 | 0.04 | -1.766667 | -10 | -11.2 | 11.5 | 11.4 | 11.4 | 8.3 | 48.6
2067.784 | -0.44 | 1.03 | 0.06666667 | -40 | 8.4 | 8.6 | -23.2 | 3.6 | -0.8 | 40
2068.831 | 1.9425 | 0.24 | 7.4 | 9 | -2 | 2.4 | 8.9 | 2.8 | 11.7 | 37.3
2069.877 | 5.215 | 3.78 | -16.96667 | -61 | -9.9 | 13.6 | 25.5 | 10.8 | 3.9 | 8.1
2070.923 | -0.025 | 8.42 | -32 | 9 | 34.6 | -20.6 | 50 | -37.6 | -10.9 | 52.2
2071.969 | 3.65 | 1.52 | 2.866667 | -17 | 2.5 | -2.8 | -5.4 | -6.1 | 5.1 | 33
2073.015 | 1.465 | -0.58 | 3.466667 | 32 | 13.9 | 9.8 | -2.3 | -4.7 | 10.3 | 17.2
2074.061 | 7.9425 | 0.63 | 23.96667 | 166 | -3.4 | 3.4 | -11.8 | -5.9 | -23.2 | 76.4
2075.107 | 1.6575 | 3.62 | -1.433333 | 37 | -6.5 | -1.5 | 4.7 | 8 | -0.4 | 46.7
2076.153 | 1.7375 | -2.13 | 0.7666667 | -16 | 5.3 | -0.1 | 0.2 | 9.4 | 25.2 | 19
2077.199 | -0.545 | -1.91 | -1.033333 | 0 | 0.9 | 6.8 | -2.2 | -0.3 | 7.7 | 23.2
2078.245 | 0.8925 | -2.08 | 9.633333 | -12 | 1.9 | 2.3 | 8.9 | 9 | 6.8 | 7.6
2079.291 | 0.5575 | -0.75 | -5.366667 | -26 | 0.5 | 2.5 | 0.7 | -12.9 | 7.2 | 6.3
2080.337 | 1.1675 | -3.69 | 6.066667 | 30 | 4 | 7.1 | 15.9 | -3.9 | 16.5 | 22.3
2081.383 | -0.22 | 2.77 | -4.433333 | 14 | 1.8 | -3.4 | -9.1 | 0.9 | -0.8 | 18.3
2082.428 | 1.3525 | 0.51 | 1.566667 | -5 | -4.9 | 6.6 | 0.1 | 15.3 | 10.7 | 10.5
2083.474 | -0.3175 | -3.84 | -10.96667 | 135 | 21.4 | 12.8 | -2.8 | 14.3 | -0.8 | -3.1
2084.52 | 0.8625 | 0.17 | -2.7 | 2 | -1.5 | 8.9 | -5.3 | -3.7 | 5.5 | 8
2085.566 | 1.0575 | -4.44 | -9.133333 | 39 | -4.6 | -11.4 | 9.5 | 9.3 | 12.6 | -1.7
2086.612 | -1.165 | 12.57 | -5.8 | -103 | 24.8 | -12.2 | -22.5 | 3.3 | 18.1 | 27.9
2087.657 | -2.325 | 3.23 | -0.5 | -9 | 13.5 | 0.9 | 11.3 | 11.2 | -1 | 12.2
2088.703 | -8.5825 | 1.26 | -7 | -149 | -32.3 | 20.1 | -109.9 | -66.9 | 33.1 | 16.4
2089.749 | 1.925 | -0.9 | -7.666667 | 6 | 3.3 | 8.6 | -1.2 | -2.8 | 5.9 | 18.4
2090.794 | -0.85 | 4.09 | 0.2333333 | 30 | 1.5 | -2.9 | -6.1 | 3.1 | 12.1 | -0.8
2091.84 | -2.2525 | 5.76 | 0.4666667 | 20 | 3.6 | -1.1 | 18.4 | 1.8 | 2.5 | 2.2
2092.886 | 0.46 | 4.42 | 7.666667 | -24 | 1 | -19 | 2.4 | -0.8 | -6.7 | 2.2
2093.931 | 0.355 | 2.14 | -2.7 | -50 | 4.2 | 13.2 | -18.3 | -0.7 | -0.4 | 5.1
2094.977 | -0.2475 | -4.53 | -2.466667 | -37 | -3.8 | -0.1 | 1.7 | 11.4 | 3.5 | 18.2
2096.022 | 1.365 | -2.05 | -9.433333 | 6 | 9.6 | 8 | 1.7 | 4.3 | 2.1 | 22.7
2097.068 | 0.8225 | 0.59 | 0.5 | -28 | 11.9 | 3.8 | -0.6 | -2.4 | 5.1 | -3.6
2098.113 | 1.9825 | 0.18 | -3.966667 | 25 | -7.6 | -0.1 | 12.4 | -8.4 | -8.4 | -9.2
2099.159 | 0.3325 | 4.17 | -2.633333 | 25 | -3.1 | -2.8 | -4.6 | 10.7 | 8 | 19.3
2100.204 | 1.3125 | -2.65 | 10.83333 | -52 | 7.6 | 8.2 | -9.7 | -7 | -9.2 | 8.4
2101.249 | 0.385 | 1.97 | 1.233333 | -25 | -10.9 | 11.3 | -4.2 | -16.8 | -3.6 | 1.2
2102.295 | 2.0975 | 1.31 | 1.366667 | 3 | 6.5 | -9.2 | 5.1 | -1.9 | 5.7 | 1.3
2103.34 | -0.65 | -1.77 | 7.966667 | -27 | 12.9 | 8.1 | 3.5 | 2.7 | -9.1 | 7.7
2104.386 | 0.055 | 1.71 | -6.966667 | 3 | -3.3 | 4.7 | -10 | -13 | -15.3 | 0.7
2105.431 | -4.805 | -11.56 | -8.3 | -43 | -39.5 | -1.3 | -66.4 | -12.6 | 14.6 | -68.6
2106.476 | 1.545 | 2.03 | -0.7333333 | -10 | -4.4 | 0.5 | 10.5 | -5.7 | 2.1 | -6.5
2107.521 | 1.22 | 1.53 | -2.466667 | -44 | -10.2 | -7.5 | -12.7 | -21.8 | -12.6 | 14.7
2108.567 | 0.8975 | 0.34 | 2.566667 | -5 | 5.6 | 6.4 | -7.9 | 2.7 | 9.2 | -10.7
2109.612 | 0.7 | -2.76 | 2.566667 | -16 | 9.3 | -16.8 | -23.5 | -7.9 | 9.6 | -6.7
2110.657 | 1.6 | 1.71 | 1.133333 | 44 | 8.6 | 4.3 | -5.5 | -8.7 | 6.4 | 1.3
2111.702 | 1.47 | 1.96 | 0.7666667 | -34 | 0.1 | -14.1 | -14.4 | 0.8 | 4.8 | 4.1
2112.747 | 0.2775 | 4.49 | 0.5333333 | -21 | 12.9 | -6.1 | -4.9 | -1.3 | 5.1 | 10.5
2113.792 | 0.2325 | -4.52 | -4.033333 | 11 | -7.9 | -0.2 | -20.8 | -3.7 | -4.2 | 18
2114.838 | 2.73 | -3.21 | -4.033333 | -44 | -8.5 | -2.3 | 0.6 | -19.8 | 8.8 | 9.3
2115.883 | -1.39 | -3.31 | 3.466667 | -37 | 5.5 | -23.3 | 1 | -9.2 | 12.6 | -0.1
2116.928 | 0.1 | 0.93 | 4.9 | -20 | -16.2 | 0.5 | -8.1 | -2.6 | -15 | 24.2
2117.973 | 1.025 | -6.7 | 2.266667 | -72 | 15.6 | -1.4 | 6.6 | 8.9 | -14.6 | -7.3
2119.018 | 0.5375 | -3.75 | -13.1 | -47 | -1.3 | -8.4 | 2.5 | 3.7 | -5.4 | 9.7
2120.063 | -0.88 | 0.07 | -3.733333 | 13 | -17.5 | -23.4 | 0.7 | -4.9 | -7.7 | -3.4
2121.108 | 1.115 | 2.26 | 5.6 | 4 | 6.6 | -19 | -9.2 | 2.6 | -6.8 | -22.9
2122.152 | 0.5025 | 2.54 | -0.8 | -19 | 0.7 | 2.6 | -14 | -8.6 | 3.2 | -5.6
2123.197 | 0.1875 | -1.28 | -2.766667 | -18 | -2.3 | -4.4 | -7.6 | 12.2 | 6.9 | 4.7
2124.242 | 1.7525 | 2 | -1.466667 | -9 | -24.2 | 2.9 | -11.5 | 1.8 | -1.4 | 4.8
2125.287 | 1.0775 | 5.14 | -3.1 | 16 | -1.6 | 1.3 | -0.3 | -14.7 | 11.5 | -3.8
2126.332 | -0.105 | -1.85 | -0.3666667 | -45 | 2.8 | 4.9 | 6.4 | -4.6 | -4.6 | -5.6
2127.377 | 1.0725 | 2.67 | -4.6 | 53 | 4.9 | -1.9 | -0.4 | 5.4 | 8.3 | 2.2
2128.421 | 2.185 | 2.21 | 1.266667 | 12 | -10.6 | -10.7 | -2.3 | 12.3 | -2.7 | -19
2129.466 | 2.1575 | 2 | 0.06666667 | 10 | -4.7 | 5.3 | -7.3 | -4.6 | 5.7 | 0.3
2130.511 | 0.6575 | -0.41 | -8.5 | -21 | 0.3 | -13.6 | 4.5 | -12.2 | -3.1 | -7.3
2131.556 | 1.195 | 1.16 | -12.8 | 5 | 2.8 | 3.5 | 9.5 | -5.1 | -3.5 | 1.1
2132.6 | -0.6375 | -0.15 | -7.4 | 4 | -7.8 | -16.9 | -5.4 | 7 | 6.2 | -8.9
2133.645 | 1.5225 | -3.84 | -4.2 | 10 | 13.1 | 9 | 1.3 | -0.2 | 0.6 | 16.5
2134.69 | -0.135 | -0.27 | -1.933333 | -11 | 0.8 | -5.1 | -1 | 5.8 | -15.4 | 1.6
2135.734 | 0.74 | 6.54 | 3.166667 | -45 | -21.3 | -0.6 | -4.7 | 4.6 | 13.6 | -11.6
2136.779 | -0.035 | -0.17 | -1.766667 | 12 | 2.3 | 1.3 | -3.9 | -3.2 | -10.1 | -8.3
2137.823 | 0.8525 | -1.59 | 14.96667 | -13 | -9.8 | -7.5 | -4.8 | -2.4 | -11.8 | 1.8
2138.868 | 3.095 | -0.02 | -2.6 | 8 | -15.1 | -10.5 | 6.7 | 14.7 | 12.5 | -0.5
2139.912 | 1.505 | 1.51 | -0.5333333 | -19 | -9.3 | 12.1 | 8.2 | -0.1 | 0.8 | 5.8
2140.957 | -2.8425 | 6.22 | 8.033333 | -32 | -12.7 | 8.4 | -9.3 | -3.7 | -5.6 | 1.2
2142.001 | -0.0925 | 1.98 | 3.666667 | 19 | -0.4 | 2.7 | -9 | 4.4 | 3.1 | -5.7
2143.046 | -0.33 | -0.94 | -3.533333 | -15 | -4.6 | 1.8 | 1.3 | -16.4 | -8.2 | -28.2
2144.09 | 0.9675 | -1.37 | -6.5 | 84 | 44.3 | -30.2 | -8.2 | 1.4 | 6.9 | -42.2
2145.134 | -0.5325 | 4.43 | -10.33333 | -15 | 15 | 11.8 | 3 | 19.3 | 6 | -12.2
2146.179 | 0.03 | 0.29 | -6.2 | -74 | -23.9 | -16.5 | -12.7 | 2.2 | -13.5 | 2.4
2147.223 | 3.05 | 1.81 | -12.6 | -19 | -11.2 | 2.8 | 4 | 1.6 | -3.4 | 8.4
2148.267 | 2.76 | -0.44 | 9.9 | -11 | -2.2 | -3.3 | -7.1 | 1.8 | 2.4 | -1.9
2149.312 | -0.145 | -3.4 | -1.933333 | -53 | -9.8 | -15 | -9.6 | -6.2 | -19.8 | 6.1
2150.356 | 1.9825 | 0.85 | -8.4 | 59 | 2.8 | -0.1 | 3.2 | -6.7 | -17 | -9.2
2151.4 | 3.7425 | 0 | 4.466667 | -15 | -10.3 | 7.7 | -9.5 | -13.1 | -0.2 | 7.4
2152.444 | 3.18 | 3.13 | 2.933333 | -58 | 9.8 | -19.6 | -2.8 | -0.4 | 7.6 | -15.8
2153.489 | -0.2425 | -3.82 | -3.933333 | -44 | -10.1 | 0.9 | -2.4 | -8.9 | -27.8 | 1.7
2154.533 | -0.6425 | 3.72 | 4.8 | 3 | -21.5 | 4.4 | -3.2 | 8.6 | 1.1 | 5.8
2155.577 | 0.6075 | -0.98 | 2.7 | -41 | -7.9 | -9.1 | -2.8 | 15.1 | -3.5 | 5.9
2156.621 | 0.5325 | -2.09 | 3.166667 | 46 | -3.6 | -14.2 | -8.5 | 6 | -8.8 | -6.7
2157.665 | -1.21 | -3.97 | 2.5 | 24 | 21 | -1.6 | -10.3 | -2.7 | 17.5 | 8.4
2158.709 | -0.0575 | -0.37 | 0.03333333 | 45 | -9.4 | -4.5 | -4.6 | 12.8 | 4.1 | -10.3
2159.753 | 0.29 | 1.66 | -3.666667 | -14 | -7.3 | -16.1 | -8.2 | -10.9 | -10 | -16.7
2160.797 | -0.5475 | 1.08 | -1.366667 | 4 | -1.3 | 17.7 | 8.5 | -10.2 | -10.8 | 9.3
2161.841 | 0.995 | 0.66 | -0.9666667 | -19 | 1.9 | -8 | -12.5 | -3.4 | 1.8 | -2.5
2162.885 | 4.5775 | 0.66 | 0 | -19 | -11.3 | -5.5 | 10 | -9.2 | -4.4 | 3.2
2163.929 | 1.0675 | -1.66 | 3.1 | 32 | 5.9 | -6.5 | 14.2 | 3.2 | -13.4 | -14.5
2164.973 | 2.055 | -1.59 | -0.7333333 | -24 | 4.8 | -0.4 | -5.8 | 9.9 | -8.2 | 0
2166.017 | -0.555 | 3.58 | 0 | 20 | 6.8 | -3.3 | -5.8 | 0.1 | -4.2 | -15
2167.061 | 0.0425 | -2.3 | -5.566667 | 36 | -0.4 | 0.8 | -0.1 | -16.5 | -1.3 | 10.2
2168.105 | 4.5225 | 1.5 | -4.233333 | 36 | -33.8 | -2.8 | -4.1 | -17.3 | -15.6 | -2.3
2169.148 | 0.21 | 3.7 | 6.2 | -39 | -7.7 | 15.3 | 2.6 | 0.8 | -3.5 | 9.4
2170.192 | 5.0625 | -0.77 | -1.966667 | 51 | 6.5 | -20.5 | -17.6 | 31.4 | 35.8 | 20.3
2171.236 | 0.6975 | -11.78 | 1.933333 | -91 | 0.3 | 10.8 | 9.3 | -8 | -13.9 | -24
2172.28 | -1.2975 | -0.99 | 4.633333 | 44 | 11.1 | 9.1 | -27.6 | -5.7 | -7.8 | 3.7
2173.323 | 0.525 | 1.19 | 2.066667 | -52 | -8.6 | -8.4 | -3.1 | -0.2 | -21.6 | -10.6
2174.367 | 0.5225 | 0.97 | -2.7 | 20 | 5.6 | 0.9 | 6.6 | -2.8 | 7.1 | -15.8
2175.411 | 0.6325 | 7.14 | -1.5 | 22 | 20 | 7.8 | 17 | -12.7 | -10.3 | -14.3
2176.454 | -0.01 | 0.87 | 6.133333 | 90 | 0.4 | 1.6 | 1.4 | -2.3 | -11.1 | 3.7
2177.498 | 3.5775 | 0.22 | -9.566667 | -47 | -17.8 | 135.6 | 11.1 | 84.3 | 42.4 | -2.2
2178.542 | 1.1875 | 11.98 | -3.6 | -48 | 14.2 | 12.3 | -5.9 | -5.2 | 0.4 | 0.5
2179.585 | 2.31 | 2.33 | 3.866667 | 2 | -4.1 | -3.1 | -4.6 | -19.3 | 2.7 | -7.2
2180.629 | 0.4125 | 0.72 | 6.466667 | -26 | -8.4 | -6.6 | -9.3 | 1.8 | 0.8 | 0.2
2181.672 | 0.4975 | 2.28 | -2.666667 | -14 | 7.5 | 7.7 | 4.2 | 12.1 | -4.1 | -14.8
2182.716 | 1.98 | 6.7 | 2.633333 | -42 | -11.7 | 6.3 | 2.8 | 8.8 | -6.2 | -7.5
2183.759 | 1.0825 | 0.96 | -16.66667 | -46 | -5.9 | -16.1 | -2.2 | 5.7 | -7.8 | -5.4
2184.803 | -0.7375 | 4.37 | -5.433333 | 43 | -16.4 | 5 | 6.3 | -13.5 | -2.6 | 6.1
2185.846 | -3.2425 | -0.38 | 16.13333 | -30 | -1.4 | 3.4 | -18.7 | 100.5 | -31.8 | 87.8
2186.89 | -0.235 | -17.14 | -14.83333 | 18 | -7 | 10.9 | -5.4 | -3.6 | -3.9 | 9.4