## Length dependence
Summar of Raman data for Ge disks on uniaxial and biaxial SiO2 beams
Laser | 532 nm
Power at sample | Variable
Objective lens | 50x
spot size | 2 µm
Integration time | 20sx10
|  | Uniaxial Beam Length | [25 empty] | Biaxial Beam Length
|  |  | Ge |  |  |  | L = 20 µm |  |  | L = 30 µm |  |  | L = 40 µm |  |  | L = 60 µm |  |  | L = 70 µm |  |  | L = 80 µm |  |  | L = 90 µm |  |  | L = 10 µm |  |  | L = 20 µm |  |  | L = 40 µm
Wavenumber (cm^-1) | Excitation (mW) |  | 0.275 | 0.55 | 2.75 | 5.5 | 0.275 | 0.55 | 2.75 | 0.275 | 0.55 | 2.75 | 0.275 | 0.55 | 2.75 | 0.275 | 0.55 | 2.75 | 0.275 | 0.55 | 2.75 | 0.275 | 0.55 | 2.75 | 0.275 | 0.55 | 2.75 | 0.275 | 0.55 | 2.75 | 0.275 | 0.55 | 2.75 | 0.275 | 0.55 | 2.75
96.9908 |  |  | 103.959 | -28.8776 | 23.1021 | 46.2042 | 86.6329 | 115.511 | 40.4287 | 98.1839 | 98.1839 | 109.735 | 155.939 | 86.6329 | 98.1839 | 138.613 | 63.5308 | 98.1839 | 51.9797 | 34.6532 | 86.6329 | -23.1021 | 11.5511 | 109.735 | 132.837 | 109.735 | 28.8776 | 34.6532 | 161.715 | 46.2042 | 132.837 | 86.6329 | 80.8574 | 150.164 | 115.511 | 86.6329
97.4237 |  |  | 69.3063 | 40.4287 | 80.8574 | 80.8574 | 86.6329 | 40.4287 | 69.3063 | 132.837 | 121.286 | 34.6532 | 17.3266 | 115.511 | 98.1839 | -11.5511 | 167.49 | 57.7553 | 46.2042 | 46.2042 | 80.8574 | 57.7553 | 92.4084 | 98.1839 | 115.511 | 57.7553 | -40.4287 | 80.8574 | 92.4084 | 75.0818 | 98.1839 | 34.6532 | 132.837 | 57.7553 | 34.6532 | 115.511
97.8564 |  |  | 51.9955 | 80.8819 | 121.323 | 34.6637 | 80.8819 | 98.2137 | 103.991 | 57.7728 | 28.8864 | 98.2137 | 69.3273 | 17.3318 | 75.1046 | 46.2182 | 46.2182 | 40.4409 | 57.7728 | 86.6592 | 17.3318 | 86.6592 | 46.2182 | 69.3273 | 63.55 | 138.655 | 57.7728 | 109.768 | 86.6592 | 57.7728 | 115.546 | 86.6592 | 86.6592 | 92.4364 | 196.427 | 98.2137
98.289 |  |  | -17.3371 | 11.5581 | -28.8952 | 138.697 | 109.802 | 28.8952 | 144.476 | 98.2435 | 17.3371 | 109.802 | 34.6742 | 75.1274 | 80.9064 | 34.6742 | 80.9064 | 98.2435 | 52.0113 | 28.8952 | 57.7903 | 75.1274 | 86.6855 | 46.2322 | 46.2322 | 86.6855 | 144.476 | 5.77903 | 5.77903 | 121.36 | 121.36 | 161.813 | 69.3484 | -11.5581 | 28.8952 | 75.1274
98.7215 |  |  | -46.2463 | -23.1231 | 5.78079 | -11.5616 | 121.397 | 80.931 | -5.78079 | 69.3694 | 5.78079 | 144.52 | -5.78079 | 63.5887 | 121.397 | 127.177 | 11.5616 | 127.177 | 52.0271 | 63.5887 | 161.862 | 40.4655 | 46.2463 | 80.931 | -34.6847 | 80.931 | -11.5616 | 11.5616 | 57.8079 | 5.78079 | 75.1502 | 11.5616 | 80.931 | 75.1502 | -11.5616 | 11.5616
99.1538 |  |  | 5.78255 | -11.5651 | 80.9556 | 86.7382 | 150.346 | 63.608 | 23.1302 | 109.868 | 52.0429 | 23.1302 | -52.0429 | 17.3476 | 92.5207 | 23.1302 | 52.0429 | 57.8255 | 40.4778 | 98.3033 | 92.5207 | 40.4778 | 115.651 | 17.3476 | 104.086 | 23.1302 | 28.9127 | -5.78255 | 52.0429 | 115.651 | 75.1731 | 98.3033 | 52.0429 | 75.1731 | 132.999 | 17.3476
99.586 |  |  | 57.8431 | 40.4902 | 23.1372 | 17.3529 | 23.1372 | 75.196 | 104.118 | 115.686 | 109.902 | 28.9215 | 80.9803 | 161.961 | 121.47 | 80.9803 | 138.823 | -11.5686 | -17.3529 | -57.8431 | 63.6274 | 115.686 | 5.78431 | 98.3332 | 23.1372 | 80.9803 | 109.902 | 34.7058 | 52.0588 | 52.0588 | 75.196 | -69.4117 | 28.9215 | 69.4117 | 156.176 | 69.4117
100.018 |  |  | 86.7911 | 23.1443 | 104.149 | 63.6468 | 81.005 | 98.3632 | 109.935 | 109.935 | 104.149 | 34.7164 | 185.154 | 69.4329 | 190.94 | 104.149 | 75.2189 | 52.0746 | 46.2886 | 98.3632 | 23.1443 | 23.1443 | 63.6468 | 75.2189 | -23.1443 | 0 | 52.0746 | 52.0746 | 34.7164 | 81.005 | 115.721 | 57.8607 | 52.0746 | 127.294 | 86.7911 | 52.0746
100.45 |  |  | 127.332 | 28.9392 | 5.78784 | -23.1513 | 40.5149 | 63.6662 | 144.696 | 115.757 | 98.3932 | 133.12 | 69.454 | 63.6662 | 75.2419 | 86.8176 | 46.3027 | -11.5757 | -23.1513 | 69.454 | 28.9392 | 46.3027 | 150.484 | 69.454 | 17.3635 | 52.0905 | -11.5757 | 81.0297 | 34.727 | 46.3027 | 127.332 | 121.545 | 34.727 | 109.969 | 133.12 | 11.5757
100.882 |  |  | 40.5272 | 11.5792 | 69.4753 | 11.5792 | 104.213 | 104.213 | 23.1584 | 86.8441 | 104.213 | 127.371 | 5.78961 | 86.8441 | 86.8441 | 81.0545 | 57.8961 | 92.6337 | 150.53 | 28.948 | 150.53 | 133.161 | 86.8441 | 46.3168 | 34.7376 | 57.8961 | 86.8441 | 121.582 | 17.3688 | 0 | 69.4753 | 150.53 | 115.792 | 17.3688 | 57.8961 | 69.4753
101.314 |  |  | 75.2879 | 23.1655 | 52.1224 | 81.0793 | -11.5828 | 5.79138 | 81.0793 | 202.698 | 17.3741 | 98.4534 | 17.3741 | 17.3741 | 121.619 | 121.619 | 52.1224 | 86.8707 | 46.331 | 133.202 | 75.2879 | 86.8707 | -28.9569 | 28.9569 | 11.5828 | 63.7051 | 40.5396 | 40.5396 | 104.245 | 46.331 | 63.7051 | 104.245 | -11.5828 | 23.1655 | 92.662 | 28.9569
101.745 |  |  | 98.4836 | 115.863 | 46.3452 | -11.5863 | 57.9315 | 110.07 | 63.7247 | 168.001 | 115.863 | 69.5178 | 63.7247 | 104.277 | 110.07 | 110.07 | 57.9315 | 162.208 | 92.6904 | 127.449 | 81.1041 | 110.07 | 81.1041 | 92.6904 | 92.6904 | 196.967 | 110.07 | 162.208 | 139.036 | 57.9315 | 115.863 | 34.7589 | 75.311 | 133.242 | 75.311 | 115.863
102.176 |  |  | -23.1797 | 23.1797 | 17.3848 | 17.3848 | -11.5899 | 81.129 | 5.79493 | 98.5138 | 0 | 63.7442 | 11.5899 | 86.9239 | 133.283 | 46.3594 | 40.5645 | 46.3594 | 69.5391 | 98.5138 | 28.9746 | 34.7696 | -5.79493 | 98.5138 | 92.7188 | 144.873 | 81.129 | -23.1797 | 115.899 | -57.9493 | 115.899 | 57.9493 | 28.9746 | 52.1543 | 75.334 | 57.9493
102.608 |  |  | -5.79671 | 104.341 | 57.9671 | 81.1539 | 86.9506 | 40.5769 | 115.934 | 86.9506 | 63.7638 | 34.7802 | 34.7802 | 144.918 | 110.137 | 110.137 | 0 | 162.308 | 127.528 | 81.1539 | -5.79671 | 127.528 | 75.3572 | 11.5934 | 46.3736 | 98.544 | 98.544 | 69.5605 | 46.3736 | 28.9835 | 81.1539 | 69.5605 | 28.9835 | 11.5934 | 98.544 | 115.934
103.039 |  |  | -46.3879 | 11.597 | -11.597 | 34.7909 | 17.3955 | 57.9849 | 17.3955 | 52.1864 | 46.3879 | -5.79849 | 57.9849 | 40.5894 | 156.559 | 92.7758 | 179.753 | 86.9773 | 23.1939 | 63.7833 | 86.9773 | 34.7909 | 57.9849 | 34.7909 | 81.1788 | 98.5743 | 168.156 | -5.79849 | 63.7833 | 23.1939 | 5.79849 | 121.768 | 63.7833 | 28.9924 | 98.5743 | 156.559
103.47 |  |  | 46.4022 | 17.4008 | 104.405 | 5.80027 | 63.803 | 46.4022 | 220.41 | -17.4008 | 63.803 | 116.005 | 63.803 | 58.0027 | 162.408 | 92.8043 | 133.406 | 98.6046 | 156.607 | 98.6046 | 0 | 116.005 | 46.4022 | 110.205 | 34.8016 | -17.4008 | 87.004 | 81.2038 | 145.007 | 92.8043 | -11.6005 | 52.2024 | 87.004 | 121.806 | 69.6032 | 139.206
103.901 |  |  | -40.6144 | 23.2082 | 58.0205 | 29.0103 | 81.2288 | 98.6349 | 81.2288 | 63.8226 | 69.6247 | 52.2185 | 23.2082 | 40.6144 | 87.0308 | -40.6144 | 69.6247 | 63.8226 | 58.0205 | 29.0103 | 34.8123 | 139.249 | 116.041 | -5.80205 | 23.2082 | 75.4267 | 0 | 121.843 | 156.655 | 17.4062 | 98.6349 | 29.0103 | 75.4267 | 58.0205 | 116.041 | 179.864
104.332 |  |  | 11.6077 | 23.2154 | 87.0576 | -17.4115 | 23.2154 | 69.6461 | 40.6269 | 92.8615 | 11.6077 | 92.8615 | 133.488 | 23.2154 | 58.0384 | 40.6269 | 133.488 | -17.4115 | 17.4115 | 81.2538 | 29.0192 | 63.8423 | 5.80384 | 63.8423 | 63.8423 | 40.6269 | -17.4115 | 63.8423 | 5.80384 | 156.704 | 69.6461 | 17.4115 | 110.273 | 87.0576 | 63.8423 | 133.488
104.762 |  |  | -40.6394 | -5.80563 | -29.0282 | 87.0845 | 46.4451 | 98.6958 | 46.4451 | 23.2225 | 11.6113 | 46.4451 | 23.2225 | 5.80563 | 63.862 | 40.6394 | 203.197 | 139.335 | 29.0282 | 58.0563 | 40.6394 | 29.0282 | 92.8901 | 40.6394 | 63.862 | 52.2507 | 69.6676 | 46.4451 | 52.2507 | -40.6394 | -11.6113 | 150.946 | 81.2789 | 81.2789 | 23.2225 | 104.501
105.193 |  |  | 29.0371 | 29.0371 | -11.6149 | 58.0743 | 75.4965 | 58.0743 | 69.6891 | 75.4965 | 40.652 | 29.0371 | 139.378 | 0 | -23.2297 | 40.652 | 23.2297 | 34.8446 | 87.1114 | 75.4965 | 58.0743 | 145.186 | 46.4594 | 75.4965 | 40.652 | 5.80743 | 145.186 | 0 | 23.2297 | -87.1114 | 40.652 | 11.6149 | 127.763 | 98.7262 | 116.149 | 23.2297
105.623 |  |  | 34.8553 | 34.8553 | 0 | 40.6645 | 58.0922 | 110.375 | 63.9014 | 34.8553 | 11.6184 | 69.7106 | 69.7106 | 46.4738 | 69.7106 | 104.566 | 52.283 | 52.283 | 11.6184 | 81.3291 | 0 | 58.0922 | 0 | 92.9475 | 46.4738 | 75.5199 | 5.80922 | 87.1383 | 34.8553 | -17.4277 | 0 | 23.2369 | 58.0922 | 29.0461 | 69.7106 | 5.80922
106.053 |  |  | 75.5432 | 5.81102 | -23.2441 | -29.0551 | 69.7322 | 11.622 | 17.4331 | 46.4881 | 87.1653 | 122.031 | 63.9212 | 75.5432 | 92.9763 | 40.6771 | 75.5432 | 29.0551 | -23.2441 | 81.3542 | -5.81102 | 75.5432 | -23.2441 | 5.81102 | -63.9212 | 110.409 | 63.9212 | 98.7873 | 29.0551 | -5.81102 | 46.4881 | 58.1102 | 87.1653 | 46.4881 | 92.9763 | 139.464
106.483 |  |  | 5.81282 | 17.4385 | 23.2513 | -34.8769 | 29.0641 | 69.7538 | 104.631 | 29.0641 | 127.882 | 29.0641 | -34.8769 | 58.1282 | 122.069 | 98.8179 | 40.6897 | 69.7538 | 81.3794 | 46.5025 | 81.3794 | 75.5666 | 63.941 | 58.1282 | 75.5666 | 75.5666 | 98.8179 | 104.631 | 93.0051 | 58.1282 | 69.7538 | 127.882 | -75.5666 | 110.444 | 63.941 | -5.81282
106.913 |  |  | 0 | 29.0731 | 17.4439 | 52.3316 | 104.663 | 75.59 | 116.292 | 17.4439 | 69.7754 | 40.7023 | 29.0731 | 69.7754 | 17.4439 | 17.4439 | 104.663 | 29.0731 | 116.292 | 11.6292 | 46.517 | 34.8877 | 87.2193 | 58.1462 | 40.7023 | -75.59 | 75.59 | 69.7754 | 5.81462 | -17.4439 | 11.6292 | 40.7023 | 11.6292 | 34.8877 | 5.81462 | 69.7754
107.343 |  |  | 75.6135 | 52.3478 | 69.7971 | 29.0821 | 151.227 | 63.9807 | 81.4299 | 52.3478 | 5.81642 | -11.6328 | 174.493 | 11.6328 | 11.6328 | 69.7971 | 75.6135 | -23.2657 | 46.5314 | 58.1642 | 98.8792 | 29.0821 | 34.8985 | 104.696 | -23.2657 | 46.5314 | 133.778 | 52.3478 | 81.4299 | 58.1642 | 162.86 | 63.9807 | 52.3478 | 17.4493 | 122.145 | 34.8985
107.773 |  |  | 81.4552 | 122.183 | 52.3641 | 81.4552 | 104.728 | 98.9099 | 52.3641 | 98.9099 | 87.2734 | 87.2734 | 98.9099 | 116.365 | 58.1823 | 34.9094 | 133.819 | 23.2729 | 93.0917 | 69.8188 | 69.8188 | 81.4552 | -34.9094 | 69.8188 | 75.637 | 116.365 | 104.728 | 93.0917 | 23.2729 | 87.2734 | 139.638 | 122.183 | 145.456 | 110.546 | 81.4552 | 116.365
108.202 |  |  | 11.6401 | 5.82004 | 58.2004 | 34.9202 | 98.9407 | 157.141 | 87.3006 | 34.9202 | 11.6401 | 40.7403 | -40.7403 | 40.7403 | 52.3803 | 69.8405 | 75.6605 | 93.1206 | 75.6605 | 110.581 | 52.3803 | 5.82004 | 98.9407 | 81.4805 | 17.4601 | 64.0204 | 58.2004 | 64.0204 | -11.6401 | 104.761 | 75.6605 | -34.9202 | 58.2004 | 11.6401 | 104.761 | 98.9407
108.632 |  |  | 64.0404 | -23.2874 | 104.793 | 11.6437 | 104.793 | 64.0404 | 64.0404 | 69.8622 | 29.1093 | 116.437 | 0 | 133.903 | 122.259 | 40.753 | 52.3967 | 17.4656 | -17.4656 | 40.753 | 58.2185 | 110.615 | 11.6437 | 180.477 | 52.3967 | -40.753 | 52.3967 | 69.8622 | 81.5059 | 46.5748 | 128.081 | 46.5748 | 87.3278 | 58.2185 | 87.3278 | 75.6841
109.061 |  |  | 29.1183 | -46.5893 | 122.297 | 58.2366 | 0 | 99.0023 | 75.7076 | 64.0603 | 81.5313 | 81.5313 | 29.1183 | 69.884 | 93.1786 | 122.297 | 64.0603 | 46.5893 | -5.82366 | 0 | 58.2366 | 64.0603 | 0 | 75.7076 | -46.5893 | 110.65 | 23.2947 | 58.2366 | 87.355 | 40.7656 | 93.1786 | -17.471 | 116.473 | 64.0603 | 69.884 | 52.413
109.49 |  |  | 17.4764 | -11.651 | 58.2548 | 87.3822 | 75.7312 | 122.335 | 81.5567 | 81.5567 | 75.7312 | 99.0332 | 58.2548 | 11.651 | 75.7312 | 104.859 | 75.7312 | 58.2548 | 46.6038 | 46.6038 | 23.3019 | 110.684 | 11.651 | 52.4293 | 29.1274 | 116.51 | -34.9529 | 81.5567 | 29.1274 | 75.7312 | 64.0803 | 23.3019 | 40.7784 | 5.82548 | 34.9529 | 128.161
109.919 |  |  | 58.273 | -52.4457 | 93.2368 | 29.1365 | 64.1003 | 93.2368 | 69.9276 | 104.891 | 151.51 | 58.273 | 104.891 | 122.373 | 34.9638 | 99.0641 | 29.1365 | 81.5822 | 81.5822 | 93.2368 | 99.0641 | 75.7549 | 58.273 | 110.719 | 34.9638 | 58.273 | 58.273 | 87.4095 | 23.3092 | 29.1365 | 81.5822 | 40.7911 | 93.2368 | 145.682 | 116.546 | 104.891
110.348 |  |  | 69.9494 | 87.4368 | 69.9494 | -11.6582 | 46.6329 | 75.7785 | 64.1203 | 58.2912 | 99.095 | 5.82912 | 75.7785 | 64.1203 | 81.6077 | 134.07 | 29.1456 | 104.924 | 46.6329 | 87.4368 | 17.4874 | 81.6077 | 128.241 | 58.2912 | -17.4874 | 17.4874 | 52.4621 | 104.924 | 69.9494 | 40.8038 | 87.4368 | 87.4368 | 75.7785 | 64.1203 | 52.4621 | 99.095
110.777 |  |  | -5.83094 | 5.83094 | 64.1403 | 34.9856 | 151.604 | 40.8166 | 23.3238 | 87.4641 | 69.9713 | 40.8166 | 64.1403 | 64.1403 | 99.126 | 87.4641 | 145.774 | -29.1547 | 0 | 104.957 | 46.6475 | 75.8022 | 104.957 | 58.3094 | 0 | 87.4641 | 64.1403 | 69.9713 | 81.6332 | 81.6332 | 5.83094 | 64.1403 | 58.3094 | 58.3094 | -5.83094 | 58.3094
111.205 |  |  | 69.9932 | -17.4983 | 58.3277 | 40.8294 | 180.816 | -5.83277 | 34.9966 | 52.4949 | 58.3277 | 17.4983 | 34.9966 | 69.9932 | 81.6587 | -23.3311 | -5.83277 | 46.6621 | 34.9966 | -29.1638 | 93.3243 | 52.4949 | 64.1604 | 151.652 | 174.983 | 192.481 | 34.9966 | 5.83277 | 69.9932 | 116.655 | 99.157 | 52.4949 | 134.154 | 75.826 | 40.8294 | 29.1638
111.634 |  |  | 35.0076 | 40.8422 | 5.83459 | -5.83459 | 35.0076 | 81.6843 | 140.03 | 110.857 | 40.8422 | 93.3535 | 58.3459 | 128.361 | 169.203 | 35.0076 | 29.173 | 40.8422 | 29.173 | 99.1881 | 70.0151 | 58.3459 | 75.8497 | 64.1805 | 81.6843 | 99.1881 | -75.8497 | 46.6767 | -5.83459 | 81.6843 | 81.6843 | 122.526 | 116.692 | 145.865 | 99.1881 | 58.3459
112.062 |  |  | 46.6914 | -17.5093 | 40.855 | 46.6914 | 0 | 81.7099 | 70.0371 | 87.5463 | 110.892 | 99.2192 | 58.3642 | -17.5093 | 186.766 | 99.2192 | 52.5278 | 93.3828 | 93.3828 | 11.6728 | 75.8735 | 11.6728 | 46.6914 | 46.6914 | 110.892 | 87.5463 | 40.855 | 46.6914 | 52.5278 | 105.056 | 128.401 | 87.5463 | 81.7099 | 110.892 | -5.83642 | 35.0185
112.49 |  |  | 40.8678 | 58.3825 | 23.353 | -17.5148 | 122.603 | 81.7356 | 40.8678 | 46.706 | 23.353 | 87.5738 | 110.927 | -11.6765 | 134.28 | 87.5738 | 75.8973 | 110.927 | -58.3825 | -29.1913 | 17.5148 | 145.956 | 35.0295 | 145.956 | 11.6765 | 93.4121 | 46.706 | 93.4121 | 64.2208 | 75.8973 | 52.5443 | 58.3825 | 110.927 | 157.633 | 40.8678 | 116.765
112.919 |  |  | 58.4009 | -29.2004 | 40.8806 | 81.7612 | 128.482 | 70.0811 | 140.162 | 93.4414 | 64.241 | 64.241 | 58.4009 | 81.7612 | 29.2004 | 105.122 | 46.7207 | 81.7612 | 140.162 | 87.6013 | 99.2815 | 46.7207 | 75.9211 | 134.322 | 46.7207 | -5.84009 | 29.2004 | 81.7612 | 52.5608 | 116.802 | 64.241 | 81.7612 | 151.842 | 87.6013 | 75.9211 | 134.322
113.346 |  |  | 93.4708 | 11.6838 | 46.7354 | 128.522 | 146.048 | 58.4192 | 81.7869 | 11.6838 | 40.8935 | 93.4708 | 11.6838 | 105.155 | 151.89 | 81.7869 | 35.0515 | 146.048 | -17.5258 | 75.945 | 5.84192 | 99.3127 | 140.206 | 116.838 | 58.4192 | -11.6838 | 35.0515 | 93.4708 | 5.84192 | 70.1031 | 46.7354 | 40.8935 | 70.1031 | 75.945 | 128.522 | 128.522
113.774 |  |  | 40.9063 | 17.5313 | -29.2188 | -11.6875 | 87.6564 | 99.344 | 35.0626 | 29.2188 | 11.6875 | 52.5939 | 35.0626 | 111.031 | 81.8127 | 122.719 | 58.4376 | 40.9063 | 58.4376 | 116.875 | -29.2188 | 70.1252 | 99.344 | 105.188 | 52.5939 | 35.0626 | 111.031 | 11.6875 | 75.9689 | 87.6564 | 17.5313 | 40.9063 | 111.031 | 116.875 | 163.625 | 93.5002
114.202 |  |  | 105.221 | 93.5297 | 52.6104 | -29.228 | 81.8385 | -70.1472 | 116.912 | -11.6912 | 87.6841 | 70.1472 | 52.6104 | 40.9192 | 46.7648 | 70.1472 | 75.9928 | 122.758 | 29.228 | -5.8456 | 111.066 | 75.9928 | 46.7648 | 75.9928 | 81.8385 | 111.066 | 163.677 | -87.6841 | 0 | 163.677 | 116.912 | 181.214 | 70.1472 | 105.221 | 116.912 | 87.6841
114.629 |  |  | 23.3898 | 87.7117 | 35.0847 | 46.7796 | 46.7796 | 81.8643 | 76.0168 | 140.339 | 76.0168 | 35.0847 | 52.627 | 105.254 | 99.4066 | 105.254 | 128.644 | -5.84745 | 35.0847 | 70.1694 | 81.8643 | 134.491 | 93.5591 | 93.5591 | 76.0168 | 17.5423 | 93.5591 | 81.8643 | 52.627 | 40.9321 | 111.101 | 81.8643 | 93.5591 | -11.6949 | 81.8643 | 76.0168
115.057 |  |  | 17.5479 | 58.4929 | 81.8901 | 58.4929 | 58.4929 | 169.629 | 81.8901 | 81.8901 | 46.7943 | 122.835 | -5.84929 | 87.7394 | -11.6986 | 40.945 | 87.7394 | 40.945 | 93.5887 | 87.7394 | 23.3972 | 52.6436 | 64.3422 | 105.287 | 23.3972 | 46.7943 | 35.0958 | 46.7943 | 99.438 | 87.7394 | 87.7394 | 58.4929 | 17.5479 | 81.8901 | 70.1915 | 81.8901
115.484 |  |  | 105.321 | 87.7671 | 99.4694 | 87.7671 | 40.958 | 64.3625 | 117.023 | 81.9159 | 122.874 | 52.6603 | 46.8091 | 23.4046 | 152.13 | 52.6603 | 58.5114 | 99.4694 | 5.85114 | 46.8091 | -17.5534 | 105.321 | 93.6182 | 117.023 | 70.2137 | 105.321 | 35.1068 | 122.874 | 52.6603 | -17.5534 | 99.4694 | -5.85114 | 58.5114 | 111.172 | 29.2557 | 87.7671
115.911 |  |  | 70.2359 | -5.85299 | -11.706 | 52.6769 | -46.8239 | 152.178 | 58.5299 | 81.9418 | 5.85299 | 5.85299 | -11.706 | 70.2359 | 158.031 | 70.2359 | 81.9418 | 105.354 | 70.2359 | 76.0889 | 99.5008 | 11.706 | -23.412 | 122.913 | 29.2649 | 52.6769 | -23.412 | 58.5299 | 76.0889 | 122.913 | 0 | 93.6478 | 128.766 | 64.3829 | 134.619 | 35.1179
116.338 |  |  | -17.5645 | 40.9839 | 140.516 | 64.4032 | 117.097 | 158.081 | 99.5323 | 76.1129 | 175.645 | 70.2581 | 81.9678 | 46.8387 | 163.936 | 93.6774 | 70.2581 | 87.8226 | 70.2581 | 64.4032 | 122.952 | 87.8226 | 70.2581 | 58.5484 | 58.5484 | 87.8226 | 134.661 | -23.4194 | -11.7097 | 99.5323 | 140.516 | 11.7097 | 105.387 | 93.6774 | 70.2581 | 81.9678
116.765 |  |  | 52.7102 | 58.5669 | 87.8504 | 81.9937 | 76.137 | 58.5669 | 146.417 | 111.277 | 35.1402 | 81.9937 | 35.1402 | 58.5669 | 105.42 | 93.7071 | 76.137 | 111.277 | 169.844 | 146.417 | 52.7102 | 46.8536 | -40.9969 | 105.42 | 128.847 | 52.7102 | 81.9937 | -35.1402 | 99.5638 | 87.8504 | 134.704 | 40.9969 | 35.1402 | 46.8536 | 87.8504 | 105.42
117.192 |  |  | 52.727 | 76.1612 | 58.5855 | 93.7368 | 87.8783 | 93.7368 | 152.322 | 29.2928 | 117.171 | 11.7171 | 41.0099 | 99.5954 | 152.322 | 46.8684 | 5.85855 | 128.888 | 17.5757 | 82.0197 | 146.464 | 111.312 | 5.85855 | 111.312 | 35.1513 | 93.7368 | 82.0197 | 158.181 | -35.1513 | 93.7368 | 70.3026 | 64.4441 | 99.5954 | 117.171 | 23.4342 | 123.03
117.618 |  |  | 35.1625 | 58.6041 | 5.86041 | 70.3249 | 64.4645 | 140.65 | 99.6269 | 82.0457 | 87.9061 | 158.231 | 87.9061 | 58.6041 | 146.51 | 35.1625 | 193.393 | 58.6041 | 52.7437 | -64.4645 | 64.4645 | 17.5812 | 70.3249 | 70.3249 | 46.8833 | 58.6041 | 82.0457 | 134.789 | 52.7437 | 134.789 | 111.348 | 35.1625 | 128.929 | 105.487 | 76.1853 | 117.208
118.045 |  |  | 11.7245 | 76.2095 | 58.6227 | 93.7963 | 105.521 | 117.245 | 140.694 | 76.2095 | 123.108 | 5.86227 | 76.2095 | 146.557 | 29.3113 | 111.383 | 87.934 | 140.694 | 146.557 | 64.485 | 146.557 | 111.383 | 35.1736 | 187.593 | 41.0359 | 64.485 | 134.832 | 152.419 | 87.934 | 175.868 | 117.245 | 70.3472 | 123.108 | 35.1736 | 82.0718 | 134.832
118.471 |  |  | -17.5924 | 58.6413 | 17.5924 | -17.5924 | 87.962 | -5.86413 | 29.3207 | 76.2337 | 117.283 | 117.283 | 87.962 | 52.7772 | 158.332 | 93.8261 | 64.5055 | 129.011 | -29.3207 | 105.554 | 164.196 | 164.196 | 23.4565 | 140.739 | 52.7772 | 70.3696 | -11.7283 | 0 | 129.011 | 70.3696 | 58.6413 | 93.8261 | 181.788 | 93.8261 | 52.7772 | 158.332
118.897 |  |  | 23.464 | 35.196 | 5.866 | 29.33 | 93.8559 | 140.784 | 187.712 | 111.454 | 105.588 | 158.382 | 41.062 | 123.186 | 152.516 | 134.918 | -58.66 | 11.732 | 70.392 | 87.99 | 0 | 23.464 | 117.32 | 87.99 | 64.526 | 58.66 | 52.794 | 140.784 | 134.918 | 211.176 | 82.124 | 64.526 | 64.526 | 123.186 | 140.784 | 117.32
119.323 |  |  | 29.3393 | -23.4715 | 93.8858 | 52.8108 | 17.6036 | 99.7537 | 93.8858 | 105.622 | 58.6786 | 93.8858 | 35.2072 | 70.4144 | 58.6786 | 41.075 | 41.075 | 123.225 | 23.4715 | 99.7537 | 35.2072 | 29.3393 | -11.7357 | 82.1501 | 76.2822 | 58.6786 | 46.9429 | 111.489 | 93.8858 | 123.225 | 5.86786 | 52.8108 | 82.1501 | 76.2822 | 134.961 | 46.9429
119.749 |  |  | 58.6973 | 105.655 | 46.9579 | 52.8276 | 135.004 | -5.86973 | 88.046 | 64.5671 | 99.7855 | 129.134 | 64.5671 | 193.701 | 146.743 | 93.9157 | 35.2184 | 164.353 | 11.7395 | 29.3487 | 35.2184 | 117.395 | 41.0881 | 164.353 | -17.6092 | 58.6973 | 135.004 | 117.395 | 93.9157 | 117.395 | 105.655 | 99.7855 | 117.395 | 70.4368 | 17.6092 | 111.525
120.175 |  |  | 70.4592 | 58.716 | 23.4864 | -11.7432 | -35.2296 | -29.358 | 58.716 | 35.2296 | 23.4864 | 129.175 | 35.2296 | 70.4592 | 129.175 | 76.3309 | -46.9728 | 41.1012 | 23.4864 | 64.5876 | 46.9728 | 29.358 | 105.689 | 41.1012 | 64.5876 | 58.716 | 23.4864 | 117.432 | 52.8444 | 35.2296 | 64.5876 | 99.8173 | 111.56 | 135.047 | 0 | 135.047
120.601 |  |  | 11.747 | 117.47 | 93.9756 | 93.9756 | 105.723 | 76.3552 | 146.837 | 152.71 | 93.9756 | 82.2287 | 11.747 | 211.445 | 111.596 | 17.6204 | 129.217 | 99.8491 | 23.4939 | 146.837 | 140.963 | -11.747 | 11.747 | 193.825 | -35.2409 | 17.6204 | 140.963 | 29.3674 | 123.343 | 176.204 | 111.596 | 82.2287 | 99.8491 | 76.3552 | 93.9756 | 123.343
121.026 |  |  | 52.8782 | -5.87535 | 52.8782 | -11.7507 | 99.881 | 41.1275 | 141.008 | 123.382 | 58.7535 | 158.635 | 94.0056 | 64.6289 | 152.759 | 17.6261 | 135.133 | 94.0056 | 88.1303 | 11.7507 | 82.2549 | 99.881 | 64.6289 | 82.2549 | 58.7535 | 35.2521 | 99.881 | 52.8782 | 135.133 | 229.139 | 76.3796 | 135.133 | 88.1303 | 35.2521 | 52.8782 | 105.756
121.452 |  |  | -11.7545 | -47.0178 | 70.5268 | 170.44 | 70.5268 | 70.5268 | -11.7545 | 64.6495 | 88.1585 | 17.6317 | 58.7723 | 76.404 | 111.667 | 117.545 | 111.667 | 88.1585 | 0 | 47.0178 | 58.7723 | 41.1406 | 52.8951 | 135.176 | 88.1585 | 41.1406 | 23.5089 | 35.2634 | 52.8951 | 164.562 | 94.0357 | 47.0178 | 117.545 | 94.0357 | 99.9129 | 170.44
121.877 |  |  | 11.7582 | 35.2747 | 117.582 | 135.22 | 29.3956 | 117.582 | 176.373 | 105.824 | -23.5164 | 111.703 | 76.4284 | 58.7911 | 99.9449 | 82.3075 | 105.824 | 111.703 | 105.824 | 35.2747 | 64.6702 | 47.0329 | 94.0658 | 152.857 | 0 | -17.6373 | 141.099 | 88.1867 | 105.824 | 276.318 | 35.2747 | 64.6702 | 129.34 | 23.5164 | 58.7911 | 82.3075
122.302 |  |  | 58.8099 | 35.286 | 123.501 | 88.2149 | 105.858 | 94.0959 | 111.739 | 70.5719 | 70.5719 | 82.3339 | 164.668 | 94.0959 | 105.858 | 64.6909 | 135.263 | 129.382 | 164.668 | 164.668 | 105.858 | 82.3339 | 58.8099 | 123.501 | 58.8099 | 158.787 | 123.501 | 41.1669 | 199.954 | 182.311 | 99.9769 | 123.501 | 111.739 | 123.501 | 99.9769 | 229.359
122.727 |  |  | 47.063 | 41.1801 | 29.4144 | 88.2431 | 94.126 | 88.2431 | 158.838 | 23.5315 | 47.063 | 182.369 | 0 | 111.775 | 58.8288 | -11.7658 | 52.9459 | 100.009 | 70.5945 | 58.8288 | 58.8288 | 100.009 | 64.7116 | 23.5315 | 52.9459 | 11.7658 | 100.009 | 11.7658 | 158.838 | 188.252 | 100.009 | 129.423 | 182.369 | 70.5945 | 76.4774 | 105.892
123.152 |  |  | 88.2714 | 76.5019 | 88.2714 | 58.8476 | 76.5019 | 117.695 | 247.16 | 182.428 | 205.967 | 111.81 | 11.7695 | 164.773 | 129.465 | 147.119 | 147.119 | 158.889 | 105.926 | 135.35 | 141.234 | 76.5019 | 70.6171 | 211.851 | 141.234 | 123.58 | 123.58 | 147.119 | 170.658 | 211.851 | 94.1562 | 117.695 | 176.543 | 147.119 | 52.9629 | 170.658
123.576 |  |  | 41.2065 | 47.0932 | 135.393 | 123.62 | 147.166 | 135.393 | 105.96 | 52.9798 | 164.826 | 111.846 | 17.6599 | 11.7733 | 170.713 | 123.62 | 111.846 | 76.5264 | 117.733 | 11.7733 | 141.28 | 17.6599 | 123.62 | 82.4131 | 23.5466 | 70.6398 | 76.5264 | 158.94 | 64.7531 | 105.96 | 76.5264 | 111.846 | 211.919 | 100.073 | 41.2065 | 70.6398
124.001 |  |  | -5.88854 | 52.9969 | 70.6625 | 82.4396 | 129.548 | 88.3281 | 111.882 | 70.6625 | 164.879 | 100.105 | 52.9969 | 100.105 | 123.659 | 29.4427 | 41.2198 | 182.545 | 117.771 | 47.1083 | 58.8854 | 29.4427 | 170.768 | 158.991 | 76.551 | 123.659 | 123.659 | 64.7739 | 0 | 170.768 | 188.433 | 29.4427 | 100.105 | 82.4396 | 100.105 | 29.4427
124.425 |  |  | 94.2469 | 70.6852 | 129.59 | 111.918 | 47.1235 | 41.233 | 123.699 | 88.3565 | 223.836 | 117.809 | 159.042 | 35.3426 | 117.809 | 106.028 | 70.6852 | 123.699 | 17.6713 | -47.1235 | 88.3565 | 123.699 | 0 | 35.3426 | -41.233 | 117.809 | 111.918 | 76.5756 | 159.042 | 159.042 | 135.48 | 64.7948 | 170.823 | 141.37 | 141.37 | 147.261
124.85 |  |  | 29.4616 | -23.5693 | 94.2772 | 111.954 | 94.2772 | 147.308 | 159.093 | 58.9233 | 17.677 | 182.662 | 88.3849 | 106.062 | 170.877 | 76.6002 | 58.9233 | 164.985 | 47.1386 | 170.877 | 106.062 | 111.954 | 88.3849 | 100.17 | 147.308 | 53.0309 | 147.308 | 58.9233 | 212.124 | 306.401 | 94.2772 | 100.17 | 218.016 | 88.3849 | 106.062 | 123.739
125.274 |  |  | 82.5191 | 23.5769 | 82.5191 | 35.3653 | 141.461 | 88.4133 | 141.461 | -23.5769 | 41.2596 | 141.461 | 53.048 | -23.5769 | 111.99 | 117.884 | 106.096 | 88.4133 | 64.8365 | 82.5191 | 23.5769 | 0 | 58.9422 | 159.144 | 100.202 | 88.4133 | 182.721 | 35.3653 | 129.673 | 106.096 | 88.4133 | 76.6249 | 212.192 | 64.8365 | -5.89422 | 70.7307
125.698 |  |  | 35.3767 | 29.4806 | 35.3767 | 176.884 | 29.4806 | -23.5845 | 141.507 | 135.611 | 82.5457 | 88.4418 | 5.89612 | 29.4806 | 35.3767 | 82.5457 | 106.13 | 147.403 | 106.13 | 112.026 | 117.922 | 41.2729 | 47.169 | 153.299 | 76.6496 | -35.3767 | 76.6496 | 94.3379 | 129.715 | 106.13 | 82.5457 | 82.5457 | 135.611 | 94.3379 | 129.715 | 100.234
126.122 |  |  | -29.4901 | 58.9802 | 94.3684 | 94.3684 | 82.5723 | 17.6941 | 182.839 | 64.8782 | 5.89802 | 100.266 | 29.4901 | 64.8782 | 88.4703 | 106.164 | 76.6743 | 100.266 | 76.6743 | 35.3881 | 117.96 | 64.8782 | 141.553 | 147.451 | 41.2862 | 106.164 | 88.4703 | 70.7763 | 112.062 | 182.839 | 35.3881 | 82.5723 | 129.756 | 29.4901 | 88.4703 | 153.349
126.545 |  |  | 64.8992 | 17.6998 | 106.199 | 70.7991 | 88.4989 | 182.898 | 171.098 | 70.7991 | 64.8992 | 11.7998 | 94.3988 | 53.0993 | 112.099 | 106.199 | 70.7991 | 41.2995 | 159.298 | 17.6998 | 58.9992 | 47.1994 | 117.998 | 188.798 | 23.5997 | 88.4989 | 129.798 | 129.798 | 171.098 | 200.597 | 76.699 | 64.8992 | 117.998 | 153.398 | 82.5989 | 147.498
126.969 |  |  | 47.2146 | 23.6073 | 123.938 | 29.5091 | 88.5274 | 53.1165 | 224.27 | 94.4293 | 23.6073 | 123.938 | 23.6073 | 112.135 | 59.0183 | 194.76 | 88.5274 | 59.0183 | 41.3128 | 70.822 | 41.3128 | 64.9201 | 171.153 | 29.5091 | 64.9201 | 100.331 | 88.5274 | 153.448 | 47.2146 | 230.171 | 88.5274 | 70.822 | 188.859 | 88.5274 | 100.331 | 118.037
127.393 |  |  | 70.8448 | 0 | 64.9411 | 106.267 | 112.171 | 165.305 | 147.593 | 141.69 | 82.6523 | 147.593 | 94.4598 | 88.556 | 177.112 | 64.9411 | 88.556 | 123.978 | 53.1336 | 106.267 | 165.305 | 70.8448 | 64.9411 | 206.631 | 59.0374 | 100.364 | 153.497 | 76.7486 | 188.92 | 212.534 | 82.6523 | 106.267 | 88.556 | 94.4598 | 76.7486 | 64.9411
127.816 |  |  | 64.9621 | 47.2452 | 124.019 | 17.7169 | 135.83 | 70.8677 | 212.603 | 29.5282 | 47.2452 | 76.7734 | 118.113 | 94.4903 | 141.735 | 177.169 | 53.1508 | 165.358 | 82.679 | 47.2452 | 11.8113 | 64.9621 | 118.113 | 112.207 | -47.2452 | 23.6226 | 118.113 | 88.5847 | 29.5282 | 194.886 | 88.5847 | 41.3395 | 224.414 | 106.302 | 59.0564 | 124.019
128.239 |  |  | 106.336 | 11.8151 | 94.5209 | 135.874 | 35.4453 | 41.3529 | 194.949 | 129.966 | 124.059 | 82.7058 | 29.5378 | 70.8907 | 147.689 | 94.5209 | 5.90756 | 100.428 | 118.151 | 11.8151 | 171.319 | 53.168 | 64.9831 | 118.151 | 124.059 | 141.781 | 70.8907 | 41.3529 | 118.151 | 212.672 | 118.151 | 53.168 | 118.151 | 153.596 | 64.9831 | 100.428
128.662 |  |  | 0 | 41.3663 | 106.37 | 124.099 | 118.189 | 17.7284 | 106.37 | 88.642 | -59.0947 | 118.189 | 23.6379 | 41.3663 | 183.194 | 112.28 | 112.28 | 59.0947 | 35.4568 | 112.28 | 118.189 | 17.7284 | 100.461 | 165.465 | 183.194 | 70.9136 | 183.194 | 70.9136 | 29.5473 | 265.926 | 88.642 | 65.0041 | 177.284 | 41.3663 | 147.737 | 130.008
129.085 |  |  | 59.1138 | 118.228 | 23.6455 | 76.848 | 200.987 | 53.2024 | 200.987 | 47.2911 | 94.5821 | 118.228 | 171.43 | 100.494 | 112.316 | 124.139 | 94.5821 | 206.898 | 94.5821 | 88.6707 | 118.228 | 76.848 | 17.7341 | 141.873 | 224.633 | 70.9366 | 266.012 | 147.785 | 88.6707 | 319.215 | 147.785 | 82.7594 | 177.341 | 112.316 | 124.139 | 165.519
129.508 |  |  | 65.0463 | 35.4798 | 112.353 | 29.5665 | 183.312 | 130.093 | 141.919 | 23.6532 | 76.8729 | 141.919 | 82.7862 | 88.6995 | 53.2197 | 94.6128 | 159.659 | 165.572 | 118.266 | 88.6995 | 106.439 | 201.052 | -47.3064 | 124.179 | 218.792 | 41.3931 | 35.4798 | 94.6128 | 100.526 | 201.052 | 76.8729 | 70.9596 | 141.919 | 141.919 | 76.8729 | 159.659
129.93 |  |  | 23.6609 | 70.9826 | 70.9826 | 100.559 | 130.135 | 59.1522 | 159.711 | 59.1522 | 94.6435 | 82.8131 | 94.6435 | 65.0674 | 130.135 | 147.88 | 159.711 | 212.948 | 17.7457 | 76.8978 | 130.135 | 112.389 | 76.8978 | 94.6435 | 70.9826 | -23.6609 | 106.474 | 47.3217 | 65.0674 | 254.354 | 82.8131 | 153.796 | 112.389 | 118.304 | 88.7283 | 5.91522
130.353 |  |  | 71.0057 | 100.591 | 65.0885 | 94.6742 | 47.3371 | 11.8343 | 224.851 | 71.0057 | 165.68 | 153.846 | 82.8399 | 5.91714 | 59.1714 | 88.7571 | 35.5028 | 76.9228 | 118.343 | 106.509 | 147.928 | 35.5028 | 5.91714 | 124.26 | 94.6742 | 65.0885 | 153.846 | 41.42 | 142.011 | 207.1 | 59.1714 | 88.7571 | 100.591 | 71.0057 | 88.7571 | 100.591
130.775 |  |  | 112.462 | 5.91906 | 88.7859 | 47.3525 | 147.977 | 29.5953 | 230.843 | -5.91906 | -11.8381 | 118.381 | 88.7859 | 5.91906 | 76.9478 | 94.705 | 171.653 | 112.462 | 118.381 | 142.057 | 147.977 | 35.5144 | 71.0287 | 65.1097 | 59.1906 | 153.896 | 130.219 | 171.653 | 76.9478 | 224.924 | 76.9478 | 124.3 | 136.138 | 88.7859 | 100.624 | 100.624
131.198 |  |  | 35.5259 | 17.763 | 41.4469 | 118.42 | 5.92099 | 165.788 | 148.025 | 76.9728 | 142.104 | 88.8148 | 59.2099 | 106.578 | 183.551 | 47.3679 | 124.341 | 207.235 | 17.763 | 88.8148 | 112.499 | 65.1309 | -11.842 | 71.0518 | 88.8148 | 76.9728 | 82.8938 | 136.183 | 142.104 | 236.839 | 88.8148 | 106.578 | 118.42 | 124.341 | 118.42 | 112.499
131.62 |  |  | -23.6917 | 41.4604 | 76.9979 | 130.304 | 65.152 | 148.073 | 242.839 | 76.9979 | 23.6917 | 112.535 | 142.15 | 35.5375 | 142.15 | 189.533 | 59.2291 | 106.612 | 35.5375 | 88.8437 | 183.61 | 112.535 | 94.7666 | 106.612 | 11.8458 | 41.4604 | 165.842 | 53.3062 | 136.227 | 213.225 | 88.8437 | 106.612 | 201.379 | 136.227 | 142.15 | 225.071
132.042 |  |  | 118.497 | 59.2484 | 124.422 | 159.971 | 165.896 | -11.8497 | 207.369 | 130.347 | 59.2484 | 53.3236 | 124.422 | 71.0981 | 177.745 | 41.4739 | 159.971 | 124.422 | 88.8726 | 94.7975 | 94.7975 | 112.572 | 77.0229 | 183.67 | -53.3236 | 29.6242 | 142.196 | -23.6994 | 59.2484 | 136.271 | 118.497 | 100.722 | 154.046 | 112.572 | 124.422 | 159.971
132.463 |  |  | 23.7071 | 53.341 | 35.5606 | 88.9016 | 59.2677 | 142.243 | 177.803 | 195.583 | 77.048 | 82.9748 | 59.2677 | -5.92677 | 148.169 | -5.92677 | 53.341 | 106.682 | 118.535 | 189.657 | 130.389 | 59.2677 | 17.7803 | 106.682 | 130.389 | 65.1945 | 94.8284 | 165.95 | 112.609 | 195.583 | 112.609 | 35.5606 | 201.51 | 71.1213 | 59.2677 | 154.096
132.885 |  |  | 65.2158 | 53.3583 | 88.9306 | 154.146 | 106.717 | 118.574 | 183.79 | 100.788 | 47.4296 | 130.432 | -53.3583 | 106.717 | 166.004 | 47.4296 | 59.2871 | 160.075 | 53.3583 | 136.36 | 166.004 | 53.3583 | 94.8593 | 112.645 | 11.8574 | 53.3583 | 142.289 | 53.3583 | 47.4296 | 118.574 | 100.788 | 106.717 | 254.934 | 47.4296 | 17.7861 | 195.647
133.307 |  |  | 41.5145 | -41.5145 | 71.1677 | 59.3064 | -5.93064 | 29.6532 | 201.642 | 83.029 | 47.4451 | 11.8613 | 130.474 | 41.5145 | 71.1677 | 23.7226 | -17.7919 | 112.682 | 207.572 | 136.405 | 94.8902 | -17.7919 | -11.8613 | 142.335 | 77.0983 | 23.7226 | 112.682 | 171.989 | 47.4451 | 290.601 | 100.821 | 130.474 | 136.405 | 195.711 | 59.3064 | 100.821
133.728 |  |  | 59.3258 | 136.449 | 94.9212 | 59.3258 | 88.9886 | 83.0561 | 112.719 | -11.8652 | 71.1909 | 100.854 | 77.1235 | 41.528 | 148.314 | 53.3932 | 83.0561 | 130.517 | -17.7977 | 35.5955 | 201.708 | 41.528 | 53.3932 | 94.9212 | -35.5955 | 41.528 | 88.9886 | 148.314 | 154.247 | 290.696 | 106.786 | 23.7303 | 219.505 | 112.719 | 172.045 | 160.18
134.149 |  |  | 53.4106 | 118.69 | 77.1487 | 77.1487 | 189.904 | 83.0832 | 118.69 | 124.625 | 207.708 | 83.0832 | 89.0177 | 35.6071 | 89.0177 | 160.232 | 41.5416 | 89.0177 | 89.0177 | 94.9522 | 106.821 | 112.756 | -5.93451 | 112.756 | 65.2797 | 17.8035 | 94.9522 | 94.9522 | 94.9522 | 189.904 | 112.756 | 106.821 | 243.315 | 172.101 | 112.756 | 112.756
134.57 |  |  | 0 | 77.1739 | 71.2375 | 89.0468 | -11.8729 | 23.7458 | 160.284 | 59.3645 | 100.92 | 154.348 | 100.92 | 59.3645 | 142.475 | 65.301 | 0 | 112.793 | 100.92 | 100.92 | 17.8094 | 11.8729 | 118.729 | 83.1104 | 112.793 | 5.93645 | 118.729 | 148.411 | 106.856 | 255.268 | 154.348 | 136.538 | 207.776 | 106.856 | 23.7458 | 65.301
134.991 |  |  | 35.6304 | 77.1992 | 29.692 | -29.692 | 71.2608 | 154.398 | 219.721 | 35.6304 | 41.5688 | 160.337 | 11.8768 | 118.768 | 59.384 | 83.1376 | 195.967 | 130.645 | 130.645 | 112.83 | 160.337 | 41.5688 | 118.768 | 65.3224 | 83.1376 | 89.076 | 166.275 | 89.076 | 142.522 | 249.413 | 148.46 | 77.1992 | 136.583 | 29.692 | 71.2608 | 148.46
135.412 |  |  | 5.94034 | -11.8807 | 112.866 | 112.866 | 29.7017 | 59.4034 | 201.972 | 172.27 | 136.628 | 89.1051 | 35.642 | 71.2841 | 35.642 | -11.8807 | 130.688 | 130.688 | 106.926 | 100.986 | 59.4034 | 83.1648 | -65.3438 | 160.389 | 100.986 | 95.0455 | 112.866 | 130.688 | 29.7017 | 154.449 | 65.3438 | 23.7614 | 154.449 | 77.2244 | 83.1648 | 47.5227
135.833 |  |  | -5.94229 | 65.3652 | 35.6537 | 71.3075 | 71.3075 | 77.2497 | 130.73 | 35.6537 | 89.1343 | 148.557 | 5.94229 | 11.8846 | 190.153 | 101.019 | 83.192 | 47.5383 | 11.8846 | 83.192 | 136.673 | 166.384 | 89.1343 | 148.557 | 53.4806 | 190.153 | 166.384 | 130.73 | 160.442 | 219.865 | 77.2497 | 154.499 | 219.865 | 160.442 | 17.8269 | 106.961
136.254 |  |  | 83.2193 | 101.052 | 112.94 | 178.327 | 5.94424 | 95.1078 | 118.885 | 160.494 | 59.4424 | 160.494 | 23.7769 | 41.6096 | 106.996 | 53.4981 | 118.885 | 190.216 | 106.996 | 71.3308 | 53.4981 | 35.6654 | 23.7769 | 59.4424 | 184.271 | 35.6654 | 59.4424 | 118.885 | 59.4424 | 202.104 | 17.8327 | 106.996 | 142.662 | 160.494 | 101.052 | 172.383
136.674 |  |  | 17.8386 | -17.8386 | 89.1928 | 77.3004 | 41.6233 | 65.408 | 71.3542 | 29.7309 | 130.816 | 148.655 | 95.139 | 136.762 | 160.547 | 41.6233 | 130.816 | 130.816 | 71.3542 | 148.655 | 77.3004 | 71.3542 | 89.1928 | 124.87 | 89.1928 | 41.6233 | 160.547 | 95.139 | 136.762 | 225.955 | 172.439 | 71.3542 | 118.924 | 112.978 | 178.386 | 160.547
137.094 |  |  | 53.5332 | 59.4814 | 65.4295 | 11.8963 | 95.1702 | 83.2739 | 172.496 | 178.444 | 130.859 | 190.34 | 113.015 | 101.118 | 184.392 | 113.015 | 202.237 | 77.3258 | 101.118 | 118.963 | 29.7407 | 5.94814 | 107.066 | 29.7407 | 17.8444 | 95.1702 | 124.911 | 101.118 | 107.066 | 356.888 | 0 | 65.4295 | 309.303 | 142.755 | 101.118 | 118.963
137.514 |  |  | 59.5009 | 148.752 | 71.4011 | 119.002 | 142.802 | 184.453 | 142.802 | 0 | 35.7005 | 184.453 | 89.2514 | 148.752 | 130.902 | 83.3013 | 0 | 190.403 | 23.8004 | 35.7005 | 119.002 | 83.3013 | 53.5508 | 59.5009 | -17.8503 | 29.7505 | 130.902 | 148.752 | 83.3013 | 297.505 | 136.852 | 59.5009 | 154.702 | 119.002 | 113.052 | 154.702
137.934 |  |  | 35.7123 | 35.7123 | 47.6164 | 53.5684 | 154.753 | 35.7123 | 190.466 | 41.6643 | 107.137 | 77.3766 | 77.3766 | 41.6643 | 172.609 | 83.3287 | 17.8561 | 119.041 | 119.041 | 107.137 | 101.185 | 113.089 | 53.5684 | 89.2807 | -5.95205 | 71.4246 | 101.185 | 154.753 | 101.185 | 255.938 | 95.2328 | 95.2328 | 238.082 | 119.041 | 107.137 | 113.089
138.354 |  |  | -41.678 | -59.54 | 95.2641 | 107.172 | 101.218 | 166.712 | 232.206 | 119.08 | 77.4021 | 65.494 | 35.724 | 125.034 | 285.792 | 83.3561 | 113.126 | 130.988 | 101.218 | 107.172 | 83.3561 | 148.85 | 101.218 | 220.298 | 11.908 | 83.3561 | 154.804 | 119.08 | 113.126 | 184.574 | 83.3561 | 77.4021 | 166.712 | 89.3101 | 113.126 | 59.54
138.774 |  |  | 95.2954 | 89.3395 | 77.4275 | 59.5596 | 77.4275 | 113.163 | 142.943 | 65.5156 | 71.4716 | 119.119 | 29.7798 | 131.031 | 190.591 | 23.8239 | 154.855 | 208.459 | 11.9119 | 29.7798 | 77.4275 | 77.4275 | 136.987 | 131.031 | 11.9119 | 29.7798 | 142.943 | 89.3395 | 89.3395 | 208.459 | 101.251 | 107.207 | 172.723 | 77.4275 | 95.2954 | 77.4275
139.194 |  |  | -29.7896 | 17.8738 | 95.3268 | 71.4951 | 154.906 | 142.99 | 178.738 | 107.243 | 65.5372 | 89.3689 | 107.243 | 101.285 | 53.6213 | 83.411 | 95.3268 | 131.074 | 119.159 | 11.9159 | 142.99 | 131.074 | 101.285 | 184.696 | 0 | 65.5372 | 35.7476 | -17.8738 | 125.116 | 274.065 | 107.243 | 202.569 | 142.99 | 77.453 | 172.78 | 131.074
139.613 |  |  | 11.9198 | 53.639 | 77.4785 | 113.238 | 95.3582 | 208.596 | 166.877 | 89.3983 | 125.158 | 41.7192 | 107.278 | 119.198 | 107.278 | 113.238 | 41.7192 | 154.957 | 107.278 | 83.4384 | 107.278 | 89.3983 | 29.7994 | 154.957 | 137.077 | 59.5989 | 137.077 | 125.158 | 131.118 | 256.275 | 107.278 | 107.278 | 250.315 | 83.4384 | 113.238 | 119.198
140.032 |  |  | 53.6567 | 65.5804 | 59.6185 | 47.6948 | 155.008 | 113.275 | 137.123 | 53.6567 | 149.046 | 107.313 | 131.161 | 83.4659 | 172.894 | 178.856 | 95.3897 | 160.97 | 95.3897 | 113.275 | 35.7711 | 83.4659 | 137.123 | 125.199 | 23.8474 | 53.6567 | 89.4278 | 113.275 | 65.5804 | 298.093 | 125.199 | 119.237 | 155.008 | -11.9237 | 83.4659 | 172.894
140.452 |  |  | 89.4573 | 23.8553 | -5.96382 | 107.349 | 113.313 | 125.24 | 208.734 | 29.8191 | -11.9276 | 184.878 | 53.6744 | 35.7829 | 107.349 | 137.168 | 196.806 | 119.276 | 143.132 | 29.8191 | 101.385 | 119.276 | 101.385 | 202.77 | 17.8915 | 23.8553 | 95.4211 | 113.313 | 77.5297 | 143.132 | 77.5297 | 83.4935 | 196.806 | 107.349 | -23.8553 | 101.385
140.871 |  |  | 59.6579 | 47.7263 | 137.213 | 89.4868 | 119.316 | 83.521 | 208.803 | 131.247 | 190.905 | 149.145 | 5.96579 | 59.6579 | 107.384 | 119.316 | 83.521 | 202.837 | 143.179 | 149.145 | 131.247 | 107.384 | 29.8289 | 53.6921 | 23.8632 | 143.179 | 71.5895 | 113.35 | 119.316 | 238.632 | 107.384 | 89.4868 | 125.282 | 137.213 | 47.7263 | 202.837
141.29 |  |  | 107.42 | 53.7098 | 83.5486 | 65.6454 | 101.452 | 29.8388 | 244.678 | 167.097 | 125.323 | 125.323 | 149.194 | 77.5809 | 185.001 | 185.001 | 89.5164 | 214.839 | 107.42 | 137.258 | 137.258 | 83.5486 | 23.871 | 137.258 | 71.6131 | 149.194 | 149.194 | 119.355 | 125.323 | 196.936 | 137.258 | 119.355 | 155.162 | 155.162 | 113.387 | 89.5164
141.708 |  |  | 11.9395 | 23.8789 | 41.7881 | 71.6368 | 71.6368 | 131.334 | 155.213 | 47.7579 | 77.6065 | 131.334 | 35.8184 | 71.6368 | 131.334 | 113.425 | 11.9395 | 179.092 | 101.485 | 125.364 | 155.213 | 83.5763 | 41.7881 | 101.485 | 89.546 | 89.546 | 173.122 | 35.8184 | 125.364 | 220.88 | 173.122 | 119.395 | 173.122 | 71.6368 | 119.395 | 131.334
142.127 |  |  | 29.8585 | 83.6039 | 11.9434 | 77.6322 | 23.8868 | 143.321 | 220.953 | 143.321 | 53.7454 | 125.406 | 41.8019 | 173.179 | 197.066 | 113.462 | 47.7737 | 185.123 | 107.491 | 95.5473 | 125.406 | 125.406 | 125.406 | 149.293 | 11.9434 | 125.406 | 119.434 | 65.6888 | 131.378 | 310.529 | 107.491 | 5.97171 | 155.264 | 155.264 | 113.462 | 101.519
142.546 |  |  | 113.5 | 95.5789 | 77.6579 | 101.553 | 95.5789 | 131.421 | 167.263 | 65.7105 | 71.6842 | 77.6579 | 107.526 | 59.7368 | 167.263 | 119.474 | 77.6579 | 95.5789 | 53.7631 | 119.474 | 179.21 | 119.474 | 53.7631 | 197.132 | 131.421 | 125.447 | 77.6579 | 197.132 | 95.5789 | 227 | 89.6052 | 119.474 | 119.474 | 29.8684 | 95.5789 | 185.184
142.964 |  |  | 71.7079 | 107.562 | 29.8783 | 161.343 | 65.7323 | 29.8783 | 173.294 | 23.9026 | 41.8296 | 173.294 | 101.586 | 77.6836 | 161.343 | 113.538 | 167.318 | 137.44 | 41.8296 | 35.854 | 125.489 | 119.513 | 131.465 | 155.367 | 101.586 | 101.586 | 149.392 | 5.97566 | 77.6836 | 155.367 | 95.6106 | 101.586 | 131.465 | 125.489 | 83.6592 | 191.221
143.382 |  |  | 29.8882 | 53.7988 | 107.598 | 143.463 | 89.6646 | 107.598 | 245.083 | 137.486 | 83.687 | 143.463 | 53.7988 | 107.598 | 113.575 | 101.62 | 107.598 | 95.6422 | 125.53 | 41.8435 | 101.62 | 95.6422 | 95.6422 | 203.24 | 47.8211 | 53.7988 | 71.7317 | 155.419 | 65.754 | 280.949 | 107.598 | 119.553 | 143.463 | 83.687 | 125.53 | 149.441
143.8 |  |  | 59.7962 | -29.8981 | 113.613 | 179.389 | 53.8166 | 65.7758 | 149.491 | 95.674 | 5.97962 | 149.491 | 119.592 | 137.531 | 107.633 | 119.592 | 59.7962 | 155.47 | -17.9389 | 83.7147 | 113.613 | 125.572 | 65.7758 | 149.491 | 59.7962 | 59.7962 | 185.368 | 95.674 | 185.368 | 233.205 | 161.45 | 65.7758 | 107.633 | 95.674 | 119.592 | 233.205
144.218 |  |  | 29.908 | 107.669 | 107.669 | 125.614 | 53.8344 | 119.632 | 179.448 | 101.687 | 5.98161 | 83.7425 | 77.7609 | 47.8528 | 137.577 | 113.65 | 95.7057 | 125.614 | 131.595 | 101.687 | 71.7793 | 71.7793 | -11.9632 | 149.54 | 95.7057 | 185.43 | 107.669 | 191.411 | 77.7609 | 257.209 | 95.7057 | 101.687 | 233.283 | 143.559 | 125.614 | 179.448
144.636 |  |  | 59.8359 | 41.8851 | 113.688 | 77.7867 | 83.7703 | 119.672 | 137.623 | 89.7539 | 65.8195 | 185.491 | 71.8031 | 53.8523 | 119.672 | 29.918 | 65.8195 | 137.623 | 23.9344 | 101.721 | 233.36 | 89.7539 | 101.721 | 167.541 | 59.8359 | 119.672 | 71.8031 | 59.8359 | 29.918 | 275.245 | 155.573 | 149.59 | 179.508 | 167.541 | 47.8687 | 167.541
145.054 |  |  | -59.8558 | -41.899 | 113.726 | 77.8125 | 29.9279 | 131.683 | 137.668 | 95.7692 | 77.8125 | 137.668 | 5.98558 | 137.668 | 227.452 | 53.8702 | 89.7837 | 113.726 | 17.9567 | 71.8269 | 161.611 | 77.8125 | 53.8702 | 167.596 | -5.98558 | 119.712 | 113.726 | 143.654 | 101.755 | 263.365 | 35.9135 | 95.7692 | 299.279 | 131.683 | 113.726 | 155.625
145.471 |  |  | 77.8384 | 17.9627 | 125.739 | 65.8632 | 125.739 | 95.8011 | 179.627 | 5.98757 | 125.739 | 173.639 | 35.9254 | 89.8135 | 89.8135 | 173.639 | 89.8135 | 203.577 | 95.8011 | 101.789 | 233.515 | 47.9005 | 143.702 | 191.602 | 101.789 | 125.739 | 95.8011 | 53.8881 | 107.776 | 209.565 | 83.8259 | 59.8757 | 251.478 | 125.739 | 89.8135 | 167.652
145.889 |  |  | 41.9269 | 65.8851 | 149.739 | 65.8851 | 59.8956 | 5.98956 | 155.728 | 41.9269 | 59.8956 | 65.8851 | 65.8851 | 47.9165 | 155.728 | 119.791 | 59.8956 | 125.781 | 83.8538 | 77.8642 | 53.906 | 29.9478 | 53.906 | 173.697 | 71.8747 | 17.9687 | 137.76 | 95.8329 | 71.8747 | 257.551 | 17.9687 | 95.8329 | 161.718 | 77.8642 | 131.77 | 131.77
146.306 |  |  | -5.99155 | -23.9662 | 131.814 | 95.8648 | 197.721 | 29.9577 | 197.721 | 59.9155 | 107.848 | 119.831 | 29.9577 | 143.797 | 149.789 | 53.9239 | 59.9155 | 179.746 | 59.9155 | 167.763 | 41.9408 | 53.9239 | 41.9408 | 143.797 | 23.9662 | 83.8817 | 137.806 | 89.8732 | 23.9662 | 299.577 | 0 | 119.831 | 191.73 | 23.9662 | 143.797 | 119.831
146.723 |  |  | 41.9548 | 0 | 47.9483 | 77.9161 | 137.851 | 95.8967 | 203.78 | 95.8967 | 41.9548 | 107.884 | 41.9548 | 185.8 | 251.729 | 0 | 101.89 | 131.858 | 131.858 | 77.9161 | 185.8 | 29.9677 | 41.9548 | 215.768 | 47.9483 | 53.9419 | 95.8967 | 101.89 | 113.877 | 209.774 | 83.9096 | 95.8967 | 137.851 | 107.884 | 71.9225 | 137.851
147.14 |  |  | 101.924 | 35.9732 | 101.924 | 131.902 | 137.897 | 41.9688 | 197.853 | 41.9688 | 119.911 | 143.893 | 83.9375 | 41.9688 | 119.911 | 161.88 | 5.99554 | 275.795 | 173.871 | 179.866 | 71.9465 | 53.9599 | 59.9554 | 143.893 | 35.9732 | -17.9866 | 65.9509 | 191.857 | 35.9732 | 281.79 | 47.9643 | 83.9375 | 293.781 | 53.9599 | 101.924 | 107.92
147.557 |  |  | 59.9754 | 53.9778 | 59.9754 | 101.958 | 77.968 | 107.956 | 251.897 | 101.958 | 125.948 | 125.948 | 131.946 | 47.9803 | 155.936 | 89.9631 | 131.946 | 101.958 | 83.9655 | 107.956 | 83.9655 | 113.953 | 53.9778 | 191.921 | 131.946 | 131.946 | 155.936 | 143.941 | 125.948 | 293.879 | 101.958 | 53.9778 | 95.9606 | 95.9606 | 89.9631 | 197.919
147.973 |  |  | -59.9954 | 77.994 | 119.991 | 125.99 | 197.985 | 11.9991 | 197.985 | 131.99 | 185.986 | 119.991 | 23.9981 | 101.992 | 155.988 | 65.9949 | -23.9981 | 185.986 | 11.9991 | 65.9949 | 89.993 | 119.991 | 107.992 | 131.99 | 95.9926 | 35.9972 | 257.98 | 59.9954 | 143.989 | 179.986 | 191.985 | 107.992 | 227.982 | 77.994 | 101.992 | 119.991
148.39 |  |  | 54.0138 | 36.0092 | 42.0108 | 72.0184 | 60.0154 | 72.0184 | 204.052 | 108.028 | -6.00154 | 84.0215 | 84.0215 | -30.0077 | 66.0169 | 102.026 | 84.0215 | 144.037 | 60.0154 | 198.051 | 138.035 | 36.0092 | 60.0154 | 42.0108 | -18.0046 | 48.0123 | 180.046 | 54.0138 | 66.0169 | 186.048 | 90.0231 | 42.0108 | 216.055 | 90.0231 | 84.0215 | 150.038
148.806 |  |  | -18.0106 | 36.0212 | 96.0566 | 96.0566 | 42.0248 | 84.0496 | 156.092 | 84.0496 | 48.0283 | -6.00354 | 114.067 | 144.085 | 138.081 | 54.0319 | 132.078 | 102.06 | 138.081 | 126.074 | 138.081 | 144.085 | 72.0425 | 180.106 | 42.0248 | 120.071 | 72.0425 | 90.0531 | 162.096 | 318.188 | 120.071 | 78.046 | 120.071 | 90.0531 | 72.0425 | 156.092
149.223 |  |  | 0 | 108.1 | 84.0776 | 120.111 | 138.128 | 108.1 | 210.194 | 120.111 | 102.094 | 180.166 | 66.061 | 102.094 | 144.133 | 108.1 | 0 | 234.216 | 0 | 48.0444 | 162.15 | 42.0388 | 30.0277 | 162.15 | 0 | 72.0665 | 138.128 | 126.116 | 144.133 | 174.161 | 144.133 | 120.111 | 144.133 | 54.0499 | 66.061 | 132.122
149.639 |  |  | 6.00755 | 42.0529 | 84.1057 | 90.1133 | 78.0982 | 114.143 | 150.189 | 90.1133 | 60.0755 | 102.128 | 48.0604 | 78.0982 | 162.204 | 42.0529 | 54.068 | 138.174 | 60.0755 | 144.181 | 132.166 | 48.0604 | 114.143 | 102.128 | 162.204 | 30.0378 | 102.128 | 12.0151 | 48.0604 | 174.219 | 42.0529 | 144.181 | 138.174 | 132.166 | 42.0529 | 186.234
150.055 |  |  | 48.0765 | 120.191 | 66.1052 | 120.191 | 114.182 | 96.153 | 240.382 | 150.239 | 72.1147 | 36.0574 | 54.086 | 84.1338 | 132.21 | 18.0287 | 162.258 | 78.1243 | 168.268 | 60.0956 | 48.0765 | 78.1243 | 96.153 | 72.1147 | 78.1243 | 102.163 | 150.239 | 120.191 | 138.22 | 390.621 | 120.191 | 84.1338 | 204.325 | 108.172 | 96.153 | 114.182
150.471 |  |  | 36.0694 | -24.0463 | 114.22 | 48.0926 | 24.0463 | 72.1388 | 216.417 | 72.1388 | 108.208 | 168.324 | 72.1388 | 90.1735 | 60.1157 | 102.197 | 132.255 | 6.01157 | 54.1041 | -18.0347 | 216.417 | 78.1504 | 84.162 | 144.278 | 0 | 12.0231 | 174.336 | 48.0926 | -12.0231 | 174.336 | 84.162 | 138.266 | 198.382 | -6.01157 | 120.231 | 150.289
150.886 |  |  | 48.1086 | 36.0815 | 6.01358 | 66.1494 | 126.285 | 114.258 | 114.258 | 54.1222 | 108.244 | 78.1766 | 132.299 | 162.367 | 138.312 | 6.01358 | 12.0272 | 150.34 | 72.163 | 108.244 | 150.34 | 102.231 | 78.1766 | 108.244 | 30.0679 | 48.1086 | 108.244 | 12.0272 | 102.231 | 216.489 | 54.1222 | 48.1086 | 108.244 | 132.299 | 126.285 | 78.1766
151.302 |  |  | 90.2339 | 24.0624 | 48.1248 | 126.327 | 6.01559 | 192.499 | 186.483 | 150.39 | 78.2027 | 114.296 | 36.0936 | 120.312 | 96.2495 | 216.561 | 96.2495 | 222.577 | 66.1715 | 60.1559 | 78.2027 | 132.343 | 18.0468 | 120.312 | 0 | 78.2027 | 114.296 | 150.39 | 120.312 | 324.842 | 108.281 | 84.2183 | 246.639 | 90.2339 | 120.312 | 108.281
151.718 |  |  | 48.1409 | 66.1937 | 54.1585 | 162.475 | 60.1761 | 42.1233 | 144.423 | 54.1585 | 72.2113 | 102.299 | 24.0704 | 42.1233 | 156.458 | 84.2465 | 42.1233 | 186.546 | 120.352 | 150.44 | 42.1233 | 102.299 | 78.2289 | 96.2818 | 108.317 | 24.0704 | 102.299 | 120.352 | 30.088 | 343.004 | 90.2641 | 66.1937 | 192.564 | 174.511 | 108.317 | 138.405
152.133 |  |  | 84.2748 | 108.353 | 102.334 | 60.1963 | 186.608 | 114.373 | 210.687 | 36.1178 | 126.412 | 90.2944 | 102.334 | 60.1963 | 138.451 | 36.1178 | 168.55 | 216.707 | 108.353 | 66.2159 | 72.2355 | 174.569 | 78.2551 | 132.432 | 48.157 | 48.157 | 126.412 | 96.314 | 126.412 | 216.707 | 102.334 | 150.491 | 108.353 | 72.2355 | 114.373 | 186.608
152.548 |  |  | 48.1732 | 66.2381 | 84.303 | 126.455 | 168.606 | 84.303 | 150.541 | 114.411 | 48.1732 | 114.411 | 24.0866 | 24.0866 | 216.779 | 48.1732 | 12.0433 | 180.649 | 96.3463 | 84.303 | 234.844 | 78.2814 | 72.2597 | 138.498 | 18.0649 | 126.455 | 126.455 | 102.368 | 96.3463 | 204.736 | 84.303 | 90.3247 | 144.519 | 102.368 | 0 | 96.3463
152.963 |  |  | 42.1657 | 96.3786 | 36.142 | 24.0947 | 78.3076 | 114.45 | 180.71 | 72.284 | 78.3076 | 192.757 | -6.02366 | 60.2366 | 162.639 | 126.497 | 72.284 | 210.828 | 96.3786 | 120.473 | 102.402 | 96.3786 | 144.568 | 84.3313 | 90.355 | 6.02366 | 114.45 | 120.473 | 138.544 | 265.041 | 60.2366 | 138.544 | 162.639 | 120.473 | 96.3786 | 96.3786
153.378 |  |  | 72.3082 | -48.2055 | 90.3853 | 108.462 | 66.2826 | 78.3339 | 271.156 | 66.2826 | 30.1284 | 210.899 | 48.2055 | 102.437 | 156.668 | -6.02569 | 60.2569 | 222.95 | 102.437 | 96.411 | 150.642 | -12.0514 | 84.3596 | 144.616 | 60.2569 | 174.745 | 156.668 | 42.1798 | 126.539 | 301.284 | 54.2312 | 120.514 | 126.539 | -30.1284 | 150.642 | 150.642
153.793 |  |  | 48.2217 | 54.2494 | 114.526 | 174.804 | 162.748 | 114.526 | 180.831 | 96.4434 | 6.02771 | 114.526 | 96.4434 | 132.61 | 235.081 | 12.0554 | 156.72 | 162.748 | 48.2217 | 168.776 | 168.776 | 84.3879 | 18.0831 | 54.2494 | 66.3048 | 96.4434 | 72.3325 | 72.3325 | 48.2217 | 283.302 | 66.3048 | 102.471 | 204.942 | 114.526 | 120.554 | 168.776
154.207 |  |  | 30.1487 | 0 | 120.595 | 84.4163 | 54.2676 | 96.4758 | 241.189 | 24.1189 | 60.2974 | 60.2974 | 42.2081 | 78.3866 | 138.684 | 150.743 | 54.2676 | 126.624 | 84.4163 | -42.2081 | 48.2379 | -6.02974 | 96.4758 | 132.654 | 36.1784 | 0 | 132.654 | 138.684 | 102.506 | 235.16 | 144.714 | 66.3271 | 253.249 | 78.3866 | 174.862 | 6.02974
154.622 |  |  | 54.2859 | 66.3494 | 126.667 | 168.889 | 0 | 186.985 | 162.858 | 24.127 | -12.0635 | 156.826 | 18.0953 | 90.4764 | 174.921 | 144.762 | 138.731 | 108.572 | 12.0635 | 150.794 | 150.794 | 30.1588 | 96.5082 | 138.731 | 78.4129 | 114.603 | 90.4764 | 108.572 | 66.3494 | 277.461 | 60.3176 | 78.4129 | 253.334 | 66.3494 | 144.762 | 60.3176
155.036 |  |  | 78.4393 | -30.169 | 54.3041 | 126.71 | 132.743 | 54.3041 | 132.743 | 126.71 | 66.3717 | 120.676 | 42.2365 | 72.4055 | 181.014 | 60.3379 | 18.1014 | 144.811 | 102.574 | 114.642 | 114.642 | -18.1014 | 144.811 | 90.5069 | 66.3717 | 90.5069 | 162.912 | 144.811 | 120.676 | 283.588 | 120.676 | 114.642 | 199.115 | 144.811 | 90.5069 | 120.676
155.45 |  |  | 108.645 | 42.2507 | 72.4299 | 108.645 | 138.824 | 42.2507 | 169.003 | 96.5731 | 90.5373 | 108.645 | 102.609 | 78.4657 | 126.752 | 48.2866 | 132.788 | 108.645 | 84.5015 | 187.11 | 48.2866 | 30.1791 | 90.5373 | 132.788 | 84.5015 | 66.394 | 193.146 | 156.931 | 108.645 | 241.433 | 126.752 | 96.5731 | 48.2866 | 120.716 | 18.1075 | 132.788
155.864 |  |  | 90.5678 | 18.1136 | 84.5299 | 72.4542 | 217.363 | 114.719 | 235.476 | 138.871 | 48.3028 | 90.5678 | 90.5678 | 175.098 | 108.681 | 54.3407 | 48.3028 | 205.287 | 72.4542 | 60.3785 | 84.5299 | 36.2271 | -24.1514 | 138.871 | 90.5678 | 78.4921 | 205.287 | 114.719 | 156.984 | 265.666 | 36.2271 | 72.4542 | 211.325 | 96.6057 | 102.644 | 169.06
156.278 |  |  | 24.1595 | -30.1994 | 48.3191 | 132.878 | 24.1595 | 187.236 | 138.917 | 84.5584 | 96.6382 | 120.798 | 66.4388 | 60.3989 | 102.678 | 181.197 | 96.6382 | 211.396 | 36.2393 | 120.798 | 163.077 | 102.678 | 102.678 | 229.516 | 90.5983 | 78.5185 | 114.758 | 144.957 | 150.997 | 277.835 | 114.758 | 138.917 | 223.476 | 66.4388 | 126.838 | 175.157
156.692 |  |  | 0 | -12.0838 | 90.6288 | 187.3 | 163.132 | 120.838 | 187.3 | 54.3773 | 132.922 | 108.755 | 126.88 | 145.006 | 187.3 | 157.09 | 120.838 | 199.383 | 169.174 | 114.797 | 48.3354 | 0 | -42.2935 | 229.593 | 66.4611 | 78.545 | 145.006 | 114.797 | 54.3773 | 277.928 | 120.838 | 163.132 | 138.964 | 145.006 | 181.258 | 36.2515
157.106 |  |  | -48.3517 | 24.1758 | 114.835 | -6.04396 | 139.011 | 145.055 | 181.319 | 72.5275 | 145.055 | 84.6154 | 60.4396 | 114.835 | 157.143 | -6.04396 | 60.4396 | 205.495 | 54.3956 | 66.4835 | 36.2638 | 108.791 | 78.5715 | 181.319 | 90.6594 | 30.2198 | 102.747 | 241.758 | 18.1319 | 205.495 | 72.5275 | 54.3956 | 229.67 | 96.7033 | 175.275 | 90.6594
157.519 |  |  | 54.414 | 120.92 | -12.092 | 42.322 | 60.46 | 66.506 | 151.15 | 54.414 | 6.046 | 126.966 | 145.104 | 139.058 | 145.104 | 96.736 | 133.012 | 133.012 | 42.322 | 54.414 | 120.92 | 84.644 | 30.23 | 217.656 | 84.644 | 24.184 | 145.104 | 139.058 | 169.288 | 217.656 | 30.23 | 96.736 | 344.622 | 108.828 | 133.012 | 126.966
157.933 |  |  | 18.1441 | 78.6245 | 78.6245 | 133.057 | 102.817 | 127.009 | 211.681 | 96.7686 | 60.4804 | 181.441 | 133.057 | 72.5765 | 193.537 | 60.4804 | -6.04804 | 96.7686 | 90.7206 | 90.7206 | 127.009 | -6.04804 | 96.7686 | 120.961 | 66.5284 | 48.3843 | 169.345 | 145.153 | 66.5284 | 241.922 | 96.7686 | 96.7686 | 187.489 | 163.297 | 60.4804 | 163.297
158.346 |  |  | -60.5008 | 54.4507 | 18.1502 | 72.601 | 90.7512 | 60.5008 | 248.053 | 78.651 | 84.7011 | 211.753 | 102.851 | 139.152 | 229.903 | 121.002 | 145.202 | 223.853 | 12.1002 | 12.1002 | 139.152 | 42.3506 | 127.052 | 145.202 | 0 | 114.952 | 121.002 | 145.202 | 175.452 | 229.903 | 121.002 | 48.4006 | 181.502 | 102.851 | 139.152 | 145.202
158.759 |  |  | 60.5212 | 0 | 96.834 | 151.303 | 102.886 | 12.1042 | 175.512 | 48.417 | 127.095 | 78.6776 | 127.095 | 90.7818 | 163.407 | 54.4691 | 96.834 | 193.668 | 12.1042 | 133.147 | 114.99 | 84.7297 | 0 | 169.459 | 78.6776 | 54.4691 | 90.7818 | 121.042 | 175.512 | 193.668 | 60.5212 | 114.99 | 308.658 | 169.459 | 96.834 | 121.042
159.172 |  |  | 60.5417 | -12.1083 | 6.05417 | 78.7042 | 108.975 | 115.029 | 169.517 | 96.8667 | 30.2708 | 211.896 | 36.325 | 145.3 | 78.7042 | 108.975 | 121.083 | 151.354 | 30.2708 | 84.7583 | 60.5417 | 66.5958 | 90.8125 | 224.004 | 96.8667 | 60.5417 | 121.083 | 84.7583 | 157.408 | 254.275 | 78.7042 | 127.138 | 163.463 | 157.408 | 133.192 | 151.354
159.585 |  |  | 78.7308 | 12.1124 | 145.349 | 0 | -12.1124 | 84.787 | 272.53 | 133.237 | 78.7308 | 109.012 | 102.956 | 115.068 | 127.181 | 78.7308 | 78.7308 | 90.8432 | 30.2811 | 115.068 | 211.968 | 72.6746 | 72.6746 | 60.5621 | 42.3935 | 24.2249 | 96.8994 | 102.956 | 60.5621 | 242.249 | 48.4497 | 175.63 | 242.249 | 127.181 | 109.012 | 133.237
159.997 |  |  | 42.4078 | -6.05826 | 72.6992 | 102.99 | 175.69 | 151.457 | 230.214 | 157.515 | 24.2331 | 181.748 | 54.5244 | 181.748 | 121.165 | 54.5244 | 84.8157 | 151.457 | 18.1748 | 42.4078 | 102.99 | 84.8157 | 121.165 | 163.573 | 36.3496 | -30.2913 | 24.2331 | 127.224 | 90.8739 | 290.797 | 109.049 | 133.282 | 224.156 | 78.7574 | 121.165 | 187.806
160.41 |  |  | 103.025 | 72.7238 | 84.8444 | 157.568 | 84.8444 | 72.7238 | 145.448 | 72.7238 | 96.965 | 96.965 | 48.4825 | 36.3619 | 66.6634 | 96.965 | 78.7841 | 121.206 | 66.6634 | 60.6031 | 139.387 | 36.3619 | 109.086 | 145.448 | 157.568 | 133.327 | 66.6634 | 127.267 | 84.8444 | 242.413 | 121.206 | 66.6634 | 139.387 | 103.025 | 109.086 | 175.749
160.822 |  |  | 66.686 | 24.2495 | 90.9355 | 103.06 | 121.247 | 115.185 | 272.806 | 84.8731 | 72.7484 | 48.4989 | 151.559 | 133.372 | 115.185 | 96.9978 | 127.31 | 103.06 | 109.123 | 66.686 | 181.871 | 151.559 | 151.559 | 139.434 | 12.1247 | 42.4365 | 157.621 | 48.4989 | 72.7484 | 206.12 | 60.6236 | 66.686 | 278.869 | 169.746 | 133.372 | 157.621
161.234 |  |  | 84.9018 | 30.3221 | 30.3221 | 103.095 | 169.804 | 97.0307 | 212.255 | 48.5153 | 30.3221 | 157.675 | 24.2577 | 97.0307 | 236.512 | 145.546 | 97.0307 | 66.7086 | 157.675 | 60.6442 | 145.546 | -36.3865 | 109.16 | 115.224 | 151.61 | 109.16 | 54.5798 | 139.482 | 145.546 | 194.061 | 78.8374 | 90.9663 | 248.641 | 139.482 | 121.288 | 151.61
161.646 |  |  | -24.2659 | 54.5982 | 84.9306 | 18.1994 | 90.9971 | 133.462 | 266.925 | 30.3324 | 109.196 | 145.595 | 60.6647 | 24.2659 | 169.861 | 115.263 | 115.263 | 157.728 | 42.4653 | 66.7312 | 72.7977 | 90.9971 | -6.06647 | 115.263 | 103.13 | 115.263 | 145.595 | 145.595 | 212.327 | 194.127 | 103.13 | 133.462 | 151.662 | 66.7312 | 18.1994 | 133.462
162.058 |  |  | 66.7538 | 78.8909 | 54.6168 | 109.234 | 78.8909 | 84.9594 | 248.81 | 157.782 | 139.576 | 84.9594 | 84.9594 | 72.8223 | 182.056 | 109.234 | 42.4797 | 103.165 | 103.165 | 72.8223 | 127.439 | 66.7538 | 72.8223 | 169.919 | 60.6853 | 103.165 | 230.604 | 115.302 | 151.713 | 279.152 | 42.4797 | 127.439 | 279.152 | 78.8909 | 91.0279 | 169.919
162.47 |  |  | 103.2 | 36.4235 | 66.7764 | 91.0588 | 145.694 | 66.7764 | 248.894 | 60.7059 | 60.7059 | 157.835 | 139.623 | 78.9176 | 163.906 | 78.9176 | 91.0588 | 72.847 | 6.07059 | 121.412 | 176.047 | 84.9882 | 157.835 | 169.976 | 48.5647 | 36.4235 | 78.9176 | 145.694 | 42.4941 | 394.588 | 163.906 | 127.482 | 248.894 | 54.6353 | 133.553 | 163.906
162.882 |  |  | 97.1623 | 72.8717 | 18.2179 | 121.453 | 91.0897 | 78.9444 | 218.615 | 72.8717 | 72.8717 | 91.0897 | 6.07265 | 78.9444 | 139.671 | 127.526 | 78.9444 | 85.017 | -6.07265 | 42.5085 | 194.325 | 85.017 | 85.017 | 157.889 | 42.5085 | 103.235 | 103.235 | 109.308 | 206.47 | 218.615 | 85.017 | 12.1453 | 261.124 | 6.07265 | 157.889 | 133.598
163.293 |  |  | 48.5977 | -18.2241 | 60.7471 | 151.868 | 78.9712 | 48.5977 | 279.436 | 85.0459 | 109.345 | 157.942 | 30.3735 | 115.419 | 109.345 | 85.0459 | -60.7471 | 224.764 | 157.942 | 36.4482 | 230.839 | 121.494 | -24.2988 | 164.017 | 54.6724 | 78.9712 | 109.345 | 103.27 | 97.1953 | 291.586 | 139.718 | 121.494 | 303.735 | 60.7471 | 157.942 | 103.27
163.705 |  |  | 48.6142 | -48.6142 | 170.15 | 78.998 | 85.0748 | 48.6142 | 188.38 | -6.07677 | 78.998 | 109.382 | 48.6142 | 60.7677 | 176.226 | 85.0748 | 115.459 | 66.8445 | 6.07677 | 60.7677 | 236.994 | 97.2283 | 48.6142 | 170.15 | 12.1535 | 72.9212 | 97.2283 | 60.7677 | 133.689 | 200.533 | 30.3838 | 176.226 | 97.2283 | 164.073 | 139.766 | 151.919
164.116 |  |  | -30.3942 | 85.1037 | 109.419 | 60.7883 | 91.1825 | 85.1037 | 261.39 | 115.498 | 79.0248 | 139.813 | -36.473 | 72.946 | 170.207 | 60.7883 | 170.207 | 170.207 | 48.6307 | 66.8672 | 79.0248 | 133.734 | 97.2613 | 151.971 | 145.892 | 127.655 | 72.946 | 145.892 | 115.498 | 170.207 | 103.34 | 54.7095 | 212.759 | 151.971 | 103.34 | 103.34
164.527 |  |  | 42.5663 | 36.4854 | 42.5663 | 115.537 | 30.4045 | 182.427 | 176.346 | 60.809 | 42.5663 | 139.861 | 42.5663 | 139.861 | 127.699 | 139.861 | 91.2135 | 200.67 | 36.4854 | 48.6472 | 127.699 | 121.618 | 91.2135 | 72.9708 | -18.2427 | 54.7281 | 85.1326 | 18.2427 | 127.699 | 158.103 | 115.537 | 72.9708 | 206.751 | 158.103 | 97.2944 | 145.942
164.938 |  |  | 0 | 6.08297 | 60.8297 | 109.493 | 72.9956 | 176.406 | 133.825 | 170.323 | 103.41 | 170.323 | 85.1615 | 66.9126 | 158.157 | 48.6637 | 97.3275 | 109.493 | 72.9956 | 79.0786 | 103.41 | 85.1615 | 72.9956 | 182.489 | 18.2489 | -36.4978 | 60.8297 | 115.576 | 170.323 | 261.568 | 121.659 | -18.2489 | 158.157 | 139.908 | 91.2445 | 115.576
165.349 |  |  | 36.5102 | 30.4252 | 121.701 | 164.296 | 164.296 | 12.1701 | 146.041 | 152.126 | 42.5952 | 109.531 | 48.6803 | 127.786 | 127.786 | 24.3401 | 127.786 | 139.956 | 85.1905 | 152.126 | 133.871 | 152.126 | 73.0204 | 170.381 | 36.5102 | 91.2755 | 164.296 | 91.2755 | 36.5102 | 219.061 | 97.3606 | 66.9354 | 237.316 | 91.2755 | 109.531 | 127.786
165.76 |  |  | 73.0453 | 79.1324 | 85.2195 | 73.0453 | 18.2613 | 133.916 | 182.613 | 54.7839 | 140.003 | 54.7839 | 206.962 | 54.7839 | 176.526 | 79.1324 | 97.3937 | 133.916 | 115.655 | 73.0453 | 176.526 | 30.4355 | 140.003 | 194.787 | 36.5226 | 66.9582 | 146.091 | 97.3937 | 79.1324 | 304.355 | 127.829 | 85.2195 | 261.746 | 170.439 | 12.1742 | 225.223
166.17 |  |  | 42.6242 | 54.8026 | 54.8026 | 48.7134 | 73.0701 | 73.0701 | 158.319 | 66.9809 | 140.051 | 73.0701 | 30.4459 | 121.784 | 121.784 | 103.516 | 36.5351 | 79.1593 | 66.9809 | 97.4268 | 121.784 | 36.5351 | 48.7134 | 146.14 | 54.8026 | 121.784 | 60.8918 | 91.3377 | 79.1593 | 207.032 | 60.8918 | 152.229 | 219.21 | 152.229 | 6.08918 | 140.051
166.581 |  |  | 91.3688 | 0 | 12.1825 | 127.916 | 48.73 | 67.0038 | 213.194 | 85.2775 | 146.19 | 194.92 | 67.0038 | 67.0038 | 67.0038 | 79.1863 | -6.09125 | 115.734 | 91.3688 | 6.09125 | 121.825 | 127.916 | 140.099 | 201.011 | 67.0038 | 243.65 | 67.0038 | 97.46 | 91.3688 | 268.015 | 158.373 | 60.9125 | 316.745 | 48.73 | 60.9125 | 146.19
166.991 |  |  | 48.7466 | -48.7466 | 85.3066 | 12.1867 | 60.9333 | 85.3066 | 249.826 | 54.8399 | 97.4932 | 91.3999 | 54.8399 | 188.893 | 152.333 | 115.773 | 67.0266 | 54.8399 | -48.7466 | 79.2132 | 121.867 | 42.6533 | 73.1199 | 176.706 | -24.3733 | 54.8399 | 85.3066 | 97.4932 | 158.426 | 280.293 | 146.24 | 115.773 | 201.08 | 146.24 | 121.867 | 176.706
167.401 |  |  | -12.1908 | -48.7632 | 42.6678 | 42.6678 | 134.099 | 115.813 | 170.671 | 48.7632 | 73.1448 | 219.434 | 24.3816 | 103.622 | 201.148 | 30.477 | 109.717 | 128.003 | 115.813 | -18.2862 | 134.099 | 97.5264 | 158.48 | 48.7632 | -42.6678 | 128.003 | 164.576 | 164.576 | 140.194 | 292.579 | 103.622 | 97.5264 | 201.148 | 73.1448 | 18.2862 | 60.954
167.811 |  |  | 85.3647 | 42.6824 | 91.4622 | 103.657 | -6.09748 | 158.534 | 103.657 | 97.5597 | 91.4622 | 42.6824 | -6.09748 | 54.8773 | 225.607 | 109.755 | 146.34 | 201.217 | 42.6824 | 121.95 | 97.5597 | 128.047 | 79.2672 | 91.4622 | 67.0723 | 164.632 | 115.852 | 85.3647 | 42.6824 | 231.704 | 60.9748 | 121.95 | 189.022 | 109.755 | 85.3647 | 201.217
168.221 |  |  | 91.4934 | 18.2987 | -6.09956 | 146.389 | 158.589 | 115.892 | 311.078 | 121.991 | 97.593 | 225.684 | 79.2943 | 79.2943 | 79.2943 | 140.29 | 134.19 | 152.489 | 30.4978 | 103.693 | 170.788 | 176.887 | 54.896 | 103.693 | 128.091 | 158.589 | 152.489 | 54.896 | 103.693 | 237.883 | 109.792 | 73.1947 | 250.082 | 109.792 | 219.584 | 158.589
168.631 |  |  | 42.7115 | 79.3213 | 140.338 | 30.5082 | 91.5246 | 79.3213 | 91.5246 | 97.6263 | 158.643 | 128.134 | -12.2033 | 73.2197 | 189.151 | 97.6263 | 122.033 | 115.931 | 36.6098 | 103.728 | 164.744 | 42.7115 | 73.2197 | 134.236 | 30.5082 | 97.6263 | 67.118 | 97.6263 | 183.049 | 201.354 | 85.423 | 73.2197 | 341.692 | 103.728 | 170.846 | 170.846
169.04 |  |  | 48.8298 | 73.2447 | 140.386 | 103.763 | 79.3484 | 122.074 | 91.5559 | 24.4149 | 140.386 | 61.0372 | 134.282 | 170.904 | 170.904 | 67.141 | 73.2447 | 183.112 | 61.0372 | 30.5186 | 177.008 | 24.4149 | 54.9335 | 91.5559 | 103.763 | 79.3484 | 36.6223 | 134.282 | 73.2447 | 256.356 | 109.867 | 103.763 | 213.63 | 115.971 | 134.282 | 164.801
169.45 |  |  | 97.6929 | 103.799 | 30.529 | 109.905 | 79.3755 | 61.0581 | 195.386 | 18.3174 | 42.7407 | 48.8465 | 91.5871 | 18.3174 | 158.751 | 97.6929 | 79.3755 | 128.222 | 79.3755 | 61.0581 | 97.6929 | 91.5871 | 6.10581 | 97.6929 | 85.4813 | 30.529 | 201.492 | 116.01 | 122.116 | 225.915 | 79.3755 | 134.328 | 225.915 | 128.222 | 177.068 | 158.751
169.859 |  |  | 12.2158 | 30.5395 | 134.374 | 103.834 | 61.0789 | 12.2158 | 207.668 | 42.7553 | 67.1868 | 152.697 | 61.0789 | 85.5105 | 152.697 | 103.834 | 146.589 | 207.668 | 140.482 | 103.834 | 91.6184 | 73.2947 | 12.2158 | 97.7263 | 103.834 | 73.2947 | 140.482 | 97.7263 | 116.05 | 262.639 | 67.1868 | 122.158 | 140.482 | 61.0789 | 67.1868 | 48.8631
170.268 |  |  | 24.4399 | 103.87 | 73.3198 | 103.87 | 54.9898 | 103.87 | 195.519 | 122.2 | 79.4297 | 158.859 | 122.2 | 85.5397 | 183.299 | 48.8798 | 152.75 | 122.2 | 67.2098 | 67.2098 | 122.2 | 12.22 | 67.2098 | 164.969 | 73.3198 | 30.5499 | 195.519 | 67.2098 | 158.859 | 281.059 | 48.8798 | 109.98 | 268.839 | 152.75 | 42.7699 | 201.629
170.677 |  |  | -61.1207 | 0 | 122.241 | 67.2328 | 79.4569 | 73.3448 | 97.7931 | 122.241 | 128.353 | 122.241 | 134.466 | 103.905 | 226.147 | 85.569 | 116.129 | 140.578 | 61.1207 | 122.241 | 152.802 | 36.6724 | 128.353 | 73.3448 | -18.3362 | 110.017 | 122.241 | 195.586 | 189.474 | 244.483 | 67.2328 | 91.681 | 207.81 | 116.129 | 6.11207 | 85.569
171.086 |  |  | 79.4841 | 30.5708 | 55.0274 | 128.397 | 61.1416 | 67.2557 | 146.74 | 103.941 | 79.4841 | 171.196 | 85.5982 | 48.9133 | 165.082 | 122.283 | 165.082 | 226.224 | 36.685 | 110.055 | 189.539 | 116.169 | 36.685 | 79.4841 | 103.941 | 116.169 | 103.941 | 79.4841 | 116.169 | 317.936 | 158.968 | 79.4841 | 177.311 | 73.3699 | 91.7124 | 165.082
171.495 |  |  | 67.2788 | 61.1625 | 110.093 | 73.395 | 18.3488 | 128.441 | 207.953 | 103.976 | 6.11625 | 134.558 | 110.093 | 122.325 | 159.023 | 116.209 | 152.906 | 140.674 | 122.325 | 79.5113 | 103.976 | 48.93 | 85.6275 | 79.5113 | 146.79 | 73.395 | 171.255 | 61.1625 | 140.674 | 318.045 | 97.86 | 110.093 | 281.348 | 73.395 | 36.6975 | 128.441
171.904 |  |  | 97.8935 | 18.355 | 12.2367 | 104.012 | 140.722 | 79.5385 | 146.84 | 73.4201 | 140.722 | 134.604 | 42.8284 | 134.604 | 97.8935 | 177.432 | 48.9467 | 171.314 | 134.604 | 128.485 | 152.959 | 177.432 | 85.6568 | 232.497 | 220.26 | 171.314 | 116.249 | 201.905 | 85.6568 | 238.615 | 122.367 | 85.6568 | 330.391 | 110.13 | 146.84 | 85.6568
172.312 |  |  | 30.6022 | 36.7226 | 134.65 | -6.12044 | 146.891 | 55.0839 | 195.854 | 110.168 | 0 | 55.0839 | 97.927 | 122.409 | 177.493 | 55.0839 | 140.77 | 128.529 | 153.011 | 177.493 | 0 | 85.6861 | 79.5657 | 91.8066 | 42.8431 | 91.8066 | 183.613 | -36.7226 | 146.891 | 232.577 | 104.047 | 91.8066 | 195.854 | 110.168 | 73.4453 | 122.409
172.72 |  |  | 73.4704 | 55.1028 | 183.676 | 67.3479 | 91.838 | 30.6127 | 195.921 | 24.4901 | 67.3479 | 146.941 | 67.3479 | 171.431 | 146.941 | 85.7155 | 214.289 | 122.451 | 91.838 | 97.9605 | 104.083 | 110.206 | 73.4704 | 189.799 | 110.206 | 85.7155 | 110.206 | 30.6127 | 42.8577 | 226.534 | 42.8577 | 153.063 | 140.818 | 73.4704 | 97.9605 | 85.7155
173.129 |  |  | 6.12463 | 24.4985 | 36.7478 | 183.739 | 110.243 | 128.617 | 232.736 | 73.4956 | 195.988 | 183.739 | 85.7448 | 189.864 | 171.49 | 42.8724 | 79.6202 | 153.116 | 24.4985 | 73.4956 | 85.7448 | 18.3739 | 128.617 | 91.8695 | 159.24 | 73.4956 | 177.614 | 42.8724 | 104.119 | 330.73 | 73.4956 | 110.243 | 202.113 | 42.8724 | 122.493 | 140.867
173.537 |  |  | 36.7604 | -6.12673 | 73.5208 | 67.394 | 238.942 | 49.0138 | 226.689 | -12.2535 | 73.5208 | 140.915 | 110.281 | 73.5208 | 147.042 | 55.1406 | 134.788 | 171.548 | 79.6475 | 73.5208 | 134.788 | 91.901 | 91.901 | 153.168 | 42.8871 | 24.5069 | 73.5208 | 91.901 | 122.535 | 202.182 | 61.2673 | 91.901 | 208.309 | -6.12673 | 153.168 | 196.055
173.945 |  |  | 116.448 | -49.0306 | 79.6748 | 147.092 | 30.6442 | 171.607 | 183.865 | 147.092 | 104.19 | 165.478 | 42.9018 | 91.9325 | 91.9325 | 140.963 | 24.5153 | 171.607 | 153.221 | 134.834 | 122.577 | -36.773 | 91.9325 | 85.8036 | 49.0306 | 61.2883 | 91.9325 | 122.577 | 147.092 | 306.442 | 128.705 | 30.6442 | 177.736 | 24.5153 | 24.5153 | 245.153
174.352 |  |  | 116.488 | 0 | 122.619 | 110.357 | 214.583 | 73.5712 | 183.928 | 73.5712 | 73.5712 | 116.488 | 61.3093 | 55.1784 | 134.881 | 91.964 | 79.7021 | 171.666 | 116.488 | 128.75 | 122.619 | -12.2619 | 79.7021 | 190.059 | 73.5712 | 85.833 | 116.488 | 165.535 | 79.7021 | 232.975 | 104.226 | 73.5712 | 183.928 | 177.797 | 79.7021 | 190.059
174.76 |  |  | 0 | 61.3304 | 91.9955 | 110.395 | 85.8625 | 153.326 | 214.656 | 55.1973 | 36.7982 | 98.1286 | 110.395 | 61.3304 | 79.7295 | 73.5964 | 79.7295 | 159.459 | 42.9312 | 55.1973 | 122.661 | 85.8625 | 55.1973 | 141.06 | 85.8625 | 91.9955 | 73.5964 | 42.9312 | 49.0643 | 245.321 | 141.06 | 55.1973 | 226.922 | 36.7982 | 91.9955 | 147.193
175.167 |  |  | -18.4054 | -30.6757 | 55.2163 | 104.297 | 30.6757 | 61.3514 | 196.324 | 61.3514 | 6.13514 | 147.243 | 110.433 | 49.0811 | 147.243 | 18.4054 | 55.2163 | 61.3514 | 12.2703 | 12.2703 | 110.433 | 104.297 | 49.0811 | 147.243 | 159.514 | 104.297 | 159.514 | 104.297 | 79.7568 | 202.46 | 79.7568 | 116.568 | 257.676 | 73.6217 | 116.568 | 110.433
175.575 |  |  | 92.0587 | 73.647 | 92.0587 | 79.7842 | 147.294 | 18.4117 | 128.882 | 85.9214 | 110.47 | 159.568 | 110.47 | 0 | 196.392 | 79.7842 | 122.745 | 128.882 | 67.5097 | 98.1959 | 92.0587 | -30.6862 | 110.47 | 171.843 | 30.6862 | 85.9214 | 18.4117 | 128.882 | 184.117 | 337.549 | 214.804 | 153.431 | 171.843 | 104.333 | 92.0587 | 147.294
175.982 |  |  | 18.4181 | 67.5329 | 36.8361 | 92.0903 | 79.8116 | 92.0903 | 190.32 | 128.926 | 85.951 | 165.763 | 104.369 | 30.6968 | 227.156 | 135.066 | 18.4181 | 116.648 | 61.3935 | 135.066 | 202.599 | 141.205 | 61.3935 | 12.2787 | 85.951 | 55.2542 | 135.066 | 92.0903 | 141.205 | 233.295 | 85.951 | 165.763 | 214.877 | 98.2297 | 159.623 | 153.484
176.389 |  |  | 12.2829 | -30.7073 | 98.2634 | 55.2732 | 116.688 | 67.5561 | 178.102 | 141.254 | 18.4244 | 116.688 | 0 | 67.5561 | 128.971 | 135.112 | -6.14146 | 110.546 | 92.1219 | 12.2829 | 178.102 | 122.829 | 55.2732 | 214.951 | 49.1317 | 128.971 | 171.961 | 110.546 | 98.2634 | 221.093 | 122.829 | 67.5561 | 245.659 | 135.112 | 85.9805 | 147.395
176.796 |  |  | 36.8614 | 61.4357 | 92.1536 | 67.5793 | 147.446 | 141.302 | 227.312 | 86.01 | 49.1486 | 153.589 | 79.8665 | 49.1486 | 135.159 | 79.8665 | 104.441 | 92.1536 | 67.5793 | 43.005 | 178.164 | 104.441 | 12.2871 | 184.307 | 104.441 | 79.8665 | 55.2922 | 73.7229 | 147.446 | 294.892 | 92.1536 | 73.7229 | 116.728 | 147.446 | 30.7179 | 110.584
177.203 |  |  | 86.0396 | 153.642 | 24.5827 | 116.768 | 110.622 | 147.496 | 18.4371 | 79.8939 | 0 | 135.205 | 159.788 | 141.351 | 208.953 | 73.7482 | 178.225 | 159.788 | 92.1853 | 208.953 | 79.8939 | 227.39 | 104.477 | 159.788 | 92.1853 | 61.4568 | 215.099 | 153.642 | 104.477 | 313.43 | 67.6025 | 135.205 | 264.264 | 98.331 | 129.059 | 196.662
177.609 |  |  | 98.3648 | 73.7736 | 30.739 | 141.399 | 104.513 | 135.252 | 122.956 | 67.6258 | 98.3648 | 116.808 | -24.5912 | 135.252 | 209.025 | 104.513 | 159.843 | 233.616 | 172.138 | 43.0346 | 141.399 | 30.739 | -12.2956 | 0 | 98.3648 | 92.217 | 135.252 | 116.808 | 165.991 | 325.833 | 36.8868 | 73.7736 | 86.0692 | 122.956 | 209.025 | 92.217
178.016 |  |  | 98.3986 | 24.5997 | 67.649 | 116.848 | 110.698 | 122.998 | 153.748 | 36.8995 | 73.799 | 196.797 | 49.1993 | -24.5997 | 55.3492 | 79.9489 | 159.898 | 129.148 | 0 | 141.448 | 172.198 | 92.2487 | -6.14991 | 104.549 | 67.649 | 49.1993 | 116.848 | 98.3986 | 129.148 | 301.346 | 116.848 | 122.998 | 221.397 | 86.0988 | 159.898 | 153.748
178.422 |  |  | 12.3041 | 12.3041 | 73.8243 | 49.2162 | 141.497 | 104.584 | 110.737 | 12.3041 | 129.193 | 49.2162 | 104.584 | 110.737 | 172.257 | 147.649 | 116.889 | 141.497 | 92.2804 | 43.0642 | 184.561 | 92.2804 | 92.2804 | 6.15203 | -6.15203 | 73.8243 | 104.584 | 110.737 | 147.649 | 252.233 | 129.193 | 24.6081 | 98.4325 | 129.193 | 61.5203 | 147.649
178.828 |  |  | -30.7707 | -36.9249 | 129.237 | 123.083 | 30.7707 | 86.158 | 184.624 | 24.6166 | 184.624 | 98.4663 | 104.62 | 80.0039 | 135.391 | 166.162 | 36.9249 | 166.162 | 67.6956 | 147.7 | 166.162 | 67.6956 | -24.6166 | 55.3873 | 98.4663 | 92.3122 | 43.079 | 166.162 | 98.4663 | 252.32 | 67.6956 | 166.162 | 190.779 | 61.5415 | 80.0039 | 135.391
179.235 |  |  | 104.657 | 123.125 | 92.344 | 160.063 | 6.15627 | 147.75 | 215.469 | 61.5627 | 36.9376 | 178.532 | 116.969 | 104.657 | 135.438 | 141.594 | 30.7813 | 67.7189 | 160.063 | 123.125 | 190.844 | 43.0939 | 61.5627 | 178.532 | 36.9376 | 67.7189 | 190.844 | 135.438 | 92.344 | 264.719 | 129.282 | 49.2501 | 264.719 | 92.344 | 49.2501 | 147.75
179.641 |  |  | 12.3168 | 43.1087 | 61.5839 | 12.3168 | 153.96 | 92.3758 | 203.227 | 110.851 | 123.168 | 135.484 | 135.484 | 18.4752 | 184.752 | 98.5342 | 49.2671 | 240.177 | 203.227 | -6.15839 | 135.484 | 18.4752 | 61.5839 | 117.009 | 73.9006 | 80.059 | 123.168 | 117.009 | 129.326 | 252.494 | 55.4255 | 61.5839 | 166.276 | 166.276 | 92.3758 | 160.118
180.046 |  |  | 73.9261 | 73.9261 | 86.2471 | 129.371 | 197.136 | 30.8025 | 178.655 | 36.963 | 92.4076 | 221.778 | 0 | 18.4815 | 117.05 | 104.729 | -6.16051 | 154.013 | 24.642 | 123.21 | 86.2471 | -18.4815 | 86.2471 | 30.8025 | 67.7656 | 24.642 | 129.371 | 160.173 | 104.729 | 301.865 | 61.6051 | 73.9261 | 147.852 | 73.9261 | 129.371 | 67.7656
180.452 |  |  | 12.3253 | -30.8132 | 61.6263 | 80.1142 | 98.6021 | 123.253 | 209.529 | 61.6263 | 154.066 | 209.529 | 129.415 | 141.74 | 166.391 | 43.1384 | 86.2768 | 215.692 | 104.765 | 55.4637 | 67.7889 | 92.4395 | 43.1384 | 191.042 | 110.927 | 73.9516 | 104.765 | 184.879 | 80.1142 | 252.668 | 104.765 | 141.74 | 147.903 | 123.253 | 73.9516 | 184.879
180.858 |  |  | 30.8238 | 61.6475 | 123.295 | 92.4713 | 147.954 | 92.4713 | 209.602 | 73.9771 | 86.3066 | 55.4828 | 73.9771 | 92.4713 | 160.284 | 197.272 | 0 | 166.448 | 160.284 | 172.613 | 141.789 | 92.4713 | 98.6361 | 104.801 | 104.801 | 98.6361 | 92.4713 | 80.1418 | 73.9771 | 265.084 | 110.966 | 30.8238 | 209.602 | 73.9771 | 49.318 | 154.119
181.263 |  |  | 30.8344 | -30.8344 | 141.838 | 92.5032 | 197.34 | 111.004 | 160.339 | 92.5032 | -6.16688 | 111.004 | 24.6675 | 117.171 | 92.5032 | 61.6688 | 215.841 | 148.005 | 67.8357 | 104.837 | 154.172 | 67.8357 | 67.8357 | 141.838 | 86.3363 | 185.006 | 154.172 | 129.504 | 43.1682 | 234.341 | 98.6701 | 141.838 | 246.675 | 178.84 | 117.171 | 191.173
181.668 |  |  | 123.38 | -49.3521 | -6.16901 | 191.239 | 86.3661 | 123.38 | 166.563 | 55.5211 | -30.845 | 141.887 | 98.7041 | 49.3521 | 92.5351 | 80.1971 | 265.267 | 135.718 | 37.014 | 55.5211 | 154.225 | 12.338 | 61.6901 | 104.873 | -6.16901 | 141.887 | 80.1971 | 37.014 | 203.577 | 271.436 | 209.746 | 92.5351 | 265.267 | 98.7041 | 80.1971 | 117.211
182.073 |  |  | 80.2248 | 18.5134 | 74.0536 | 111.08 | 30.8557 | 80.2248 | 253.017 | 49.3691 | 6.17114 | 117.252 | 141.936 | 123.423 | 135.765 | 123.423 | 154.278 | 215.99 | 111.08 | 92.567 | 148.107 | 61.7114 | 12.3423 | 74.0536 | 80.2248 | 61.7114 | 228.332 | 209.819 | 259.188 | 333.241 | 49.3691 | 98.7382 | 259.188 | 148.107 | 12.3423 | 154.278
182.478 |  |  | 55.5594 | 43.2129 | 67.9059 | 117.292 | 24.6931 | 129.639 | 209.891 | 12.3465 | 98.7723 | 49.3861 | 86.4257 | 166.678 | 80.2525 | 18.5198 | 74.0792 | 203.718 | 61.7327 | 55.5594 | 234.584 | 117.292 | 67.9059 | 179.025 | 98.7723 | 24.6931 | 111.119 | 129.639 | 166.678 | 172.851 | 141.985 | 61.7327 | 154.332 | 98.7723 | 55.5594 | 117.292
182.883 |  |  | 98.8064 | 49.4032 | 92.631 | 129.683 | 160.56 | 129.683 | 160.56 | 67.9294 | 111.157 | 191.437 | 117.333 | 74.1048 | 98.8064 | 166.736 | 129.683 | 129.683 | 222.314 | 166.736 | 123.508 | 30.877 | 61.754 | 129.683 | 92.631 | 117.333 | 117.333 | 49.4032 | 117.333 | 222.314 | 123.508 | 111.157 | 216.139 | 43.2278 | 135.859 | 98.8064
183.288 |  |  | 55.5978 | 61.7753 | 80.3079 | 98.8405 | 123.551 | 49.4202 | 240.924 | 129.728 | 86.4854 | 166.793 | 30.8876 | 55.5978 | 61.7753 | 98.8405 | 30.8876 | 154.438 | 117.373 | 111.196 | 154.438 | 197.681 | 24.7101 | 240.924 | 74.1304 | 67.9528 | 284.166 | 129.728 | 30.8876 | 222.391 | 74.1304 | 111.196 | 154.438 | 154.438 | 105.018 | 222.391
183.692 |  |  | 49.4373 | -30.8983 | 74.156 | 67.9763 | 129.773 | 111.234 | 154.492 | 61.7966 | 86.5153 | 160.671 | 123.593 | 123.593 | 30.8983 | 67.9763 | 86.5153 | 135.953 | 43.2576 | 142.132 | 6.17966 | 74.156 | -30.8983 | 185.39 | -37.078 | 154.492 | 98.8746 | 135.953 | 129.773 | 228.648 | 61.7966 | 111.234 | 253.366 | 105.054 | 142.132 | 210.109
184.097 |  |  | 12.3636 | 24.7272 | 67.9998 | 142.181 | 111.272 | 129.818 | 191.636 | 30.909 | 49.4544 | 111.272 | 111.272 | 49.4544 | 129.818 | 136 | 111.272 | 86.5452 | 197.818 | 129.818 | 117.454 | -6.1818 | 67.9998 | 185.454 | 18.5454 | 123.636 | 148.363 | 154.545 | 179.272 | 309.09 | 111.272 | 86.5452 | 191.636 | 0 | 123.636 | 123.636
184.501 |  |  | 55.6554 | 0 | 105.127 | 160.782 | 148.414 | 92.759 | 166.966 | 18.5518 | 92.759 | 142.231 | 30.9197 | -43.2876 | 86.5751 | 43.2876 | 86.5751 | 191.702 | 37.1036 | 123.679 | 98.943 | 98.943 | 86.5751 | 142.231 | 61.8394 | 142.231 | 179.334 | 154.598 | 123.679 | 303.013 | 117.495 | 43.2876 | 210.254 | 105.127 | 61.8394 | 117.495
184.905 |  |  | 92.7911 | 37.1164 | 74.2329 | 80.419 | 136.094 | 105.163 | 167.024 | -12.3721 | 129.908 | 105.163 | 68.0468 | -12.3721 | 117.535 | 68.0468 | 123.721 | 136.094 | 98.9772 | 68.0468 | 129.908 | 61.8607 | 142.28 | 216.513 | 12.3721 | 61.8607 | 210.327 | 24.7443 | 123.721 | 259.815 | 68.0468 | 61.8607 | 247.443 | 43.3025 | 148.466 | 123.721
185.309 |  |  | -6.18821 | -24.7529 | 0 | 111.388 | 43.3175 | 99.0114 | 173.27 | 117.576 | 136.141 | 111.388 | 30.9411 | 105.2 | 111.388 | 111.388 | 160.894 | 148.517 | 142.329 | 160.894 | 111.388 | 136.141 | 37.1293 | 111.388 | 99.0114 | 92.8232 | 167.082 | 160.894 | 136.141 | 235.152 | 55.6939 | 61.8821 | 160.894 | 55.6939 | 99.0114 | 191.835
185.713 |  |  | 49.5228 | 111.426 | 61.9035 | 61.9035 | 154.759 | 117.617 | 198.091 | 74.2842 | 74.2842 | 222.853 | 129.997 | 43.3325 | 136.188 | 6.19035 | 204.282 | 129.997 | 123.807 | 30.9518 | 37.1421 | 105.236 | -18.5711 | 86.665 | 30.9518 | 105.236 | 229.043 | 105.236 | 154.759 | 216.662 | 74.2842 | 80.4746 | 179.52 | 99.0457 | 68.0939 | 191.901
186.117 |  |  | 24.77 | -49.54 | 12.385 | 123.85 | 80.5024 | 49.54 | 260.085 | 117.657 | 49.54 | 111.465 | 99.0799 | 130.042 | 30.9625 | 117.657 | 61.925 | 185.775 | 68.1175 | 130.042 | 55.7325 | 61.925 | 18.5775 | 130.042 | 80.5024 | 105.272 | 117.657 | 99.0799 | 30.9625 | 260.085 | 99.0799 | 74.31 | 161.005 | 148.62 | 111.465 | 210.545
186.52 |  |  | 0 | 55.7518 | 136.282 | 111.504 | 99.1142 | 24.7786 | 192.034 | 136.282 | 136.282 | 99.1142 | 55.7518 | 68.141 | 55.7518 | 117.698 | 43.3625 | 136.282 | 86.725 | 80.5303 | 105.309 | 161.061 | 105.309 | 130.087 | 142.477 | 55.7518 | 179.645 | 173.45 | 92.9196 | 192.034 | 55.7518 | 154.866 | 241.591 | 80.5303 | 117.698 | 136.282
186.924 |  |  | 24.7871 | 24.7871 | 55.7711 | 86.755 | 92.9518 | 111.542 | 223.084 | 148.723 | 37.1807 | 92.9518 | 148.723 | 105.345 | 241.675 | 130.132 | 123.936 | 241.675 | 49.5743 | 123.936 | 148.723 | 80.5582 | 123.936 | 148.723 | 136.329 | 99.1485 | 173.51 | 148.723 | 142.526 | 371.807 | 142.526 | 142.526 | 223.084 | 123.936 | 148.723 | 173.51
187.327 |  |  | -6.19893 | 117.78 | 86.785 | 167.371 | 105.382 | 136.376 | 297.549 | 148.774 | 12.3979 | 74.3872 | 80.5861 | 18.5968 | 111.581 | 130.178 | 68.1882 | 136.376 | 105.382 | 117.78 | 167.371 | 74.3872 | 43.3925 | 49.5914 | -24.7957 | 6.19893 | 167.371 | 117.78 | 179.769 | 229.36 | 204.565 | 99.1829 | 173.57 | 80.5861 | 148.774 | 223.161
187.73 |  |  | 12.4022 | 99.2172 | 86.8151 | 43.4075 | 130.223 | 62.0108 | 62.0108 | 37.2065 | 55.8097 | 93.0162 | 62.0108 | 93.0162 | 99.2172 | 49.6086 | 136.424 | 217.038 | 105.418 | 80.614 | 105.418 | -12.4022 | 86.8151 | 161.228 | 6.20108 | 68.2119 | 111.619 | 105.418 | 68.2119 | 285.25 | 24.8043 | 49.6086 | 279.048 | 68.2119 | 68.2119 | 136.424
188.133 |  |  | 49.6258 | 55.829 | 37.2194 | 130.268 | 111.658 | 148.877 | 142.674 | 130.268 | 74.4387 | 124.065 | 6.20323 | -43.4226 | 179.894 | 130.268 | 6.20323 | 142.674 | 24.8129 | 136.471 | 117.861 | 117.861 | 111.658 | 99.2516 | 43.4226 | 142.674 | 136.471 | 117.861 | 99.2516 | 229.519 | 105.455 | 49.6258 | 254.332 | 37.2194 | 37.2194 | 155.081
188.536 |  |  | 80.6699 | 12.4108 | 6.20538 | 111.697 | 111.697 | 130.313 | 142.724 | 99.286 | -12.4108 | 31.0269 | 86.8753 | 99.286 | 105.491 | 161.34 | 155.134 | 117.902 | 74.4645 | 124.108 | 148.929 | 0 | 105.491 | 117.902 | 111.697 | 24.8215 | 136.518 | 117.902 | 24.8215 | 198.572 | 93.0806 | 86.8753 | 155.134 | 31.0269 | 192.367 | 161.34
188.939 |  |  | 68.2828 | -6.20753 | 99.3204 | 111.735 | 148.981 | 198.641 | 204.848 | 68.2828 | 142.773 | 186.226 | 74.4903 | 198.641 | 217.263 | 142.773 | 124.151 | 105.528 | 117.943 | 93.1129 | 148.981 | 105.528 | 124.151 | 254.509 | 12.4151 | 148.981 | 186.226 | 136.566 | 192.433 | 397.282 | 111.735 | 49.6602 | 242.094 | 86.9054 | 173.811 | 80.6979
189.341 |  |  | 31.0484 | 111.774 | 93.1452 | 24.8387 | 155.242 | 43.4678 | 223.548 | 155.242 | 136.613 | 223.548 | 80.7258 | 62.0968 | 130.403 | 173.871 | 68.3065 | 55.8871 | 99.3549 | 43.4678 | 186.29 | 124.194 | 180.081 | 86.9355 | 142.823 | 136.613 | 142.823 | 24.8387 | 99.3549 | 291.855 | 198.71 | 105.565 | 304.274 | 142.823 | 99.3549 | 198.71
189.744 |  |  | -12.4237 | 55.9065 | 74.542 | 62.1183 | 74.542 | 43.4828 | 105.601 | 31.0592 | 130.449 | 192.567 | 93.1775 | 93.1775 | 161.508 | 68.3302 | 136.66 | 43.4828 | 6.21183 | 80.7538 | 149.084 | 105.601 | 55.9065 | 43.4828 | 55.9065 | -24.8473 | 198.779 | 130.449 | 198.779 | 248.473 | 18.6355 | 124.237 | 310.592 | 43.4828 | 37.271 | 124.237
190.146 |  |  | 118.066 | 80.7819 | 86.9958 | 124.28 | 118.066 | 180.206 | 223.704 | 130.494 | 74.5679 | 130.494 | 93.2098 | 130.494 | 192.634 | 55.9259 | 99.4238 | 186.42 | 80.7819 | 149.136 | 130.494 | 37.2839 | 111.852 | 43.4979 | 99.4238 | 43.4979 | 211.276 | 130.494 | 80.7819 | 155.35 | 80.7819 | 124.28 | 180.206 | 155.35 | 130.494 | 124.28
190.548 |  |  | 12.4323 | -6.21615 | 118.107 | 192.7 | 111.891 | 155.404 | 236.214 | 155.404 | 87.026 | 105.674 | 87.026 | 31.0807 | 217.565 | 43.513 | 62.1615 | 130.539 | 62.1615 | 99.4583 | 118.107 | 18.6484 | 62.1615 | 124.323 | 74.5937 | 105.674 | 136.755 | 74.5937 | 62.1615 | 236.214 | 99.4583 | 31.0807 | 99.4583 | 155.404 | 155.404 | 111.891
190.95 |  |  | 31.0915 | 6.2183 | 93.2745 | 130.584 | 43.5281 | 80.8379 | 186.549 | 149.239 | 105.711 | 74.6196 | 136.803 | 37.3098 | 205.204 | 136.803 | 80.8379 | 186.549 | -18.6549 | 130.584 | 236.296 | 124.366 | -87.0562 | 99.4928 | 111.929 | 93.2745 | -18.6549 | 174.112 | 80.8379 | 310.915 | 93.2745 | 124.366 | 279.824 | 68.4013 | 105.711 | 161.676
191.352 |  |  | 31.1023 | -55.9842 | 31.1023 | 124.409 | 161.732 | 118.189 | 199.055 | 43.5432 | 37.3228 | 43.5432 | 105.748 | 80.866 | 55.9842 | 143.071 | 155.512 | 43.5432 | 180.393 | 24.8818 | 149.291 | 68.4251 | 43.5432 | 130.63 | 55.9842 | 80.866 | 130.63 | 68.4251 | 111.968 | 242.598 | 18.6614 | 111.968 | 192.834 | 99.5274 | 87.0865 | 62.2046
191.754 |  |  | 62.2262 | 56.0036 | 68.4488 | 168.011 | 192.901 | 112.007 | 168.011 | 68.4488 | 93.3393 | 49.781 | -56.0036 | 124.452 | 186.679 | 105.785 | 112.007 | 68.4488 | -12.4452 | 124.452 | 68.4488 | 161.788 | -12.4452 | 155.566 | 99.562 | 87.1167 | 217.792 | 105.785 | 168.011 | 311.131 | 112.007 | 93.3393 | 273.795 | 105.785 | 87.1167 | 161.788
192.156 |  |  | 18.6744 | 37.3487 | 56.0231 | 136.945 | 118.271 | 149.395 | 248.991 | 99.5965 | 130.72 | 118.271 | -6.22478 | 155.62 | 161.844 | 192.968 | 143.17 | 118.271 | 43.5735 | 168.069 | 180.519 | 124.496 | 49.7983 | 87.147 | 99.5965 | 74.6974 | 99.5965 | -12.4496 | 143.17 | 236.542 | 112.046 | 124.496 | 242.767 | 68.4726 | 105.821 | 155.62
192.557 |  |  | 99.6311 | 18.6808 | 130.766 | 124.539 | 168.128 | 143.22 | 155.674 | 112.085 | 99.6311 | 143.22 | 74.7234 | 124.539 | 105.858 | 161.901 | 174.354 | 87.1772 | 105.858 | 124.539 | 37.3617 | 124.539 | 99.6311 | 56.0425 | 49.8156 | 80.9503 | 161.901 | 24.9078 | 118.312 | 305.12 | 124.539 | 74.7234 | 261.532 | 161.901 | 80.9503 | 124.539
192.959 |  |  | 105.895 | 18.6873 | 18.6873 | 99.6658 | 93.4367 | 68.5202 | 161.957 | 130.811 | 99.6658 | 74.7493 | -37.3747 | 124.582 | 193.102 | 130.811 | 99.6658 | 149.499 | 31.1456 | 74.7493 | 130.811 | 193.102 | 87.2075 | 24.9164 | 62.2911 | 137.04 | 56.062 | 137.04 | 62.2911 | 155.728 | 112.124 | 137.04 | 155.728 | 87.2075 | 62.2911 | 87.2075
193.36 |  |  | -24.9251 | 31.1564 | 18.6938 | 130.857 | 74.7753 | 143.319 | 99.7004 | -31.1564 | 74.7753 | 112.163 | 37.3877 | 18.6938 | 218.095 | 68.544 | 149.551 | 137.088 | 118.394 | 81.0066 | 137.088 | 37.3877 | 99.7004 | 137.088 | 74.7753 | 105.932 | 68.544 | 168.244 | 105.932 | 224.326 | 87.2379 | 105.932 | 162.013 | 199.401 | 93.4691 | 211.863
193.761 |  |  | -18.7003 | -18.7003 | -6.23344 | 74.8013 | 137.136 | 56.101 | 193.237 | 112.202 | 74.8013 | 124.669 | 43.6341 | 137.136 | 112.202 | 137.136 | 87.2682 | 87.2682 | 105.969 | 124.669 | 105.969 | 56.101 | 87.2682 | 56.101 | 12.4669 | 0 | 105.969 | 118.435 | 124.669 | 211.937 | 74.8013 | 62.3344 | 149.603 | 87.2682 | 112.202 | 130.902
194.162 |  |  | 87.2985 | 68.5917 | 87.2985 | 155.89 | 87.2985 | 130.948 | 299.309 | 87.2985 | 49.8849 | 143.419 | 118.477 | 87.2985 | 118.477 | 99.7698 | 162.126 | 212.011 | 137.183 | 18.7068 | 99.7698 | 106.005 | 124.712 | 149.655 | 62.3561 | 106.005 | 180.833 | 43.6493 | 236.953 | 212.011 | 149.655 | 62.3561 | 205.775 | 124.712 | 112.241 | 293.074
194.562 |  |  | 24.9511 | 68.6156 | 68.6156 | 124.756 | 130.993 | 124.756 | 137.231 | 99.8045 | 130.993 | 118.518 | 112.28 | 87.3289 | 130.993 | 0 | 149.707 | 187.133 | 81.0911 | 124.756 | 99.8045 | 37.4267 | 106.042 | 199.609 | 24.9511 | 62.3778 | 205.847 | 130.993 | 180.896 | 311.889 | 81.0911 | 118.518 | 212.084 | 43.6645 | 124.756 | 87.3289
194.963 |  |  | 112.319 | 37.4397 | 106.079 | 118.559 | 174.719 | 93.5992 | 168.479 | 37.4397 | 193.438 | 118.559 | 87.3593 | 68.6394 | 230.878 | 74.8794 | 93.5992 | 112.319 | 62.3995 | 56.1595 | 74.8794 | 106.079 | 81.1193 | 212.158 | 24.9598 | 131.039 | 24.9598 | 74.8794 | 174.719 | 280.798 | 124.799 | 93.5992 | 237.118 | 37.4397 | 124.799 | 168.479
195.364 |  |  | 43.6948 | 106.116 | 43.6948 | 149.811 | 124.842 | 81.1476 | 181.022 | 62.4212 | 181.022 | 124.842 | 143.569 | 112.358 | 168.537 | 174.779 | 156.053 | 218.474 | 74.9055 | 43.6948 | 124.842 | 68.6633 | 87.3897 | 174.779 | 143.569 | 137.327 | 230.958 | 56.1791 | 62.4212 | 243.443 | 62.4212 | 181.022 | 237.201 | 99.8739 | 143.569 | 81.1476
195.764 |  |  | 68.6872 | 137.374 | 0 | 99.9087 | 43.7101 | 37.4658 | 181.085 | 37.4658 | 81.1758 | 162.352 | -106.153 | 187.329 | 106.153 | 62.4429 | 118.642 | 106.153 | 106.153 | 37.4658 | 62.4429 | 156.107 | 6.24429 | 87.4201 | 74.9315 | 87.4201 | 112.397 | 99.9087 | 56.1986 | 274.749 | 112.397 | 49.9544 | 193.573 | 112.397 | 99.9087 | 149.863
196.164 |  |  | 43.7253 | 62.4647 | 37.4788 | 187.394 | 68.7111 | 118.683 | 224.873 | 12.4929 | 74.9576 | 143.669 | 31.2323 | 37.4788 | 93.697 | 62.4647 | 43.7253 | 162.408 | 137.422 | 137.422 | 93.697 | 62.4647 | 68.7111 | 124.929 | 56.2182 | 56.2182 | 43.7253 | 124.929 | 168.655 | 274.845 | 106.19 | 93.697 | 262.352 | 93.697 | 56.2182 | 56.2182
196.564 |  |  | 62.4864 | 24.9946 | 137.47 | 112.476 | 37.4919 | 124.973 | 118.724 | 131.222 | 37.4919 | 149.967 | 49.9891 | 124.973 | 156.216 | 106.227 | 118.724 | 131.222 | 37.4919 | 137.47 | 99.9783 | 106.227 | 74.9837 | 224.951 | 124.973 | 68.7351 | 81.2324 | 149.967 | 199.957 | 218.703 | 168.713 | 99.9783 | 287.438 | 168.713 | 162.465 | 168.713
196.964 |  |  | 31.2541 | 25.0033 | 75.0098 | 137.518 | 131.267 | 93.7623 | 187.525 | 106.264 | 131.267 | 100.013 | -6.25082 | 25.0033 | 168.772 | 87.5115 | 131.267 | 137.518 | 106.264 | 125.016 | 81.2607 | 225.03 | 68.759 | 162.521 | 0 | 87.5115 | 237.531 | 156.27 | 118.766 | 162.521 | 87.5115 | 106.264 | 168.772 | 193.775 | 143.769 | 156.27
197.364 |  |  | 50.024 | 12.506 | 143.819 | 62.53 | 31.265 | 75.036 | 212.602 | 137.566 | 18.759 | 137.566 | 6.253 | 175.084 | 181.337 | 12.506 | 93.795 | 212.602 | 18.759 | 12.506 | 181.337 | 112.554 | 87.542 | 100.048 | 43.771 | 162.578 | 81.289 | 87.542 | 56.277 | 218.855 | 75.036 | 125.06 | 193.843 | 112.554 | 50.024 | 137.566
197.764 |  |  | 37.5311 | 62.5518 | 0 | 106.338 | 137.614 | 168.89 | 206.421 | 6.25518 | 143.869 | 143.869 | 100.083 | 150.124 | 187.655 | 143.869 | 106.338 | 206.421 | 143.869 | 150.124 | 118.848 | 118.848 | 75.0621 | 125.104 | 81.3173 | 100.083 | 143.869 | 150.124 | 162.635 | 250.207 | 193.91 | 112.593 | 212.676 | 31.2759 | 118.848 | 56.2966
198.163 |  |  | 6.25736 | 68.8309 | 112.632 | 93.8603 | 18.7721 | 181.463 | 262.809 | 162.691 | 87.603 | 206.493 | 62.5736 | 150.177 | 256.552 | 75.0883 | 131.404 | 219.007 | 112.632 | 162.691 | 162.691 | 75.0883 | 56.3162 | 131.404 | 137.662 | 68.8309 | 137.662 | 100.118 | 156.434 | 244.037 | 162.691 | 162.691 | 325.383 | 175.206 | 125.147 | 150.177
198.563 |  |  | 68.8549 | 62.5954 | 150.229 | 87.6335 | 150.229 | 156.488 | 212.824 | 81.374 | 100.153 | 125.191 | 106.412 | 37.5572 | 225.343 | 162.748 | 87.6335 | 125.191 | 137.71 | 31.2977 | 162.748 | 150.229 | 137.71 | 200.305 | -37.5572 | 125.191 | 131.45 | 125.191 | 50.0763 | 312.977 | 68.8549 | 93.8931 | 181.527 | 206.565 | 93.8931 | 75.1145
198.962 |  |  | 0 | -12.5234 | 6.26172 | 118.973 | 81.4024 | 62.6172 | 262.992 | 106.449 | 162.805 | 100.188 | 100.188 | 100.188 | 150.281 | 150.281 | 106.449 | 112.711 | 68.8789 | 93.9258 | 75.1406 | 12.5234 | 31.3086 | 175.328 | 6.26172 | 75.1406 | 112.711 | 87.6641 | 150.281 | 344.395 | 112.711 | 106.449 | 162.805 | 37.5703 | 112.711 | 175.328
199.361 |  |  | 12.5278 | 93.9586 | 81.4308 | 75.1669 | 112.75 | 131.542 | 156.598 | 162.862 | 68.9029 | 175.389 | 43.8473 | 62.639 | 194.181 | 56.3751 | 156.598 | 187.917 | 6.2639 | 37.5834 | 231.764 | 75.1669 | 93.9586 | 119.014 | 87.6947 | 87.6947 | 169.125 | 181.653 | 119.014 | 275.612 | 62.639 | 87.6947 | 319.459 | 119.014 | 12.5278 | 106.486
199.76 |  |  | 81.4592 | -50.1287 | 144.12 | 175.45 | 106.524 | 131.588 | 100.257 | 37.5965 | 56.3948 | 144.12 | 50.1287 | 87.7252 | 131.588 | 206.781 | 87.7252 | 156.652 | 93.9913 | 162.918 | 162.918 | 181.717 | 137.854 | 62.6609 | 0 | 156.652 | 75.1931 | 150.386 | 106.524 | 294.506 | 125.322 | 62.6609 | 294.506 | 81.4592 | 68.927 | 56.3948
200.159 |  |  | 56.4145 | 25.0731 | 112.829 | 150.439 | 81.4876 | 112.829 | 169.243 | 144.17 | 125.366 | 213.121 | -68.951 | 43.8779 | 162.975 | 119.097 | 0 | 100.292 | 50.1462 | 62.6828 | 119.097 | 137.902 | 31.3414 | 125.366 | 87.7559 | 0 | 75.2193 | 169.243 | 137.902 | 382.365 | 94.0241 | 119.097 | 162.975 | 68.951 | 137.902 | 112.829
200.558 |  |  | 37.6228 | 25.0819 | 62.7046 | 112.868 | 175.573 | 94.0569 | 238.278 | 68.9751 | 112.868 | 100.327 | 37.6228 | 112.868 | 50.1637 | 94.0569 | 131.68 | 87.7865 | 232.007 | 12.5409 | 106.598 | 125.409 | 175.573 | 106.598 | 37.6228 | 87.7865 | 119.139 | 106.598 | 150.491 | 313.523 | 94.0569 | 119.139 | 263.359 | 81.516 | 106.598 | 131.68
200.956 |  |  | 75.2718 | 37.6359 | 81.5445 | 150.544 | 112.908 | 18.818 | 163.089 | 62.7265 | 56.4539 | 181.907 | 169.362 | 137.998 | 137.998 | 163.089 | 94.0898 | 50.1812 | 62.7265 | 75.2718 | 188.18 | 68.9992 | 100.362 | 100.362 | 131.726 | 94.0898 | 150.544 | 188.18 | 200.725 | 250.906 | 181.907 | 112.908 | 137.998 | 156.816 | 125.453 | 100.362
201.355 |  |  | 56.4736 | 18.8245 | 50.1987 | 106.672 | 131.772 | 125.497 | 181.97 | 94.1226 | 213.345 | 175.696 | 37.649 | 12.5497 | 188.245 | 131.772 | 194.52 | 232.169 | 163.146 | 138.047 | 175.696 | 188.245 | 106.672 | 181.97 | 100.397 | 112.947 | 112.947 | 69.0233 | 250.994 | 257.268 | 81.5729 | 25.0994 | 181.97 | 169.421 | 106.672 | 50.1987
201.753 |  |  | 37.6622 | 100.433 | 119.264 | 131.818 | 163.203 | 87.8784 | 144.372 | 169.48 | 100.433 | 144.372 | -25.1081 | 87.8784 | 119.264 | 138.095 | 169.48 | 200.865 | 131.818 | 112.987 | 94.1555 | 213.419 | 106.71 | 169.48 | 150.649 | 112.987 | 94.1555 | 188.311 | 156.926 | 169.48 | 125.541 | 175.757 | 338.96 | 131.818 | 37.6622 | 125.541
202.151 |  |  | 81.6299 | 25.1169 | 43.9546 | 119.305 | 175.818 | 125.584 | 232.331 | 18.8377 | 138.143 | 113.026 | 138.143 | 25.1169 | 131.864 | 0 | 75.3507 | 106.747 | 75.3507 | 56.513 | 163.26 | 12.5584 | 25.1169 | 113.026 | -18.8377 | 18.8377 | 169.539 | 131.864 | 106.747 | 351.637 | 106.747 | 81.6299 | 238.611 | 113.026 | 138.143 | 156.981
202.549 |  |  | 37.6885 | 6.28142 | 69.0956 | 6.28142 | 119.347 | 125.628 | 106.784 | 182.161 | 175.88 | 94.2213 | 6.28142 | 207.287 | 169.598 | 37.6885 | 56.5328 | 226.131 | 150.754 | 75.377 | 56.5328 | 56.5328 | 43.9699 | 62.8142 | 56.5328 | 87.9398 | 131.91 | -6.28142 | 119.347 | 201.005 | 157.035 | 75.377 | 232.412 | 106.784 | 163.317 | 125.628
202.947 |  |  | 81.687 | -6.28361 | 69.1197 | 138.239 | 62.8361 | 43.9853 | 213.643 | 12.5672 | 62.8361 | 207.359 | 94.2542 | 87.9706 | 219.926 | 50.2689 | 81.687 | 119.389 | 43.9853 | 94.2542 | 87.9706 | 87.9706 | 50.2689 | 226.21 | 43.9853 | 87.9706 | 100.538 | 125.672 | 125.672 | 238.777 | 69.1197 | 219.926 | 295.33 | 25.1344 | 87.9706 | 144.523
203.344 |  |  | 56.5723 | 62.8581 | 125.716 | 138.288 | 75.4297 | 226.289 | 226.289 | 106.859 | 94.2871 | 169.717 | 132.002 | 100.573 | 69.1439 | 94.2871 | 150.859 | 106.859 | 81.7155 | 157.145 | 12.5716 | 106.859 | 144.574 | 81.7155 | 50.2865 | -44.0007 | 144.574 | 157.145 | 88.0013 | 251.432 | 201.146 | 119.43 | 182.288 | 119.43 | 257.718 | 220.003
203.742 |  |  | 6.288 | 88.0321 | -31.44 | 119.472 | 132.048 | 220.08 | 132.048 | 44.016 | 31.44 | 125.76 | 69.1681 | 150.912 | 125.76 | 188.64 | 25.152 | 213.792 | 56.592 | 81.7441 | 157.2 | 113.184 | 69.1681 | 113.184 | -18.864 | 94.3201 | 81.7441 | 69.1681 | 69.1681 | 270.384 | 18.864 | 50.304 | 333.264 | 182.352 | 125.76 | 207.504
204.14 |  |  | 106.933 | 56.6118 | 100.643 | 113.224 | 69.1922 | 62.902 | 232.737 | 144.675 | 94.353 | 75.4824 | 56.6118 | 182.416 | 119.514 | 106.933 | 62.902 | 157.255 | 44.0314 | 75.4824 | 81.7726 | 31.451 | 163.545 | 88.0628 | 138.384 | 94.353 | 157.255 | 18.8706 | 113.224 | 264.189 | 56.6118 | 125.804 | 220.157 | 106.933 | 25.1608 | 201.286
204.537 |  |  | 81.8012 | 113.263 | 50.3392 | 75.5088 | 69.2164 | 75.5088 | 239.111 | 75.5088 | 18.8772 | 176.187 | -25.1696 | -25.1696 | 50.3392 | 94.386 | 94.386 | 264.281 | 50.3392 | 94.386 | 25.1696 | 31.462 | -12.5848 | 207.649 | -50.3392 | 119.556 | 157.31 | 50.3392 | 138.433 | 226.526 | 132.14 | 88.0936 | 201.357 | 50.3392 | 62.924 | 138.433
204.934 |  |  | 69.2406 | 12.5892 | 107.008 | 94.419 | 132.187 | 56.6514 | 100.714 | 75.5352 | 37.7676 | 88.1244 | 81.8298 | 6.2946 | 75.5352 | 119.597 | 81.8298 | 100.714 | 75.5352 | 37.7676 | -12.5892 | 75.5352 | 44.0622 | 44.0622 | 56.6514 | 157.365 | 144.776 | 81.8298 | 151.07 | 182.543 | 75.5352 | 75.5352 | 232.9 | 113.303 | 100.714 | 100.714
205.331 |  |  | 0 | 44.0776 | 44.0776 | 25.1872 | 138.53 | 107.046 | 132.233 | 138.53 | 88.1553 | 125.936 | 50.3744 | 44.0776 | 170.014 | 163.717 | 62.968 | 220.388 | 18.8904 | 138.53 | 100.749 | 100.749 | 31.484 | 157.42 | 81.8584 | 56.6712 | 132.233 | 151.123 | 163.717 | 264.466 | 100.749 | 207.795 | 107.046 | 44.0776 | 119.639 | 138.53
205.728 |  |  | 94.4851 | 25.196 | 119.681 | 107.083 | 81.8871 | 113.382 | 220.465 | 138.578 | 107.083 | 132.279 | 37.794 | 138.578 | 207.867 | 31.495 | 94.4851 | 100.784 | 69.2891 | 226.764 | 144.877 | 119.681 | 119.681 | 151.176 | 31.495 | 125.98 | 182.671 | 163.774 | 62.9901 | 296.053 | 195.269 | 107.083 | 239.362 | 75.5881 | 62.9901 | 138.578
206.125 |  |  | 151.229 | -50.4097 | 0 | 81.9157 | 94.5182 | 163.831 | 189.036 | 214.241 | 126.024 | 81.9157 | 44.1085 | 88.2169 | 126.024 | 151.229 | 126.024 | 88.2169 | 176.434 | 132.325 | 163.831 | 138.627 | 88.2169 | 182.735 | 119.723 | 81.9157 | 245.747 | 56.7109 | 163.831 | 277.253 | 88.2169 | 144.928 | 233.145 | 94.5182 | 25.2048 | 176.434
206.521 |  |  | 107.158 | 63.0342 | 75.641 | 132.372 | 138.675 | 44.1239 | 176.496 | 75.641 | 138.675 | 195.406 | -37.8205 | 163.889 | 189.102 | 113.461 | 126.068 | 100.855 | 69.3376 | 18.9102 | 176.496 | 113.461 | 31.5171 | 170.192 | 100.855 | 75.641 | 113.461 | 233.226 | 88.2478 | 258.44 | 50.4273 | 100.855 | 239.53 | 75.641 | 126.068 | 258.44
206.918 |  |  | -12.6112 | 44.1393 | 151.335 | 119.807 | 157.641 | 94.5843 | 233.308 | 69.3618 | 25.2225 | 170.252 | -6.30562 | 88.2787 | 227.002 | 132.418 | 31.5281 | 81.9731 | 75.6675 | 31.5281 | 44.1393 | 69.3618 | 100.89 | 170.252 | 107.196 | 132.418 | 176.557 | 31.5281 | 88.2787 | 283.753 | 145.029 | 56.7506 | 245.919 | 170.252 | 126.112 | 113.501
207.314 |  |  | 44.1548 | 31.5391 | 113.541 | 100.925 | 75.6939 | 126.157 | 151.388 | 63.0783 | 189.235 | 113.541 | 18.9235 | 82.0018 | 113.541 | 56.7705 | 82.0018 | 113.541 | 88.3096 | 132.464 | 75.6939 | 6.30783 | 176.619 | 220.774 | 132.464 | 107.233 | 69.3861 | 176.619 | 94.6174 | 239.697 | 50.4626 | 100.925 | 201.851 | 37.847 | 157.696 | 94.6174
207.71 |  |  | 6.31004 | 69.4104 | 132.511 | 170.371 | -6.31004 | 151.441 | 246.091 | 63.1004 | 113.581 | 157.751 | 6.31004 | 126.201 | 170.371 | 94.6506 | 94.6506 | 201.921 | 94.6506 | 56.7903 | 69.4104 | 56.7903 | 63.1004 | 214.541 | 113.581 | 113.581 | 132.511 | 132.511 | 138.821 | 265.022 | 75.7204 | 63.1004 | 164.061 | 94.6506 | 63.1004 | 227.161
208.106 |  |  | 75.747 | 18.9367 | 132.557 | 107.308 | 69.4347 | 100.996 | 164.118 | 138.869 | 50.498 | 75.747 | 31.5612 | 94.6837 | 164.118 | 132.557 | 6.31225 | 88.3714 | 69.4347 | 82.0592 | 63.1225 | -37.8735 | 126.245 | 113.62 | 94.6837 | 12.6245 | 100.996 | 151.494 | 113.62 | 233.553 | 69.4347 | 119.933 | 220.929 | 151.494 | 119.933 | 183.055
208.502 |  |  | -31.5723 | 50.5157 | 82.0879 | 119.975 | 88.4024 | 18.9434 | 214.692 | 107.346 | 170.49 | 126.289 | 63.1446 | 138.918 | 227.32 | 82.0879 | 69.459 | 164.176 | 132.604 | 82.0879 | 164.176 | 56.8301 | 31.5723 | 227.32 | 101.031 | 88.4024 | 56.8301 | 119.975 | 176.805 | 214.692 | 94.7169 | 107.346 | 239.949 | 170.49 | 94.7169 | 132.604
208.898 |  |  | 88.4334 | -44.2167 | 138.967 | 176.867 | 189.5 | 176.867 | 183.183 | 63.1667 | 75.8 | 63.1667 | 101.067 | 12.6333 | 195.817 | 75.8 | 88.4334 | 164.233 | 50.5333 | 75.8 | 75.8 | 69.4834 | 157.917 | 82.1167 | 82.1167 | 183.183 | 170.55 | 75.8 | 63.1667 | 315.833 | 82.1167 | 170.55 | 183.183 | 126.333 | 145.283 | 138.967
209.294 |  |  | 63.1888 | -25.2755 | 25.2755 | 94.7832 | 63.1888 | 44.2322 | 227.48 | 145.334 | 75.8266 | 151.653 | 120.059 | 75.8266 | 195.885 | 107.421 | 164.291 | 88.4643 | 31.5944 | 88.4643 | 164.291 | 56.8699 | 50.5511 | 113.74 | 107.421 | 132.697 | 208.523 | 88.4643 | 132.697 | 221.161 | 56.8699 | 126.378 | 259.074 | 139.015 | 126.378 | 88.4643
209.689 |  |  | 69.5321 | 31.6055 | -37.9266 | 63.211 | 88.4953 | 126.422 | 176.991 | 31.6055 | 82.1742 | 69.5321 | 6.3211 | 176.991 | 189.633 | 37.9266 | 107.459 | 145.385 | 6.3211 | 189.633 | 176.991 | 132.743 | 75.8531 | 101.138 | 56.8899 | 132.743 | 145.385 | 113.78 | 88.4953 | 202.275 | 69.5321 | 63.211 | 183.312 | 18.9633 | 113.78 | 44.2477
210.085 |  |  | 101.173 | 75.8797 | 88.5264 | 63.2331 | 18.9699 | 75.8797 | 208.669 | 120.143 | 82.203 | 126.466 | 107.496 | 139.113 | 120.143 | 50.5865 | 177.053 | 208.669 | 94.8497 | -25.2932 | 75.8797 | 37.9399 | 75.8797 | 101.173 | 18.9699 | 101.173 | 177.053 | 44.2632 | 170.729 | 240.286 | 94.8497 | 126.466 | 101.173 | 18.9699 | 107.496 | 158.083
210.48 |  |  | 82.2319 | 139.162 | 31.6276 | 113.859 | 177.115 | 164.464 | 170.789 | 31.6276 | 132.836 | 75.9063 | 120.185 | 88.5574 | 183.44 | 145.487 | 88.5574 | 69.5808 | 107.534 | 50.6042 | 164.464 | 75.9063 | 158.138 | 158.138 | 120.185 | 56.9297 | 63.2553 | 63.2553 | 120.185 | 221.393 | 145.487 | 183.44 | 259.347 | 164.464 | 88.5574 | 202.417
210.875 |  |  | 37.9665 | 88.5884 | 101.244 | 196.16 | 88.5884 | 107.572 | 240.454 | 107.572 | 120.227 | 139.21 | 151.866 | 126.555 | 139.21 | 120.227 | 18.9832 | 183.505 | 0 | 139.21 | 227.799 | 139.21 | 88.5884 | 164.521 | 63.2774 | 120.227 | 132.883 | 177.177 | 120.227 | 291.076 | 221.471 | 88.5884 | 303.732 | 101.244 | 18.9832 | 158.194
211.27 |  |  | 50.6397 | 44.3097 | 113.939 | 120.269 | 94.9494 | 88.6195 | 202.559 | 75.9596 | 120.269 | 132.929 | 107.609 | 132.929 | 101.279 | 101.279 | 151.919 | -18.9899 | 50.6397 | 126.599 | 101.279 | 107.609 | 31.6498 | 139.259 | 63.2996 | 139.259 | 101.279 | 113.939 | 132.929 | 253.199 | 120.269 | 120.269 | 145.589 | 82.2895 | 101.279 | 82.2895
211.665 |  |  | 37.9931 | 69.654 | 107.647 | 126.644 | 88.6506 | 82.3184 | 132.976 | -18.9965 | 50.6575 | 246.955 | 56.9896 | 113.979 | 164.637 | 132.976 | 50.6575 | 227.959 | 75.9862 | 88.6506 | 158.305 | 126.644 | 12.6644 | 132.976 | 94.9827 | 56.9896 | 139.308 | 37.9931 | 183.633 | 221.626 | 145.64 | 139.308 | 145.64 | 101.315 | 164.637 | 189.965
212.059 |  |  | 44.3408 | 50.6752 | 95.016 | 114.019 | 107.685 | 63.344 | 139.357 | 25.3376 | 139.357 | 82.3472 | 25.3376 | 88.6816 | 82.3472 | 63.344 | 107.685 | 107.685 | 177.363 | 107.685 | 126.688 | 183.698 | 133.022 | 171.029 | 38.0064 | 76.0128 | 133.022 | 76.0128 | 88.6816 | 297.717 | 196.367 | 88.6816 | 215.37 | 114.019 | 95.016 | 139.357
212.454 |  |  | 88.7128 | 50.693 | 19.0099 | 38.0198 | 171.089 | 107.723 | 247.128 | 88.7128 | 88.7128 | 209.109 | 114.059 | 107.723 | 82.3761 | 101.386 | 95.0494 | 215.445 | 12.6733 | 126.733 | 139.406 | 145.742 | 158.416 | 126.733 | 152.079 | 63.3663 | 152.079 | 164.752 | 63.3663 | 209.109 | 171.089 | 38.0198 | 190.099 | 152.079 | 152.079 | 215.445
212.848 |  |  | -6.33885 | 57.0496 | -12.6777 | 95.0827 | 133.116 | 0 | 152.132 | 31.6942 | 82.405 | 171.149 | 44.3719 | -25.3554 | 171.149 | 101.422 | 31.6942 | 82.405 | 88.7439 | 88.7439 | 69.7273 | 107.76 | 63.3885 | 133.116 | 139.455 | 82.405 | 101.422 | 158.471 | 133.116 | 221.86 | 12.6777 | 107.76 | 202.843 | 19.0165 | 19.0165 | 139.455
213.242 |  |  | 126.821 | 107.798 | 44.3875 | 145.845 | 152.186 | 120.48 | 171.209 | 177.55 | 145.845 | 76.0929 | 63.4107 | 120.48 | 183.891 | 259.984 | 120.48 | 183.891 | 133.163 | 164.868 | 139.504 | -50.7286 | 76.0929 | 126.821 | 114.139 | 95.1161 | 145.845 | 88.775 | 31.7054 | 202.914 | 101.457 | 107.798 | 164.868 | 63.4107 | 95.1161 | 126.821
213.637 |  |  | 82.4629 | 38.0598 | 63.433 | 133.209 | 63.433 | 152.239 | 215.672 | 107.836 | 183.956 | 209.329 | 120.523 | 152.239 | 120.523 | 107.836 | 69.7763 | 114.179 | 25.3732 | 107.836 | 95.1495 | 76.1196 | 114.179 | 177.612 | 101.493 | 107.836 | 164.926 | 19.0299 | 145.896 | 260.075 | 120.523 | 31.7165 | 164.926 | 177.612 | 120.523 | 177.612
214.031 |  |  | 38.0731 | 44.4187 | 133.256 | 120.565 | 145.947 | 158.638 | 215.748 | 44.4187 | 88.8373 | 114.219 | -25.3821 | 133.256 | 69.8008 | 139.602 | 158.638 | 171.329 | 69.8008 | 101.528 | 120.565 | 101.528 | 50.7642 | 114.219 | 152.293 | 139.602 | 177.675 | 88.8373 | 133.256 | 215.748 | 101.528 | 57.1097 | 126.91 | 95.1828 | 82.4918 | 95.1828
214.424 |  |  | 12.6955 | 114.26 | 101.564 | 139.651 | 139.651 | -25.391 | 139.651 | 57.1298 | 44.4343 | 145.998 | 38.0865 | 82.5208 | 184.085 | 107.912 | 25.391 | 126.955 | 69.8253 | 76.173 | 107.912 | 107.912 | 95.2163 | 165.042 | 82.5208 | 76.173 | 139.651 | 120.607 | 139.651 | 184.085 | 63.4775 | 57.1298 | 126.955 | 95.2163 | 101.564 | 145.998
214.818 |  |  | 82.5497 | 50.7998 | 44.4499 | 139.7 | 57.1498 | 101.6 | 247.649 | 146.05 | 25.3999 | 127 | 25.3999 | 12.7 | 146.05 | 196.849 | 6.34998 | 241.299 | 101.6 | 196.849 | 38.0999 | 133.35 | 139.7 | 76.1997 | 107.95 | 57.1498 | 165.099 | 171.449 | 133.35 | 279.399 | 101.6 | 82.5497 | 203.199 | 82.5497 | 158.749 | 127
215.212 |  |  | 44.4655 | -19.0566 | 95.2831 | 120.692 | 209.623 | 101.635 | 82.5787 | 139.749 | 165.157 | 152.453 | 95.2831 | 120.692 | 184.214 | 127.044 | 57.1699 | 222.327 | 44.4655 | 76.2265 | 158.805 | 76.2265 | -12.7044 | 209.623 | 101.635 | 69.8743 | 127.044 | 146.101 | 95.2831 | 184.214 | 38.1132 | 177.862 | 152.453 | 120.692 | 63.5221 | 101.635
215.605 |  |  | 76.2533 | 50.8355 | 114.38 | 133.443 | 158.861 | 120.734 | 165.215 | 6.35444 | 171.57 | 184.279 | 114.38 | 50.8355 | 82.6077 | 88.9621 | 158.861 | 120.734 | 165.215 | 139.798 | 76.2533 | 82.6077 | 69.8988 | 209.696 | 31.7722 | 19.0633 | 120.734 | 165.215 | 190.633 | 203.342 | 82.6077 | 82.6077 | 171.57 | 57.1899 | 63.5444 | 108.025
215.998 |  |  | 82.6367 | 12.7133 | 120.777 | 146.203 | 108.063 | 82.6367 | 247.91 | -31.7834 | 57.21 | 101.707 | 88.9934 | 57.21 | 203.413 | 44.4967 | 50.8534 | 120.777 | 50.8534 | 190.7 | 88.9934 | 133.49 | 63.5667 | 235.197 | 76.28 | 82.6367 | 127.133 | 95.3501 | 101.707 | 286.05 | 120.777 | 82.6367 | 152.56 | 139.847 | 38.14 | 88.9934
216.392 |  |  | 63.589 | 76.3068 | 50.8712 | 133.537 | 165.331 | 133.537 | 146.255 | 158.973 | 63.589 | 171.69 | 38.1534 | 19.0767 | 120.819 | 69.9479 | 101.742 | 158.973 | 108.101 | 69.9479 | 95.3835 | 76.3068 | 19.0767 | 171.69 | 89.0246 | 25.4356 | 139.896 | 133.537 | 101.742 | 292.51 | 89.0246 | 95.3835 | 165.331 | 158.973 | 101.742 | 127.178
216.785 |  |  | 38.1668 | 12.7223 | 63.6114 | 76.3336 | 31.8057 | 82.6948 | 178.112 | 82.6948 | -57.2502 | 152.667 | 76.3336 | -25.4445 | 76.3336 | 127.223 | 38.1668 | 82.6948 | -6.36114 | 38.1668 | 95.4171 | 25.4445 | 76.3336 | 184.473 | 69.9725 | 89.0559 | 25.4445 | 12.7223 | 95.4171 | 368.946 | 57.2502 | 63.6114 | 127.223 | 12.7223 | 133.584 | 101.778
217.177 |  |  | 82.7238 | 95.4506 | 82.7238 | 50.907 | 82.7238 | 159.084 | 152.721 | 76.3605 | 63.6337 | 152.721 | 139.994 | 82.7238 | 165.448 | 146.358 | 31.8169 | 114.541 | 89.0872 | 95.4506 | 89.0872 | 89.0872 | 190.901 | 178.174 | -31.8169 | -44.5436 | 241.808 | 171.811 | 146.358 | 248.171 | 114.541 | 101.814 | 165.448 | 38.1802 | 120.904 | 152.721
217.57 |  |  | 114.581 | -31.828 | 108.215 | 159.14 | 108.215 | 197.334 | 184.603 | -19.0968 | 76.3873 | 178.237 | 95.4841 | 165.506 | 101.85 | 70.0217 | 197.334 | 120.947 | 50.9249 | 76.3873 | 89.1185 | 63.6561 | 44.5593 | 95.4841 | 31.828 | 140.043 | 120.947 | 70.0217 | 76.3873 | 311.915 | 63.6561 | 133.678 | 254.624 | 127.312 | -19.0968 | 108.215
217.963 |  |  | -25.4714 | 70.0463 | 101.886 | 127.357 | 203.771 | 114.621 | 165.564 | 89.1498 | 127.357 | 114.621 | 63.6784 | 184.667 | 210.139 | 146.46 | 38.2071 | 165.564 | 133.725 | 38.2071 | 152.828 | 76.4141 | -38.2071 | 210.139 | 63.6784 | 63.6784 | 89.1498 | 120.989 | 82.782 | 248.346 | 95.5177 | 89.1498 | 241.978 | 50.9428 | 95.5177 | 120.989
218.355 |  |  | 38.2205 | 19.1102 | 133.772 | 82.8111 | 38.2205 | 76.441 | 152.882 | 121.032 | 165.622 | 146.512 | 146.512 | 44.5906 | 210.213 | 101.921 | 89.1812 | 248.433 | 114.661 | 57.3307 | 146.512 | 127.402 | 63.7008 | 159.252 | 63.7008 | 44.5906 | 89.1812 | 6.37008 | 82.8111 | 159.252 | 89.1812 | 121.032 | 133.772 | 57.3307 | 19.1102 | 70.0709
218.748 |  |  | 31.8616 | 108.329 | 133.819 | 165.68 | 114.702 | 159.308 | 114.702 | 89.2125 | 121.074 | 127.446 | 70.0955 | 133.819 | 184.797 | 82.8402 | 63.7232 | 178.425 | 19.117 | 6.37232 | 114.702 | 82.8402 | 101.957 | 108.329 | 38.2339 | 25.4893 | 108.329 | 12.7446 | 101.957 | 216.659 | 121.074 | 127.446 | 184.797 | 89.2125 | 133.819 | 254.893
219.14 |  |  | 12.7491 | 82.8693 | 44.6219 | 127.491 | 101.993 | 95.6184 | 101.993 | 50.9965 | 191.237 | 82.8693 | 57.3711 | 19.1237 | 229.484 | -6.37456 | 140.24 | 203.986 | 242.233 | 57.3711 | 172.113 | 159.364 | 44.6219 | 146.615 | 197.611 | 38.2474 | 108.368 | 82.8693 | 178.488 | 242.233 | 101.993 | 101.993 | 114.742 | 121.117 | 121.117 | 89.2439
219.532 |  |  | 31.884 | -51.0144 | 89.2752 | 165.797 | 89.2752 | 57.3912 | 165.797 | 19.1304 | 121.159 | 102.029 | 70.1448 | 184.927 | 108.406 | 0 | 76.5216 | 178.55 | 57.3912 | 95.652 | 114.782 | 31.884 | 153.043 | 191.304 | 0 | 25.5072 | 223.188 | 127.536 | 127.536 | 248.695 | 70.1448 | 76.5216 | 204.058 | 76.5216 | 146.666 | 261.449
219.924 |  |  | 82.9276 | -51.0324 | 121.202 | 108.444 | 140.339 | 127.581 | 287.057 | 76.5485 | 51.0324 | 63.7904 | -19.1371 | 108.444 | 204.129 | 108.444 | 114.823 | 204.129 | 76.5485 | 114.823 | 12.7581 | 95.6857 | 95.6857 | 140.339 | 31.8952 | 95.6857 | 140.339 | 31.8952 | 114.823 | 357.227 | 102.065 | 76.5485 | 242.404 | 102.065 | 127.581 | 133.96
220.315 |  |  | 51.0503 | 31.9064 | 63.8129 | 127.626 | 153.151 | 57.4316 | 255.252 | 12.7626 | 178.676 | 95.7193 | 63.8129 | 63.8129 | 153.151 | 82.9567 | 121.244 | 114.863 | 165.913 | 76.5755 | 121.244 | 134.007 | 134.007 | 63.8129 | 140.388 | 89.338 | 153.151 | 165.913 | 197.82 | 255.252 | 114.863 | 102.101 | 274.395 | 153.151 | 121.244 | 70.1942
220.707 |  |  | 12.7671 | 38.3012 | 95.753 | 89.3695 | 153.205 | 63.8353 | 223.424 | 95.753 | 140.438 | 108.52 | 76.6024 | 89.3695 | 44.6847 | 134.054 | 159.588 | 146.821 | 140.438 | 6.38353 | 102.137 | 76.6024 | 102.137 | 108.52 | 95.753 | 76.6024 | 31.9177 | 146.821 | 108.52 | 217.04 | 140.438 | 70.2189 | 287.259 | 102.137 | 38.3012 | 102.137
221.099 |  |  | 44.7004 | 102.172 | 95.7867 | 95.7867 | 70.2436 | 102.172 | 153.259 | 57.472 | 57.472 | 172.416 | 12.7716 | 25.5431 | 178.802 | 44.7004 | 121.33 | 127.716 | 83.0151 | 95.7867 | 102.172 | 134.101 | 12.7716 | 95.7867 | 12.7716 | 102.172 | 172.416 | 76.6293 | 114.944 | 255.431 | 140.487 | 134.101 | 255.431 | 140.487 | 172.416 | 127.716
221.49 |  |  | 121.372 | 83.0443 | 102.208 | 108.596 | 57.4922 | 102.208 | 178.865 | 63.8802 | 12.776 | 178.865 | 102.208 | 153.313 | 204.417 | 108.596 | 204.417 | 185.253 | 127.76 | 114.984 | 146.925 | 57.4922 | 63.8802 | 102.208 | 76.6563 | 146.925 | 121.372 | 95.8204 | 83.0443 | 261.909 | 95.8204 | 102.208 | 274.685 | 134.149 | 185.253 | 159.701
221.881 |  |  | 0 | 6.39027 | 6.39027 | 159.757 | 76.6833 | 25.5611 | 210.879 | 121.415 | 140.586 | -25.5611 | 44.7319 | 44.7319 | 127.805 | 83.0735 | 121.415 | 153.367 | 89.4638 | 185.318 | 31.9514 | 70.293 | 108.635 | 172.537 | 115.025 | 31.9514 | 70.293 | 166.147 | 95.8541 | 268.391 | 44.7319 | 89.4638 | 102.244 | 102.244 | 102.244 | 70.293
222.272 |  |  | 70.3177 | 95.8878 | 25.5701 | 70.3177 | 140.635 | 172.598 | 172.598 | 70.3177 | 44.7476 | 38.3551 | 115.065 | 102.28 | 147.028 | 159.813 | 159.813 | 166.206 | 44.7476 | 70.3177 | 121.458 | 127.85 | 83.1028 | 89.4953 | 108.673 | 38.3551 | 191.776 | 108.673 | 115.065 | 364.374 | 76.7102 | 140.635 | 281.271 | 89.4953 | 95.8878 | 166.206
222.663 |  |  | 6.39477 | 102.316 | 25.5791 | 102.316 | 134.29 | 185.448 | 153.474 | 115.106 | 102.316 | 147.08 | 108.711 | 134.29 | -38.3686 | 95.9215 | 89.5268 | 243.001 | 70.3425 | 115.106 | 147.08 | 211.027 | 70.3425 | 95.9215 | 140.685 | 31.9738 | 249.396 | 63.9477 | 127.895 | 204.633 | 102.316 | 115.106 | 185.448 | 102.316 | 51.1582 | 140.685
223.054 |  |  | -12.794 | 95.9553 | 159.926 | 95.9553 | 223.896 | 70.3672 | 211.102 | 204.705 | 95.9553 | 121.543 | 83.1613 | 44.7791 | 83.1613 | 89.5583 | 38.3821 | 127.94 | 140.734 | 83.1613 | 172.72 | 108.749 | 108.749 | 223.896 | 179.117 | 159.926 | 153.528 | 89.5583 | 95.9553 | 287.866 | 102.352 | 108.749 | 179.117 | 211.102 | 115.146 | 57.5732
223.445 |  |  | 38.3956 | 76.7913 | 44.7949 | 89.5898 | 89.5898 | 44.7949 | 249.572 | 70.392 | 19.1978 | 185.579 | 185.579 | 108.788 | 115.187 | 140.784 | 147.183 | 185.579 | 63.9927 | 76.7913 | 127.985 | -57.5934 | 12.7985 | 147.183 | 76.7913 | 108.788 | 140.784 | 134.385 | 115.187 | 204.777 | 57.5934 | 185.579 | 153.583 | 147.183 | 95.9891 | 159.982
223.835 |  |  | -6.40152 | 0 | 64.0152 | 211.25 | 83.2198 | 70.4168 | 185.644 | 217.652 | 70.4168 | 160.038 | 57.6137 | 70.4168 | 96.0229 | 19.2046 | 25.6061 | 108.826 | 102.424 | 83.2198 | 115.227 | 89.6213 | 6.40152 | 198.447 | 83.2198 | 128.03 | 230.455 | 38.4091 | 89.6213 | 294.47 | 57.6137 | 128.03 | 320.076 | 64.0152 | 64.0152 | 140.834
224.226 |  |  | 19.2113 | 25.6151 | 115.268 | 89.6529 | 134.479 | 89.6529 | 76.8453 | 140.883 | 128.076 | 230.536 | 83.2491 | 76.8453 | 83.2491 | 70.4416 | 192.113 | 102.46 | 32.0189 | 6.40378 | 192.113 | -12.8076 | 115.268 | 192.113 | 121.672 | -19.2113 | 147.287 | 115.268 | 102.46 | 236.94 | 115.268 | 115.268 | 147.287 | 70.4416 | 89.6529 | 192.113
224.616 |  |  | 19.2181 | -57.6543 | 128.121 | 96.0905 | 172.963 | 89.6845 | 230.617 | 83.2784 | 108.903 | 140.933 | 108.903 | 160.151 | 179.369 | 19.2181 | 32.0302 | 102.497 | 38.4362 | 128.121 | 96.0905 | 38.4362 | 160.151 | 128.121 | 25.6241 | 70.4664 | 153.745 | 153.745 | 108.903 | 217.805 | 44.8422 | 83.2784 | 358.738 | 140.933 | 76.8724 | 166.557
225.006 |  |  | 38.4497 | -32.0414 | 102.533 | 76.8995 | 115.349 | 224.29 | 198.657 | 96.1243 | 121.757 | 160.207 | 83.3077 | 108.941 | 230.698 | 166.615 | 76.8995 | 160.207 | 70.4912 | 115.349 | 115.349 | 76.8995 | 108.941 | 89.716 | 115.349 | 89.716 | 211.474 | 179.432 | 121.757 | 217.882 | 76.8995 | 83.3077 | 160.207 | 173.024 | 198.657 | 192.249
225.396 |  |  | 147.443 | 57.6949 | 96.1582 | 134.621 | 128.211 | 32.0527 | 243.601 | -12.8211 | 89.7476 | 70.516 | 12.8211 | 83.3371 | 217.959 | 134.621 | 115.39 | 153.853 | 12.8211 | 32.0527 | 153.853 | 185.906 | 160.264 | 128.211 | 108.979 | 141.032 | 211.548 | 166.674 | 153.853 | 237.19 | 115.39 | 64.1054 | 121.8 | 108.979 | 83.3371 | 173.085
225.786 |  |  | 64.128 | 38.4768 | 166.733 | 128.256 | 64.128 | 147.494 | 185.971 | 141.082 | 147.494 | 121.843 | 51.3024 | 141.082 | 179.558 | -6.4128 | 12.8256 | 166.733 | 109.018 | 25.6512 | 147.494 | 51.3024 | 6.4128 | 89.7792 | 12.8256 | 32.064 | 134.669 | 128.256 | 166.733 | 185.971 | 89.7792 | 134.669 | 166.733 | 115.43 | 121.843 | 70.5408
226.175 |  |  | 32.0753 | -25.6602 | 70.5657 | 224.527 | 173.207 | 115.471 | 179.622 | 89.8109 | 57.7355 | 198.867 | -25.6602 | 51.3205 | 115.471 | 44.9054 | 115.471 | 121.886 | 147.546 | 121.886 | 76.9807 | 115.471 | 89.8109 | 205.282 | 57.7355 | 70.5657 | 102.641 | 64.1506 | 121.886 | 237.357 | 57.7355 | 89.8109 | 115.471 | 64.1506 | 121.886 | 160.377
226.565 |  |  | 70.5905 | 19.252 | 70.5905 | 147.598 | 166.85 | 89.8425 | 308.031 | 32.0866 | 134.764 | 173.268 | 12.8346 | 19.252 | 128.346 | 64.1732 | 186.102 | 218.189 | 77.0078 | 102.677 | 205.354 | 44.9212 | 38.5039 | 96.2598 | 64.1732 | 166.85 | 166.85 | 51.3386 | 154.016 | 231.024 | 57.7559 | 192.52 | 154.016 | 179.685 | 109.094 | 205.354
226.954 |  |  | -32.0979 | 25.6783 | 173.329 | 134.811 | 64.1958 | 77.035 | 186.168 | 44.9371 | 77.035 | 154.07 | 44.9371 | 102.713 | 218.266 | 173.329 | 115.552 | 57.7762 | 89.8741 | 205.427 | 77.035 | 0 | 32.0979 | 96.2937 | -12.8392 | 83.4546 | 218.266 | 199.007 | 64.1958 | 276.042 | 57.7762 | 179.748 | 147.65 | 166.909 | 102.713 | 70.6154
227.344 |  |  | 25.6874 | 134.859 | 51.3747 | 83.484 | 109.171 | 77.0621 | 147.702 | 96.3276 | 83.484 | 141.281 | 109.171 | 51.3747 | 173.39 | 199.077 | 186.233 | 154.124 | 70.6403 | 134.859 | 89.9058 | 51.3747 | 122.015 | 128.437 | 19.2655 | 83.484 | 109.171 | 166.968 | 83.484 | 166.968 | 70.6403 | -25.6874 | 244.03 | 6.42184 | 64.2184 | 160.546
227.733 |  |  | 19.2723 | 89.9375 | 6.42411 | 51.3928 | 244.116 | 102.786 | 192.723 | 83.5134 | 89.9375 | 211.995 | 109.21 | 32.1205 | 83.5134 | 115.634 | 128.482 | 102.786 | 89.9375 | 141.33 | 160.603 | 109.21 | 96.3616 | 147.754 | 51.3928 | 102.786 | 128.482 | 102.786 | 167.027 | 250.54 | 122.058 | 77.0893 | 269.812 | 102.786 | 115.634 | 167.027
228.122 |  |  | 44.9846 | -32.1318 | 109.248 | 218.497 | 96.3955 | 83.5428 | 147.806 | 102.822 | 83.5428 | 6.42637 | 77.1164 | 64.2637 | 173.512 | 89.9692 | 64.2637 | 128.527 | 25.7055 | 102.822 | 122.101 | 122.101 | 134.954 | 128.527 | 77.1164 | 77.1164 | 134.954 | 122.101 | 115.675 | 192.791 | 179.938 | 32.1318 | 179.938 | 122.101 | 102.822 | 186.365
228.511 |  |  | 12.8573 | 77.1436 | 83.5722 | 154.287 | -38.5718 | 115.715 | 147.859 | 70.715 | 64.2863 | 0 | 83.5722 | 70.715 | 173.573 | 154.287 | 77.1436 | 90.0009 | 96.4295 | 51.4291 | 128.573 | 128.573 | 0 | 109.287 | 45.0004 | 38.5718 | 102.858 | 122.144 | 77.1436 | 244.288 | 51.4291 | 70.715 | 225.002 | 96.4295 | 96.4295 | 231.431
228.9 |  |  | 12.8618 | -19.2927 | 141.48 | 77.1708 | 102.894 | 135.049 | 128.618 | 6.4309 | -64.309 | 225.081 | -19.2927 | 102.894 | 180.065 | 12.8618 | 90.0326 | 154.342 | 38.5854 | -12.8618 | 135.049 | 57.8781 | 38.5854 | 102.894 | 115.756 | 218.651 | 135.049 | 64.309 | 205.789 | 218.651 | 128.618 | 83.6017 | 186.496 | 96.4635 | 96.4635 | 115.756
229.288 |  |  | 32.1658 | 96.4975 | 83.6312 | 83.6312 | 115.797 | 83.6312 | 180.129 | 64.3317 | 64.3317 | 199.428 | 51.4653 | 12.8663 | 173.695 | 45.0322 | 173.695 | 180.129 | 77.198 | 96.4975 | 218.728 | 167.262 | 12.8663 | 218.728 | 32.1658 | 96.4975 | 192.995 | 147.963 | 147.963 | 244.46 | 102.931 | 70.7648 | 263.76 | 115.797 | 70.7648 | 180.129
229.677 |  |  | 0 | 6.43543 | 57.9189 | 102.967 | 83.6606 | 77.2252 | 244.547 | 90.0961 | 102.967 | 193.063 | -12.8709 | 32.1772 | 193.063 | 96.5315 | 167.321 | 160.886 | 19.3063 | 141.58 | 148.015 | 70.7898 | 83.6606 | 122.273 | 45.048 | 12.8709 | 109.402 | 90.0961 | 64.3543 | 218.805 | 167.321 | 160.886 | 186.628 | 32.1772 | 12.8709 | 218.805
230.065 |  |  | 51.5016 | 90.1278 | 25.7508 | 96.5655 | 167.38 | 128.754 | 160.943 | -25.7508 | 90.1278 | 167.38 | 45.0639 | 103.003 | -6.4377 | 128.754 | 25.7508 | 122.316 | 19.3131 | 51.5016 | 90.1278 | 51.5016 | 6.4377 | 173.818 | 6.4377 | 32.1885 | 115.879 | 70.8147 | 148.067 | 206.006 | 180.256 | 109.441 | 173.818 | 32.1885 | 115.879 | 135.192
230.453 |  |  | 19.3199 | 70.8397 | 128.799 | 103.04 | 154.559 | 135.239 | 238.279 | 19.3199 | 90.1596 | 167.439 | 51.5198 | 45.0798 | 70.8397 | 122.359 | 141.679 | 173.879 | 51.5198 | 83.7196 | 103.04 | 154.559 | 70.8397 | 141.679 | 45.0798 | 167.439 | 173.879 | 96.5996 | 218.959 | 315.559 | 32.1999 | 115.92 | 238.279 | 160.999 | 90.1596 | 141.679
230.841 |  |  | 90.1914 | 6.44224 | 45.0957 | 103.076 | 25.769 | 19.3267 | 186.825 | 115.96 | 77.3069 | 154.614 | 25.769 | 173.941 | 167.498 | 103.076 | 122.403 | 103.076 | 70.8647 | 122.403 | 109.518 | 103.076 | 57.9802 | 83.7492 | 57.9802 | 141.729 | 173.941 | 199.71 | 141.729 | 199.71 | 128.845 | 115.96 | 225.479 | 64.4224 | 154.614 | 180.383
231.229 |  |  | 77.3342 | -19.3335 | 51.5561 | 122.446 | 64.4451 | 83.7787 | 251.336 | 103.112 | 141.779 | 70.8897 | 25.7781 | 6.44451 | 244.892 | 58.0006 | 83.7787 | 96.6677 | 0 | 83.7787 | 122.446 | 103.112 | 83.7787 | 135.335 | 135.335 | 51.5561 | 135.335 | 77.3342 | -6.44451 | 354.448 | 148.224 | 193.335 | 167.557 | 135.335 | 141.779 | 103.112
231.617 |  |  | 32.2339 | 109.595 | 96.7018 | 116.042 | 116.042 | 19.3404 | 225.638 | 109.595 | 51.5743 | 180.51 | 64.4679 | 161.17 | 167.616 | 116.042 | 135.383 | 225.638 | 90.255 | 64.4679 | 199.85 | 58.0211 | 90.255 | 154.723 | 116.042 | 128.936 | 109.595 | 174.063 | 64.4679 | 251.425 | 96.7018 | 64.4679 | 238.531 | 83.8082 | 128.936 | 122.489
232.005 |  |  | 116.083 | -51.5925 | 32.2453 | 96.7359 | 12.8981 | 83.8378 | 212.819 | 64.4906 | 109.634 | 167.676 | 45.1434 | 187.023 | 141.879 | 122.532 | 122.532 | 141.879 | 103.185 | 161.227 | 128.981 | 58.0415 | 109.634 | 90.2869 | 77.3887 | 109.634 | 141.879 | 116.083 | 154.777 | 251.513 | 128.981 | 174.125 | 219.268 | 148.328 | 135.43 | 161.227
232.392 |  |  | 51.6107 | 38.708 | 90.3187 | 129.027 | 129.027 | 38.708 | 206.443 | 161.283 | 64.5134 | 103.221 | 25.8053 | 58.062 | 38.708 | 103.221 | 116.124 | 116.124 | 141.929 | 148.381 | 116.124 | 122.575 | 0 | 122.575 | 58.062 | -32.2567 | 83.8674 | 135.478 | 212.894 | 296.761 | 148.381 | 122.575 | 258.053 | 45.1593 | 122.575 | 180.637
232.78 |  |  | 51.6289 | -6.45361 | 141.979 | 116.165 | 187.155 | 96.8042 | 187.155 | 141.979 | 129.072 | 141.979 | 187.155 | 174.247 | 141.979 | 135.526 | 251.691 | 109.711 | 167.794 | 109.711 | 167.794 | 96.8042 | 6.45361 | 90.3506 | 109.711 | 45.1753 | 83.8969 | 103.258 | 83.8969 | 206.516 | 116.165 | 116.165 | 180.701 | 129.072 | 6.45361 | 135.526
233.167 |  |  | 116.206 | 6.45589 | 51.6471 | 154.941 | 83.9265 | 232.412 | 161.397 | 6.45589 | 90.3824 | 116.206 | -6.45589 | 71.0148 | 167.853 | 12.9118 | 109.75 | 167.853 | 32.2794 | 142.03 | 116.206 | -12.9118 | 71.0148 | 161.397 | 154.941 | 64.5589 | 154.941 | 77.4707 | 109.75 | 342.162 | 148.485 | 51.6471 | 142.03 | 148.485 | 64.5589 | 103.294
233.554 |  |  | -51.6653 | 58.1235 | 116.247 | 19.3745 | 154.996 | 161.454 | 148.538 | 58.1235 | 64.5817 | 142.08 | 83.9561 | 109.789 | 174.37 | 83.9561 | 58.1235 | 167.912 | 167.912 | 96.8725 | 71.0398 | 187.287 | 180.829 | 180.829 | 64.5817 | 6.45817 | 148.538 | 51.6653 | 167.912 | 193.745 | 142.08 | 6.45817 | 251.868 | 64.5817 | 129.163 | 142.08
233.941 |  |  | 51.6835 | 38.7627 | 58.144 | 148.59 | 180.892 | 71.0649 | 206.734 | 64.6044 | 187.353 | 148.59 | 64.6044 | 109.828 | 219.655 | 90.4462 | 155.051 | 161.511 | 45.2231 | 155.051 | 174.432 | 77.5253 | 96.9067 | 77.5253 | 12.9209 | 206.734 | 12.9209 | 129.209 | 122.748 | 206.734 | 109.828 | 174.432 | 90.4462 | 83.9858 | 148.59 | 155.051
234.328 |  |  | 25.8509 | 71.09 | 51.7018 | 129.254 | 122.792 | 142.18 | 213.27 | 109.866 | 129.254 | 148.643 | 64.6272 | 84.0154 | 200.344 | 58.1645 | 180.956 | 284.36 | 142.18 | 64.6272 | 84.0154 | 122.792 | 84.0154 | 161.568 | 77.5527 | 84.0154 | 109.866 | 103.404 | 155.105 | 258.509 | 51.7018 | 84.0154 | 155.105 | 19.3882 | 116.329 | 142.18
234.714 |  |  | 51.72 | -19.395 | 64.65 | 142.23 | 148.695 | 64.65 | 168.09 | 135.765 | 77.58 | 174.555 | -25.86 | -12.93 | 239.205 | 77.58 | 109.905 | 174.555 | 84.045 | 148.695 | 213.345 | -25.86 | 71.115 | 135.765 | 109.905 | 122.835 | 12.93 | 129.3 | 45.255 | 219.81 | 84.045 | 122.835 | 290.925 | 103.44 | 64.65 | 174.555
235.101 |  |  | 103.477 | 77.6074 | 58.2056 | 103.477 | 129.346 | 194.019 | 174.617 | 135.813 | 187.551 | 77.6074 | 109.944 | 155.215 | 161.682 | 71.1401 | 64.6728 | 103.477 | 97.0093 | 109.944 | 77.6074 | 122.878 | 58.2056 | 122.878 | 122.878 | 45.271 | 142.28 | 129.346 | 45.271 | 265.159 | 90.542 | 135.813 | 155.215 | 97.0093 | 116.411 | 181.084
235.487 |  |  | -64.6957 | 25.8783 | 84.1044 | 103.513 | 142.33 | 135.861 | 90.5739 | 71.1652 | 90.5739 | 129.391 | 6.46957 | 161.739 | 187.617 | 181.148 | 103.513 | 109.983 | 135.861 | 97.0435 | 252.313 | 97.0435 | 174.678 | 200.557 | -19.4087 | 122.922 | 116.452 | 122.922 | 90.5739 | 226.435 | 174.678 | 97.0435 | 265.252 | 116.452 | 226.435 | 168.209
235.874 |  |  | 64.7185 | -6.47185 | 155.324 | 25.8874 | 71.1904 | 168.268 | 187.684 | 58.2467 | 77.6622 | 97.0778 | 110.021 | 77.6622 | 122.965 | 200.627 | 64.7185 | 90.6059 | 32.3593 | 116.493 | 90.6059 | 90.6059 | -6.47185 | 155.324 | 155.324 | 58.2467 | 97.0778 | 32.3593 | 77.6622 | 252.402 | 77.6622 | 90.6059 | 148.853 | 90.6059 | 64.7185 | 129.437
236.26 |  |  | -12.9483 | 64.7413 | 84.1637 | 174.802 | 194.224 | 135.957 | 142.431 | 194.224 | 71.2155 | 97.112 | 135.957 | 142.431 | 129.483 | 110.06 | 135.957 | 168.327 | 45.3189 | 148.905 | 90.6379 | 77.6896 | 129.483 | 161.853 | 97.112 | 155.379 | 155.379 | 90.6379 | 142.431 | 349.603 | 129.483 | 129.483 | 129.483 | 200.698 | 58.2672 | 187.75
236.646 |  |  | 103.623 | 71.2406 | 97.1463 | 110.099 | 174.863 | 226.675 | 194.293 | -12.9528 | 71.2406 | 155.434 | 77.717 | 123.052 | 136.005 | 64.7642 | 220.198 | 252.58 | -12.9528 | 90.6699 | 97.1463 | 84.1935 | -58.2878 | 136.005 | 136.005 | -25.9057 | 136.005 | 110.099 | 77.717 | 336.774 | 64.7642 | 155.434 | 278.486 | 155.434 | 155.434 | 174.863
237.032 |  |  | 64.7871 | 19.4361 | -6.47871 | 77.7445 | 149.01 | 97.1806 | 181.404 | 77.7445 | -12.9574 | 187.882 | 32.3935 | 64.7871 | 174.925 | -6.47871 | 116.617 | 187.882 | 110.138 | -19.4361 | 77.7445 | 90.7019 | 77.7445 | 90.7019 | 103.659 | 155.489 | 71.2658 | 32.3935 | 155.489 | 362.808 | 123.095 | 64.7871 | 161.968 | 64.7871 | 58.3084 | 97.1806
237.417 |  |  | 77.7719 | -19.443 | 110.177 | 162.025 | 64.8099 | 194.43 | 259.24 | 116.658 | 155.544 | 142.582 | 77.7719 | 110.177 | 149.063 | 77.7719 | 123.139 | 123.139 | 84.2529 | 71.2909 | 181.468 | 149.063 | 123.139 | 226.835 | 142.582 | 129.62 | 97.2149 | 162.025 | 97.2149 | 259.24 | 64.8099 | 90.7339 | 356.455 | 123.139 | 103.696 | 51.8479
237.803 |  |  | 97.2492 | 110.216 | 77.7994 | 90.7659 | 25.9331 | 58.3495 | 155.599 | 97.2492 | 129.666 | 58.3495 | 103.732 | 71.3161 | 149.115 | 136.149 | 181.532 | 97.2492 | 116.699 | 110.216 | 142.632 | 90.7659 | 110.216 | 155.599 | -12.9666 | 71.3161 | 123.182 | 116.699 | 168.565 | 298.231 | 136.149 | 123.182 | 123.182 | 58.3495 | 188.015 | 110.216
238.189 |  |  | 58.3701 | 38.9134 | 77.8268 | 97.2835 | 168.625 | 64.8557 | 168.625 | 58.3701 | 90.798 | 214.024 | -12.9711 | 25.9423 | 194.567 | -6.48557 | 64.8557 | 84.3124 | 155.654 | 194.567 | 25.9423 | 129.711 | 64.8557 | 188.082 | -71.3413 | 6.48557 | 103.769 | 58.3701 | 181.596 | 291.851 | 175.11 | 110.255 | 168.625 | 116.74 | 149.168 | 116.74
238.574 |  |  | 58.3907 | 38.9272 | 162.196 | 90.83 | 6.48786 | 84.3422 | 266.002 | 90.83 | 129.757 | 64.8786 | 64.8786 | 58.3907 | 155.709 | 162.196 | 32.4393 | 188.148 | 181.66 | 64.8786 | 149.221 | 201.124 | 123.269 | 162.196 | -38.9272 | 51.9029 | 194.636 | 32.4393 | 71.3665 | 266.002 | 116.781 | 103.806 | 116.781 | 149.221 | 116.781 | 97.3179
238.959 |  |  | -38.9409 | 32.4508 | 58.4114 | 149.273 | 162.254 | 51.9212 | 207.685 | 64.9015 | 90.8621 | 188.214 | 110.333 | 77.8818 | 201.195 | 64.9015 | 136.293 | 32.4508 | 64.9015 | 77.8818 | 123.313 | 51.9212 | 110.333 | 123.313 | 51.9212 | 129.803 | 253.116 | 64.9015 | 103.842 | 246.626 | 64.9015 | 64.9015 | 168.744 | 64.9015 | 155.764 | 194.705
239.344 |  |  | 38.9547 | 38.9547 | 97.3866 | 149.326 | 149.326 | 84.4017 | 129.849 | 71.4169 | 64.9244 | 149.326 | 123.356 | 136.341 | 168.803 | 51.9395 | 90.8942 | 123.356 | -32.4622 | 64.9244 | 116.864 | 97.3866 | 71.4169 | 246.713 | 58.432 | 97.3866 | 123.356 | 19.4773 | 97.3866 | 123.356 | 58.432 | 168.803 | 207.758 | 71.4169 | 149.326 | 136.341
239.729 |  |  | 71.4421 | -6.49473 | 90.9263 | 181.853 | 129.895 | 71.4421 | 103.916 | 32.4737 | 123.4 | 123.4 | 38.9684 | -12.9895 | 110.41 | 136.389 | 64.9473 | 129.895 | 123.4 | 38.9684 | 103.916 | 116.905 | 207.832 | 64.9473 | -19.4842 | 129.895 | 214.326 | 103.916 | 168.863 | 188.347 | 51.9579 | 64.9473 | 97.421 | 136.389 | 58.4526 | 142.884
240.114 |  |  | 90.9584 | 38.9822 | 123.444 | 97.4554 | 110.449 | 97.4554 | 149.432 | 116.947 | 129.941 | 116.947 | 116.947 | 6.49703 | 168.923 | 32.4851 | 71.4673 | 12.9941 | 162.426 | 136.438 | 116.947 | 129.941 | 136.438 | 149.432 | 116.947 | -19.4911 | 77.9643 | 58.4733 | 32.4851 | 246.887 | 116.947 | 175.42 | 123.444 | 149.432 | 25.9881 | 38.9822
240.498 |  |  | -45.4953 | 51.9946 | 142.985 | 123.487 | 123.487 | 149.484 | 194.98 | 64.9932 | 51.9946 | 155.984 | 97.4898 | 155.984 | 149.484 | 129.986 | 71.4926 | 168.982 | 181.981 | 90.9905 | 123.487 | 155.984 | 77.9919 | 64.9932 | 142.985 | 58.4939 | 168.982 | 58.4939 | 168.982 | 279.471 | 168.982 | 168.982 | 181.981 | 64.9932 | 64.9932 | 175.482
240.883 |  |  | 0 | 6.50162 | 78.0194 | 156.039 | 123.531 | 117.029 | 260.065 | 26.0065 | 32.5081 | 162.54 | 71.5178 | 130.032 | 234.058 | 71.5178 | 32.5081 | 71.5178 | 52.013 | 84.521 | 19.5049 | 104.026 | 156.039 | 123.531 | 52.013 | 117.029 | 117.029 | 162.54 | 65.0162 | 234.058 | 45.5113 | 91.0227 | 175.544 | 104.026 | 91.0227 | 162.54
241.267 |  |  | 58.5352 | -45.5274 | 78.047 | 214.629 | 104.063 | 143.086 | 221.133 | 78.047 | 110.567 | 156.094 | 65.0392 | 201.621 | 188.614 | 117.07 | 84.5509 | 117.07 | 84.5509 | 78.047 | 19.5117 | 117.07 | 110.567 | 208.125 | 39.0235 | 149.59 | 201.621 | 97.5587 | 110.567 | 260.157 | 182.11 | 91.0548 | 208.125 | 130.078 | 214.629 | 234.141
241.652 |  |  | 52.0497 | -52.0497 | 45.5435 | 84.5808 | 84.5808 | 117.112 | 195.186 | 143.137 | 136.63 | 104.099 | 39.0373 | 6.50621 | 130.124 | 71.5683 | 52.0497 | 162.655 | 91.087 | 45.5435 | 91.087 | 175.668 | 58.5559 | 97.5932 | 84.5808 | 260.249 | 149.643 | 123.618 | 58.5559 | 253.742 | 149.643 | 130.124 | 117.112 | 97.5932 | -32.5311 | 175.668
242.036 |  |  | 39.0511 | 58.5766 | 91.1192 | 58.5766 | 149.696 | 130.17 | 188.747 | 45.5596 | 13.017 | 169.221 | 214.781 | 130.17 | 97.6277 | 91.1192 | 6.50851 | 136.679 | 45.5596 | 19.5255 | 169.221 | 32.5426 | 39.0511 | 130.17 | 97.6277 | 104.136 | 6.50851 | 91.1192 | 195.255 | 279.866 | 136.679 | 104.136 | 110.645 | 143.187 | 91.1192 | 162.713
242.42 |  |  | 45.5757 | 58.5973 | 65.1081 | 52.0865 | 19.5324 | 143.238 | 91.1513 | 26.0432 | 97.6622 | 104.173 | 123.705 | 91.1513 | 45.5757 | 117.195 | 26.0432 | 162.77 | 91.1513 | 58.5973 | 156.259 | 45.5757 | 117.195 | 65.1081 | 104.173 | 130.216 | 175.792 | 78.1297 | 71.6189 | 214.857 | 71.6189 | 110.684 | 201.835 | 78.1297 | 97.6622 | 149.749
242.804 |  |  | 32.5656 | 71.6442 | 104.21 | 110.723 | 130.262 | 247.498 | 130.262 | 162.828 | 32.5656 | 201.906 | 65.1311 | 110.723 | 195.393 | 71.6442 | 78.1573 | 45.5918 | 97.6967 | 149.802 | 130.262 | 149.802 | 117.236 | 143.288 | 32.5656 | 84.6704 | 117.236 | 130.262 | 136.775 | 312.629 | 188.88 | 52.1049 | 221.446 | 130.262 | 195.393 | 149.802
243.187 |  |  | 84.7004 | 97.7312 | 26.0616 | 97.7312 | 117.277 | 117.277 | 215.009 | 97.7312 | 130.308 | 169.401 | 6.51541 | 84.7004 | 143.339 | 84.7004 | 65.1541 | 149.854 | 65.1541 | 32.5771 | 182.432 | 215.009 | 6.51541 | 104.247 | 71.6695 | 26.0616 | 286.678 | 65.1541 | 169.401 | 228.039 | 58.6387 | 117.277 | 175.916 | 45.6079 | 143.339 | 104.247
243.571 |  |  | 91.248 | 65.1771 | 123.837 | 97.7657 | 208.567 | 97.7657 | 156.425 | 195.531 | 136.872 | 143.39 | 97.7657 | 45.624 | 241.155 | 149.907 | 104.283 | 215.085 | 149.907 | 91.248 | 202.049 | 97.7657 | 156.425 | 136.872 | 91.248 | 130.354 | 234.638 | 149.907 | 143.39 | 260.709 | 65.1771 | 130.354 | 156.425 | 123.837 | 104.283 | 182.496
243.954 |  |  | 65.2002 | 117.36 | 65.2002 | 189.08 | 136.92 | 215.161 | 306.441 | 149.96 | 176.04 | 234.721 | 104.32 | 130.4 | 260.801 | 123.88 | 143.44 | 65.2002 | 130.4 | 136.92 | 149.96 | 84.7602 | 189.08 | 176.04 | 58.6802 | 208.641 | 110.84 | 13.04 | 163 | 345.561 | 202.121 | 58.6802 | 195.601 | 215.161 | 156.48 | 221.681
244.338 |  |  | 32.6116 | 71.7455 | 58.7009 | 97.8348 | 150.013 | 130.446 | 130.446 | 19.567 | 84.7902 | -39.1339 | 13.0446 | 78.2678 | 150.013 | 143.491 | 156.536 | 136.969 | 71.7455 | 202.192 | 65.2232 | 208.714 | 123.924 | 195.67 | 45.6562 | 97.8348 | 71.7455 | 84.7902 | 97.8348 | 234.804 | 65.2232 | 117.402 | 110.879 | 58.7009 | 150.013 | 78.2678
244.721 |  |  | 123.968 | 97.8694 | 91.3448 | 104.394 | 123.968 | 19.5739 | 215.313 | 117.443 | 143.542 | 123.968 | 32.6231 | 97.8694 | 143.542 | 65.2463 | 163.116 | 123.968 | 45.6724 | 58.7216 | 130.493 | 110.919 | 150.066 | 52.197 | 32.6231 | -32.6231 | 123.968 | 117.443 | 143.542 | 345.805 | 150.066 | 39.1478 | 130.493 | 123.968 | 52.197 | 176.165
245.104 |  |  | 6.52693 | -52.2155 | 124.012 | 124.012 | 45.6885 | 97.904 | 189.281 | 78.3232 | 13.0539 | 91.377 | 215.389 | 65.2693 | 65.2693 | 65.2693 | 189.281 | 169.7 | 39.1616 | 13.0539 | 137.066 | -6.52693 | 124.012 | 156.646 | 45.6885 | 78.3232 | 176.227 | 52.2155 | 117.485 | 248.023 | 13.0539 | 84.8501 | 221.916 | 124.012 | 150.119 | 91.377
245.487 |  |  | 78.3509 | 71.8216 | 150.172 | 124.056 | 19.5877 | 202.406 | 235.053 | 13.0585 | 52.2339 | 169.76 | 150.172 | 137.114 | 104.468 | 84.8801 | 52.2339 | 208.936 | 19.5877 | 143.643 | 58.7631 | 117.526 | 117.526 | 163.231 | -13.0585 | 163.231 | 137.114 | 130.585 | 97.9386 | 326.462 | 84.8801 | 91.4093 | 182.819 | 156.702 | -19.5877 | 104.468
245.869 |  |  | 26.1262 | 71.847 | 52.2524 | 163.289 | 26.1262 | 65.3155 | 182.883 | 78.3785 | 26.1262 | 104.505 | 45.7208 | 45.7208 | 195.946 | 195.946 | 137.162 | 254.73 | 130.631 | 111.036 | 189.415 | 71.847 | 111.036 | 104.505 | 169.82 | 104.505 | 97.9732 | 39.1893 | 150.226 | 254.73 | 124.099 | 137.162 | 189.415 | 195.946 | 111.036 | 137.162
246.252 |  |  | 19.6016 | -19.6016 | 150.279 | 71.8724 | 104.542 | 156.812 | 71.8724 | 39.2031 | 104.542 | 143.745 | 71.8724 | 78.4062 | 111.076 | 78.4062 | 52.2708 | 71.8724 | -45.737 | 104.542 | 91.474 | 111.076 | 209.083 | 156.812 | 45.737 | 150.279 | 235.219 | 189.482 | 130.677 | 352.828 | 52.2708 | 143.745 | 267.888 | 130.677 | 130.677 | 32.6693
246.635 |  |  | 117.651 | 13.0723 | 6.53616 | 104.579 | 91.5063 | 156.868 | 215.693 | 45.7531 | -26.1447 | 52.2893 | 78.434 | 91.5063 | 169.94 | 65.3616 | 32.6808 | 104.579 | 98.0425 | 98.0425 | 65.3616 | 84.9701 | 130.723 | 78.434 | 71.8978 | 26.1447 | 117.651 | 137.259 | 163.404 | 215.693 | 117.651 | 176.476 | 241.838 | 0 | 117.651 | 176.476
247.017 |  |  | 78.4617 | 130.769 | -32.6924 | 85.0002 | 130.769 | 150.385 | 274.616 | 52.3078 | 196.154 | -6.53847 | 52.3078 | 98.0771 | 78.4617 | 71.9232 | 111.154 | 202.693 | 19.6154 | -6.53847 | 71.9232 | 176.539 | 71.9232 | 163.462 | 156.923 | 91.5386 | 183.077 | 150.385 | 91.5386 | 307.308 | 98.0771 | 39.2308 | 143.846 | 78.4617 | 13.0769 | 52.3078
247.399 |  |  | 52.3263 | 65.4079 | 137.356 | 78.4894 | 52.3263 | 65.4079 | 274.713 | 45.7855 | 130.816 | 228.927 | 196.224 | 32.7039 | 111.193 | 150.438 | 52.3263 | 124.275 | 91.571 | 78.4894 | 202.764 | -13.0816 | 58.8671 | 143.897 | 71.9486 | 13.0816 | 215.846 | 150.438 | 6.54079 | 425.151 | 85.0302 | 104.653 | 143.897 | 202.764 | 58.8671 | 222.387
247.781 |  |  | 85.0603 | 45.8017 | 104.69 | 104.69 | 176.664 | 189.75 | 157.034 | 176.664 | 52.3448 | 189.75 | 65.431 | -26.1724 | 124.319 | 117.776 | 176.664 | 111.233 | 13.0862 | 78.5172 | 209.379 | 71.9741 | 19.6293 | 229.008 | 111.233 | 45.8017 | 117.776 | 39.2586 | 189.75 | 222.465 | 58.8879 | 117.776 | 150.491 | 71.9741 | 157.034 | 183.207
248.163 |  |  | 26.1816 | 45.8179 | 65.4541 | 189.817 | 124.363 | 91.6357 | 248.726 | 85.0903 | 98.1812 | 196.362 | 78.5449 | 19.6362 | 163.635 | 78.5449 | 32.7271 | 124.363 | 52.3633 | 130.908 | 124.363 | 58.9087 | 91.6357 | 196.362 | -6.54541 | 52.3633 | 111.272 | 124.363 | 19.6362 | 261.816 | 85.0903 | 78.5449 | 248.726 | 32.7271 | 39.2725 | 229.089
248.545 |  |  | 65.4772 | 58.9295 | 72.025 | 150.598 | 98.2159 | -52.3818 | 189.884 | 13.0954 | 19.6432 | 196.432 | 78.5727 | 137.502 | 39.2863 | 117.859 | 26.1909 | 222.623 | 124.407 | 144.05 | 137.502 | 52.3818 | 58.9295 | 281.552 | 13.0954 | 111.311 | 157.145 | 130.954 | 117.859 | 320.838 | 117.859 | 26.1909 | 222.623 | 117.859 | 124.407 | 163.693
248.927 |  |  | 13.1001 | 58.9504 | 124.451 | 45.8503 | 85.1505 | 124.451 | 144.101 | 85.1505 | 98.2506 | 170.301 | 45.8503 | 144.101 | 189.951 | 91.7005 | 124.451 | 242.351 | 157.201 | 52.4003 | 229.251 | 6.55004 | 144.101 | 124.451 | 72.0504 | 104.801 | 163.751 | 39.3002 | 65.5004 | 379.902 | 45.8503 | 65.5004 | 235.801 | 117.901 | 72.0504 | 19.6501
249.308 |  |  | 6.55236 | 117.942 | 85.1806 | 98.2853 | 124.495 | 39.3141 | 190.018 | 176.914 | 124.495 | 209.675 | 85.1806 | 131.047 | 222.78 | 144.152 | 65.5236 | 176.914 | 85.1806 | 26.2094 | 85.1806 | 190.018 | 45.8665 | 163.809 | 58.9712 | 39.3141 | 150.704 | 65.5236 | 124.495 | 386.589 | 111.39 | 98.2853 | 222.78 | 190.018 | 117.942 | 183.466
249.69 |  |  | 39.328 | 98.3201 | 104.875 | 137.648 | 170.421 | 111.429 | 255.632 | 137.648 | 78.6561 | 131.093 | 131.093 | 150.757 | 190.085 | 58.992 | 104.875 | 163.867 | 26.2187 | 85.2107 | 176.976 | 157.312 | 131.093 | 111.429 | 58.992 | 39.328 | 222.859 | 45.8827 | 111.429 | 373.616 | 72.1014 | 209.749 | 209.749 | 176.976 | 45.8827 | 45.8827
250.071 |  |  | 65.5699 | 52.4559 | 6.55699 | 131.14 | 196.71 | 65.5699 | 209.824 | 203.267 | 216.381 | 111.469 | 150.811 | 124.583 | 150.811 | 157.368 | 150.811 | 249.166 | 118.026 | 72.1269 | 131.14 | 104.912 | 137.697 | 104.912 | 78.6839 | 72.1269 | 163.925 | 85.2409 | 32.7849 | 249.166 | 118.026 | -32.7849 | 262.28 | 111.469 | 111.469 | 183.596
250.452 |  |  | 39.3558 | 65.5931 | 144.305 | 91.8303 | 13.1186 | 59.0338 | 209.898 | 6.55931 | 72.1524 | 111.508 | 137.745 | 163.983 | 170.542 | 65.5931 | 98.3896 | 157.423 | 72.1524 | 45.9152 | 65.5931 | 78.7117 | 59.0338 | 216.457 | 6.55931 | 137.745 | 190.22 | 137.745 | 170.542 | 196.779 | 98.3896 | 91.8303 | 288.61 | 157.423 | 183.661 | 163.983
250.833 |  |  | -26.2465 | 45.9314 | 118.109 | 111.548 | 59.0546 | 39.3698 | 177.164 | 91.8628 | -19.6849 | 150.917 | 32.8081 | 39.3698 | 150.917 | 183.726 | 65.6163 | 183.726 | 65.6163 | 45.9314 | 131.233 | 111.548 | 137.794 | 137.794 | 6.56163 | 78.7395 | 111.548 | 104.986 | 72.1779 | 288.712 | 91.8628 | 65.6163 | 209.972 | 190.287 | 104.986 | 118.109
251.214 |  |  | 91.8953 | 131.279 | 65.6395 | 157.535 | 150.971 | 144.407 | 98.4592 | 72.2034 | 78.7674 | 177.227 | 52.5116 | 150.971 | 164.099 | -26.2558 | 124.715 | 177.227 | 39.3837 | 170.663 | 164.099 | 91.8953 | 137.843 | 85.3313 | 19.6918 | 39.3837 | 190.354 | 124.715 | 183.791 | 203.482 | 65.6395 | 124.715 | 85.3313 | 45.9476 | 118.151 | 157.535
251.595 |  |  | -72.229 | 26.2651 | 131.325 | 131.325 | 85.3615 | 177.289 | 308.615 | 118.193 | 26.2651 | 203.554 | 137.892 | 72.229 | 131.325 | 59.0964 | 52.5302 | 91.9278 | 78.7952 | 118.193 | 151.024 | 32.8313 | 170.723 | 144.458 | 26.2651 | 85.3615 | 52.5302 | 98.494 | 111.627 | 374.277 | 19.6988 | 72.229 | 157.59 | 72.229 | 177.289 | 118.193
251.975 |  |  | 13.1372 | 98.5289 | 45.9801 | 164.215 | 91.9603 | 45.9801 | 216.764 | 26.2744 | 91.9603 | 52.5487 | 13.1372 | 177.352 | 170.783 | 72.2545 | 105.097 | 164.215 | 98.5289 | 243.038 | 210.195 | 164.215 | 118.235 | 78.8231 | 151.078 | 131.372 | 72.2545 | 164.215 | 111.666 | 236.469 | 131.372 | 65.6859 | 289.018 | 131.372 | 72.2545 | 177.352
252.356 |  |  | 59.1382 | 32.8546 | 59.1382 | 59.1382 | 243.124 | 144.56 | 157.702 | 78.851 | 45.9964 | 190.557 | -91.9928 | 85.4219 | 118.276 | 85.4219 | 118.276 | 190.557 | 157.702 | 131.418 | 6.57091 | 131.418 | 177.415 | 124.847 | 39.4255 | 78.851 | 32.8546 | 177.415 | 105.135 | 341.688 | 85.4219 | 190.557 | 210.269 | 151.131 | 32.8546 | 144.56
252.736 |  |  | 111.745 | 85.4521 | 105.172 | 197.197 | 124.892 | 111.745 | 184.051 | 98.5986 | 85.4521 | 52.5859 | 72.3056 | 157.758 | 249.783 | 124.892 | 124.892 | 157.758 | 32.8662 | 32.8662 | 151.184 | 164.331 | 151.184 | 151.184 | 0 | 184.051 | 170.904 | 98.5986 | 164.331 | 315.515 | 65.7324 | 105.172 | 203.77 | 118.318 | 151.184 | 262.93
253.116 |  |  | 13.1511 | 26.3023 | 105.209 | 151.238 | 138.087 | 144.662 | 302.476 | 138.087 | 98.6334 | 151.238 | 46.0289 | 105.209 | 131.511 | 124.936 | 65.7556 | 184.116 | 131.511 | 111.785 | 138.087 | 144.662 | 98.6334 | 111.785 | -13.1511 | 124.936 | 118.36 | 72.3312 | 52.6045 | 249.871 | 151.238 | 105.209 | 315.627 | 144.662 | 92.0579 | 98.6334
253.496 |  |  | 85.5125 | 65.7789 | 118.402 | 59.201 | 98.6683 | 105.246 | 171.025 | 26.3116 | 92.0904 | 164.447 | 26.3116 | 98.6683 | 131.558 | 151.291 | 78.9347 | 92.0904 | 85.5125 | 72.3568 | 151.291 | 26.3116 | 39.4673 | 105.246 | 118.402 | 78.9347 | 118.402 | 177.603 | 72.3568 | 361.784 | 217.07 | 92.0904 | 256.538 | 151.291 | 138.136 | 131.558
253.876 |  |  | -13.1604 | 59.2219 | 98.7032 | 85.5428 | 177.666 | 92.123 | 157.925 | 98.7032 | 65.8022 | 203.987 | 138.185 | 125.024 | 144.765 | 85.5428 | 85.5428 | 151.345 | 46.0615 | 6.58022 | 131.604 | 78.9626 | 72.3824 | 111.864 | 151.345 | 59.2219 | 111.864 | 92.123 | 203.987 | 276.369 | 118.444 | 92.123 | 203.987 | 59.2219 | 98.7032 | 85.5428
254.256 |  |  | 13.1651 | 39.4953 | 78.9905 | 65.8254 | 171.146 | 118.486 | 223.806 | 177.729 | 118.486 | 164.564 | 39.4953 | 151.398 | 171.146 | 131.651 | 32.9127 | 223.806 | 138.233 | 184.311 | 52.6603 | 125.068 | 151.398 | 111.903 | 26.3302 | 144.816 | 144.816 | 105.321 | 151.398 | 335.71 | 85.5731 | 59.2429 | 243.554 | 6.58254 | 151.398 | 111.903
254.636 |  |  | 85.6033 | 125.113 | 125.113 | 164.622 | 131.697 | 190.961 | 204.131 | 105.358 | 144.867 | 237.055 | 138.282 | 111.943 | 177.792 | 65.8487 | 105.358 | 171.207 | 79.0185 | 138.282 | 177.792 | 85.6033 | 210.716 | 210.716 | 52.679 | 131.697 | 250.225 | 79.0185 | 223.886 | 395.092 | 197.546 | 92.1882 | 362.168 | 171.207 | 210.716 | 223.886
255.015 |  |  | 39.5232 | -26.3488 | 138.331 | 184.442 | 111.982 | 144.918 | 309.598 | 144.918 | 131.744 | 92.2208 | 98.808 | 111.982 | 144.918 | 243.726 | 138.331 | 197.616 | 32.936 | 98.808 | 125.157 | 65.872 | 65.872 | 144.918 | 39.5232 | 171.267 | 158.093 | 111.982 | 131.744 | 243.726 | 131.744 | 164.68 | 164.68 | 144.918 | 204.203 | 118.57
255.395 |  |  | 79.0744 | -13.1791 | 92.2534 | 151.559 | 13.1791 | 177.917 | 336.066 | -52.7162 | 112.022 | 85.6639 | 0 | 112.022 | 138.38 | 144.97 | 39.5372 | 171.328 | 52.7162 | 112.022 | 59.3058 | 32.9477 | 118.612 | 131.791 | -6.58953 | 72.4848 | 112.022 | 177.917 | 112.022 | 204.275 | 125.201 | 131.791 | 191.096 | 144.97 | 98.843 | 118.612
255.774 |  |  | 92.2861 | 65.9186 | 197.756 | 164.797 | 65.9186 | 59.3268 | 184.572 | 112.062 | 171.388 | 158.205 | 112.062 | 32.9593 | 270.266 | 19.7756 | 85.6942 | 171.388 | 151.613 | -6.59186 | 92.2861 | 85.6942 | 46.143 | 224.123 | 158.205 | 79.1023 | 276.858 | 151.613 | 145.021 | 342.777 | 125.245 | 171.388 | 276.858 | 118.654 | 112.062 | 112.062
256.153 |  |  | 52.7535 | 59.3477 | 46.1594 | 138.478 | 145.072 | 105.507 | 164.855 | 6.59419 | 65.9419 | 125.29 | 19.7826 | 65.9419 | 211.014 | 79.1303 | 46.1594 | 158.261 | 72.5361 | 65.9419 | 118.695 | 105.507 | 59.3477 | 112.101 | 138.478 | 0 | 112.101 | 131.884 | 32.971 | 257.174 | 52.7535 | 98.9129 | 197.826 | 118.695 | 158.261 | 204.42
256.532 |  |  | 39.5792 | 85.7548 | 145.124 | 105.544 | 164.913 | 105.544 | 178.106 | 184.703 | 191.299 | 98.9479 | 46.1757 | 19.7896 | 164.913 | 145.124 | 125.334 | 92.3514 | 19.7896 | 46.1757 | 59.3687 | 59.3687 | 13.1931 | 72.5618 | 52.7722 | 0 | 211.089 | 145.124 | 184.703 | 303.44 | 105.544 | 19.7896 | 217.685 | 98.9479 | 112.141 | 217.685
256.911 |  |  | 79.1863 | -32.9943 | 118.779 | 151.774 | 171.57 | 145.175 | 323.344 | 26.3954 | 72.5875 | 138.576 | 125.378 | 19.7966 | 204.565 | 164.971 | 52.7909 | 211.164 | 112.181 | 197.966 | 85.7852 | 26.3954 | 39.5932 | 217.762 | 13.1977 | 72.5875 | 125.378 | 191.367 | 125.378 | 362.937 | 46.192 | 158.373 | 171.57 | 26.3954 | 151.774 | 158.373
257.289 |  |  | 52.8096 | 105.619 | 145.226 | 46.2084 | 105.619 | 105.619 | 224.441 | 13.2024 | 72.6131 | 310.256 | 165.03 | 79.2143 | 231.042 | 112.22 | 52.8096 | 244.244 | 85.8155 | 184.833 | 211.238 | 105.619 | 46.2084 | 138.625 | 66.0119 | -6.60119 | 66.0119 | 13.2024 | 125.423 | 369.667 | 105.619 | 118.822 | 224.441 | 151.827 | 118.822 | 132.024
257.668 |  |  | 13.2071 | 72.6388 | 92.4494 | 66.0353 | 184.899 | 198.106 | 237.727 | 66.0353 | 145.278 | 138.674 | 105.656 | 125.467 | 158.485 | 158.485 | 132.071 | 211.313 | 132.071 | 33.0176 | 118.864 | 171.692 | 79.2424 | 198.106 | 59.4318 | 165.088 | 105.656 | 132.071 | 79.2424 | 429.229 | 52.8282 | 165.088 | 79.2424 | 138.674 | 250.934 | 165.088
258.047 |  |  | -13.2117 | -52.8469 | -6.60587 | 72.6645 | 224.599 | 132.117 | 165.147 | 132.117 | 158.541 | 138.723 | 92.4821 | 191.57 | 257.629 | 92.4821 | 85.8763 | 145.329 | 165.147 | 112.3 | 171.753 | 191.57 | 145.329 | 204.782 | -19.8176 | 66.0587 | 204.782 | 184.964 | 237.811 | 211.388 | 66.0587 | 105.694 | 303.87 | 85.8763 | 125.511 | 85.8763
258.425 |  |  | 59.4738 | 46.2574 | 92.5149 | 118.948 | 132.164 | 66.082 | 290.761 | 46.2574 | 59.4738 | 112.339 | 13.2164 | 151.989 | 92.5149 | 185.03 | 99.1231 | 191.638 | 79.2984 | 13.2164 | 231.287 | 72.6902 | 85.9066 | 138.772 | 13.2164 | 145.38 | 99.1231 | 79.2984 | 105.731 | 422.925 | 72.6902 | 59.4738 | 165.205 | 112.339 | 158.597 | 145.38
258.803 |  |  | 33.0527 | 46.2738 | 99.1581 | 138.821 | 39.6633 | 132.211 | 198.316 | 105.769 | 158.653 | 112.379 | 79.3265 | 99.1581 | 118.99 | 158.653 | 112.379 | 145.432 | 92.5476 | 52.8843 | 26.4422 | 85.937 | 39.6633 | 52.8843 | 125.6 | 72.716 | 165.264 | 125.6 | 158.653 | 376.801 | 66.1054 | 52.8843 | 244.59 | 145.432 | 99.1581 | 204.927
259.181 |  |  | 152.096 | 26.4515 | 66.1288 | 178.548 | 99.1932 | 218.225 | 185.161 | 112.419 | 132.258 | 125.645 | 46.2902 | -6.61288 | 165.322 | 198.386 | 92.5803 | 185.161 | 79.3546 | 119.032 | 224.838 | 198.386 | 244.677 | 138.87 | 145.483 | 178.548 | 152.096 | 178.548 | 92.5803 | 271.128 | 165.322 | 158.709 | 257.902 | 112.419 | 152.096 | 125.645
259.559 |  |  | 72.7674 | 46.3065 | 185.226 | 171.996 | 99.2283 | 165.381 | 46.3065 | 92.6131 | 92.6131 | 178.611 | 39.6913 | 205.072 | 92.6131 | 72.7674 | 112.459 | 191.841 | 33.0761 | 66.1522 | 191.841 | 13.2304 | 59.537 | 138.92 | 145.535 | 132.304 | 132.304 | 171.996 | 99.2283 | 390.298 | 158.765 | 66.1522 | 198.457 | 165.381 | 178.611 | 72.7674
259.937 |  |  | -13.2351 | -26.4702 | 39.7054 | 105.881 | 105.881 | 33.0878 | 138.969 | 79.4107 | 152.204 | 138.969 | 112.499 | 251.467 | 72.7932 | 13.2351 | 79.4107 | 152.204 | 92.6459 | 138.969 | 59.5581 | 66.1756 | 125.734 | 39.7054 | -33.0878 | 119.116 | 119.116 | 119.116 | 198.527 | 370.583 | 132.351 | 92.6459 | 231.615 | 86.0283 | 119.116 | 185.292
260.314 |  |  | 99.2985 | 52.9592 | 39.7194 | 185.357 | 105.918 | 132.398 | 198.597 | 105.918 | 6.6199 | 112.538 | 86.0587 | 165.498 | 264.796 | 99.2985 | 185.357 | 251.556 | 52.9592 | 39.7194 | 185.357 | 26.4796 | 139.018 | 178.737 | 119.158 | 52.9592 | 158.878 | 139.018 | 145.638 | 383.954 | 125.778 | 79.4388 | 297.896 | 178.737 | 165.498 | 152.258
260.692 |  |  | 0 | 26.489 | 66.2225 | 19.8667 | 119.2 | 211.912 | 198.667 | 86.0892 | 6.62225 | 99.3337 | 105.956 | 72.8447 | 145.689 | 145.689 | 99.3337 | 152.312 | -13.2445 | 39.7335 | 105.956 | 145.689 | 145.689 | 79.4669 | 105.956 | 52.978 | 251.645 | 165.556 | 278.134 | 350.979 | 99.3337 | 132.445 | 258.268 | 139.067 | 39.7335 | 258.268
261.069 |  |  | 66.2459 | 39.7475 | -13.2492 | 119.243 | 132.492 | 52.9967 | 185.488 | -19.8738 | 26.4984 | 105.993 | 112.618 | 99.3688 | 145.741 | 192.113 | 112.618 | 112.618 | 26.4984 | 59.6213 | 172.239 | 139.116 | 198.738 | 92.7442 | 79.4951 | 139.116 | 33.1229 | 132.492 | 198.738 | 364.352 | 79.4951 | 158.99 | 218.611 | 105.993 | 92.7442 | 192.113
261.447 |  |  | 39.7616 | 106.031 | 59.6424 | 112.658 | 139.166 | 112.658 | 231.943 | 92.7771 | 165.673 | 106.031 | 39.7616 | 119.285 | 79.5232 | 59.6424 | 152.419 | 185.554 | 112.658 | 86.1501 | 125.912 | 152.419 | 92.7771 | 132.539 | 112.658 | 132.539 | 159.046 | 225.316 | 139.166 | 284.958 | 92.7771 | 106.031 | 231.943 | 198.808 | 106.031 | 79.5232
261.824 |  |  | 46.405 | 152.473 | 139.215 | 178.991 | 59.6635 | 19.8878 | 232.025 | 165.732 | 92.8099 | 145.844 | 72.9221 | 79.5513 | 192.249 | 132.586 | 106.068 | 125.956 | 132.586 | 152.473 | 112.698 | 145.844 | 79.5513 | 198.878 | 112.698 | -6.62928 | 125.956 | 152.473 | 119.327 | 517.084 | 106.068 | 145.844 | 258.542 | 172.361 | 139.215 | 172.361
262.201 |  |  | 92.8427 | -13.2632 | 99.4744 | 139.264 | 86.2111 | 19.8949 | 278.528 | 46.4214 | 139.264 | 59.6846 | 99.4744 | 86.2111 | 72.9479 | 112.738 | 53.053 | 225.475 | 106.106 | 66.3162 | 79.5795 | 145.896 | 165.791 | 212.212 | 59.6846 | 46.4214 | 192.317 | 132.632 | 139.264 | 324.95 | 106.106 | 92.8427 | 252.002 | 99.4744 | 126.001 | 13.2632
262.577 |  |  | 72.9737 | -46.4378 | 119.411 | 145.947 | 119.411 | 132.679 | 139.313 | 86.2416 | 53.0718 | 119.411 | 112.778 | 92.8756 | 225.555 | 145.947 | 59.7057 | 225.555 | 46.4378 | 106.144 | 152.581 | 92.8756 | 79.6077 | 79.6077 | 46.4378 | 46.4378 | 152.581 | 99.5096 | 126.045 | 252.091 | -6.63397 | 112.778 | 358.234 | 126.045 | 119.411 | 199.019
262.954 |  |  | 79.6358 | -59.7269 | 106.181 | 126.09 | 92.9085 | 126.09 | 179.181 | 106.181 | 33.1816 | 172.544 | 145.999 | 192.453 | 179.181 | 145.999 | 53.0906 | 185.817 | 205.726 | 26.5453 | 139.363 | 159.272 | -26.5453 | 192.453 | 192.453 | 26.5453 | 179.181 | 112.817 | 66.3632 | 471.179 | 112.817 | 132.726 | 145.999 | 165.908 | 92.9085 | 106.181
263.331 |  |  | 26.5547 | 119.496 | 106.219 | 106.219 | 86.3027 | 53.1093 | 199.16 | 86.3027 | 106.219 | 139.412 | 132.773 | 165.967 | 272.185 | 79.664 | 126.135 | 146.051 | 53.1093 | 73.0254 | 185.883 | 0 | 106.219 | 92.9414 | 119.496 | 92.9414 | 66.3867 | 146.051 | 159.328 | 345.211 | 73.0254 | 126.135 | 139.412 | 159.328 | 59.748 | 152.689
263.707 |  |  | 66.4102 | 26.5641 | 112.897 | 132.82 | 119.538 | 146.102 | 126.179 | 19.9231 | 112.897 | 152.743 | 39.8461 | 152.743 | 106.256 | 106.256 | 119.538 | 139.461 | 73.0512 | 139.461 | 86.3332 | 205.872 | 26.5641 | 112.897 | 39.8461 | 119.538 | 152.743 | 132.82 | 185.949 | 385.179 | 119.538 | 33.2051 | 126.179 | 192.59 | 152.743 | 126.179
264.084 |  |  | -26.5735 | 46.5036 | -33.2168 | 132.867 | 186.014 | 19.9301 | 219.231 | 106.294 | 166.084 | 179.371 | 59.7903 | 132.867 | 59.7903 | 179.371 | 53.1469 | 152.797 | 53.1469 | 79.7204 | 159.441 | 119.581 | 126.224 | 119.581 | -33.2168 | 73.0771 | 252.448 | 119.581 | 39.8602 | 398.602 | 99.6505 | 172.728 | 259.091 | 212.588 | 79.7204 | 132.867
264.46 |  |  | 33.2286 | 6.64572 | 39.8743 | 179.434 | 99.6858 | 152.852 | 285.766 | 79.7486 | 33.2286 | 146.206 | 106.332 | 152.852 | 106.332 | 59.8115 | 119.623 | 159.497 | 26.5829 | 33.2286 | 146.206 | 13.2914 | 166.143 | 106.332 | 146.206 | 66.4572 | 119.623 | 73.1029 | 179.434 | 285.766 | 172.789 | 106.332 | 245.892 | 139.56 | 179.434 | 152.852
264.836 |  |  | -39.8884 | 26.5923 | 93.073 | 113.017 | 26.5923 | 206.09 | 232.683 | 13.2961 | 66.4807 | 126.313 | 113.017 | 13.2961 | 113.017 | 59.8326 | 99.7211 | 166.202 | 99.7211 | 66.4807 | 152.906 | 53.1846 | 132.961 | 113.017 | 26.5923 | 106.369 | 152.906 | 39.8884 | 166.202 | 378.94 | 19.9442 | 132.961 | 226.034 | 152.906 | 86.4249 | 139.61
265.212 |  |  | 106.407 | 39.9026 | 26.6017 | 133.009 | 252.716 | 106.407 | 212.814 | 93.106 | 39.9026 | 126.358 | 59.8538 | 133.009 | 119.708 | 59.8538 | 86.4555 | 106.407 | 59.8538 | 86.4555 | 99.7564 | 66.5043 | -13.3009 | 93.106 | -33.2521 | 39.9026 | 26.6017 | 113.057 | 159.61 | 285.968 | 46.553 | 106.407 | 266.017 | 99.7564 | 126.358 | 152.96
265.587 |  |  | 33.2639 | 146.361 | 93.1389 | 59.875 | 66.5278 | 79.8333 | 332.639 | 179.625 | 172.972 | 219.542 | 106.444 | 66.5278 | 166.319 | 73.1806 | 106.444 | 159.667 | 199.583 | 66.5278 | 199.583 | 133.056 | 59.875 | 113.097 | 133.056 | 79.8333 | 172.972 | 26.6111 | 246.153 | 372.556 | 133.056 | 119.75 | 312.681 | 126.403 | 159.667 | 212.889
265.963 |  |  | 0 | 73.2065 | 126.448 | 146.413 | 146.413 | 113.137 | 252.895 | 139.758 | 66.5513 | 139.758 | 26.6205 | 133.103 | 266.205 | 53.2411 | 39.9308 | 226.275 | 126.448 | 186.344 | 246.24 | 59.8962 | 46.5859 | 119.792 | 99.827 | 0 | 139.758 | 206.309 | 119.792 | 385.998 | 66.5513 | 79.8616 | 279.516 | 113.137 | 166.378 | 119.792
266.339 |  |  | 0 | 66.5749 | 46.6024 | 53.2599 | 99.8623 | 19.9725 | 226.355 | 39.9449 | 173.095 | 139.807 | 66.5749 | 126.492 | 312.902 | 133.15 | 93.2049 | 86.5474 | 66.5749 | 146.465 | 126.492 | 79.8899 | 39.9449 | 86.5474 | 39.9449 | 33.2874 | 133.15 | 79.8899 | 113.177 | 366.162 | 133.15 | 139.807 | 219.697 | 179.752 | 79.8899 | 159.78
266.714 |  |  | 13.3197 | 53.2788 | 119.877 | 126.537 | 186.476 | 106.558 | 233.095 | 59.9386 | 99.8977 | 126.537 | 39.9591 | 19.9795 | 19.9795 | 73.2583 | 179.816 | 166.496 | 159.836 | 79.9182 | 99.8977 | 46.6189 | 73.2583 | 166.496 | 19.9795 | 19.9795 | 219.775 | 53.2788 | 93.2378 | 519.468 | 133.197 | 153.176 | 239.754 | 106.558 | 106.558 | 139.857
267.089 |  |  | 39.9732 | 39.9732 | 126.582 | 73.2842 | 159.893 | 33.311 | 279.813 | 159.893 | 59.9598 | 126.582 | 126.582 | 126.582 | 146.568 | 73.2842 | 86.6086 | 173.217 | 39.9732 | 86.6086 | 179.879 | 86.6086 | 133.244 | 106.595 | 13.3244 | 13.3244 | 146.568 | 99.9331 | 133.244 | 399.732 | 206.528 | 153.231 | 253.164 | 133.244 | 93.2709 | 213.191
267.464 |  |  | 13.3291 | -73.3102 | 33.3228 | 39.9874 | 6.66456 | 113.298 | 279.912 | 126.627 | 133.291 | 139.956 | 93.3039 | 113.298 | 253.253 | 0 | 99.9684 | 199.937 | 139.956 | 79.9747 | 159.949 | 19.9937 | 139.956 | 73.3102 | 133.291 | 146.62 | 133.291 | 166.614 | 93.3039 | 413.203 | 106.633 | 173.279 | 379.88 | 119.962 | 79.9747 | 206.601
267.839 |  |  | 60.0023 | 80.0031 | 166.673 | 166.673 | 100.004 | 146.672 | 160.006 | 133.338 | 80.0031 | 160.006 | 33.3346 | 126.672 | 260.01 | 33.3346 | 93.3369 | 153.339 | 20.0008 | 120.005 | 140.005 | 140.005 | 173.34 | 200.008 | 40.0015 | 213.341 | 113.338 | 173.34 | 146.672 | 420.016 | 86.67 | 213.341 | 233.342 | 173.34 | 86.67 | 26.6677
268.214 |  |  | 6.66928 | 20.0078 | 20.0078 | 206.748 | 173.401 | 153.393 | 226.756 | 166.732 | -66.6928 | 113.378 | 120.047 | 120.047 | 140.055 | 80.0314 | 26.6771 | 186.74 | 60.0235 | 20.0078 | 166.732 | 126.716 | 86.7007 | 93.3699 | -46.685 | 73.3621 | 186.74 | 166.732 | 120.047 | 473.519 | 93.3699 | 260.102 | 180.071 | 100.039 | 140.055 | 166.732
268.589 |  |  | -53.3731 | 60.0448 | 73.3881 | 86.7314 | 166.791 | 173.463 | 260.194 | 93.403 | 120.09 | 193.478 | 106.746 | 220.164 | 293.552 | 46.7015 | 146.776 | 106.746 | 166.791 | 160.119 | 253.522 | 53.3731 | 100.075 | 193.478 | -13.3433 | 66.7164 | 220.164 | 113.418 | 180.134 | 560.418 | 33.3582 | 53.3731 | 133.433 | 186.806 | 220.164 | 180.134
268.964 |  |  | -20.022 | 126.806 | 26.696 | 6.674 | 166.85 | 60.066 | 206.894 | 26.696 | 113.458 | 213.568 | 153.502 | 173.524 | 120.132 | 100.11 | 0 | 73.414 | 100.11 | 80.0881 | 133.48 | 173.524 | 80.0881 | 193.546 | 53.392 | 40.044 | 80.0881 | 146.828 | 126.806 | 400.44 | 160.176 | 193.546 | 360.396 | 46.718 | 53.392 | 146.828
269.338 |  |  | 60.0873 | 13.3527 | 73.44 | 46.7346 | 66.7637 | 100.146 | 320.466 | 20.0291 | 120.175 | 166.909 | 60.0873 | 100.146 | 146.88 | 140.204 | 133.527 | 46.7346 | 146.88 | 80.1164 | 126.851 | 93.4691 | 40.0582 | 267.055 | 40.0582 | 100.146 | 240.349 | 173.586 | 200.291 | 487.375 | 106.822 | 126.851 | 353.847 | 120.175 | 33.3818 | 113.498
269.712 |  |  | 40.0724 | 66.7873 | 100.181 | 173.647 | 207.041 | 86.8235 | 247.113 | 66.7873 | 80.1448 | 33.3937 | 93.5022 | 80.1448 | 227.077 | 106.86 | 146.932 | 73.466 | 106.86 | 200.362 | 106.86 | 40.0724 | 193.683 | 187.004 | 53.4298 | 153.611 | 126.896 | 200.362 | 106.86 | 447.475 | 126.896 | 187.004 | 353.973 | 93.5022 | 86.8235 | 140.253
270.087 |  |  | 60.1299 | -40.0866 | 80.1731 | 167.027 | 140.303 | 180.39 | 327.374 | 180.39 | 146.984 | 173.708 | 106.898 | 33.4055 | 213.795 | 60.1299 | 53.4488 | 193.752 | 113.579 | 86.8542 | 193.752 | 187.071 | 100.216 | 233.838 | 40.0866 | 33.4055 | 200.433 | 66.811 | 140.303 | 501.082 | 140.303 | 126.941 | 434.271 | 100.216 | 33.4055 | 167.027
270.461 |  |  | 6.68346 | 73.5181 | 200.504 | 147.036 | 93.5684 | 93.5684 | 314.123 | 153.72 | 120.302 | 193.82 | 73.5181 | 167.087 | 213.871 | 93.5684 | 187.137 | 213.871 | 20.0504 | 13.3669 | 120.302 | 73.5181 | 126.986 | 207.187 | 140.353 | 180.453 | 26.7338 | 200.504 | 93.5684 | 354.223 | 86.885 | 93.5684 | 374.274 | 153.72 | 140.353 | 160.403
270.835 |  |  | 53.4866 | 100.287 | -13.3717 | 80.2299 | 153.774 | 46.8008 | 274.119 | 73.5441 | 60.1724 | 240.69 | 133.717 | 40.115 | 234.004 | 80.2299 | 113.659 | 234.004 | 73.5441 | 127.031 | 227.318 | 66.8583 | 13.3717 | 73.5441 | 66.8583 | 133.717 | 193.889 | 153.774 | 113.659 | 468.008 | 160.46 | 86.9157 | 247.376 | 147.088 | 53.4866 | 147.088
271.208 |  |  | 66.8819 | 66.8819 | 113.699 | 127.076 | 60.1937 | 60.1937 | 280.904 | 167.205 | 60.1937 | 80.2583 | 160.517 | -60.1937 | 140.452 | 80.2583 | 113.699 | 66.8819 | 187.269 | 173.893 | 173.893 | 147.14 | 133.764 | 173.893 | 93.6347 | 133.764 | 180.581 | 140.452 | 0 | 488.238 | 93.6347 | 80.2583 | 294.281 | 140.452 | 6.68819 | 100.323
271.582 |  |  | 46.8339 | 13.3811 | 46.8339 | 187.336 | 120.43 | 107.049 | 254.241 | 86.9773 | 73.5962 | 107.049 | 93.6679 | 13.3811 | 274.313 | 33.4528 | 160.573 | 200.717 | 107.049 | 180.645 | 180.645 | 127.121 | 6.69056 | 187.336 | 73.5962 | 133.811 | 200.717 | 167.264 | 153.883 | 541.935 | 127.121 | 107.049 | 314.456 | 160.573 | 167.264 | 153.883
271.955 |  |  | -13.3859 | 20.0788 | 80.3152 | 133.859 | 167.323 | 160.63 | 301.182 | 160.63 | 200.788 | 194.095 | 0 | 133.859 | 160.63 | 153.937 | 66.9293 | 153.937 | 200.788 | 53.5434 | 113.78 | 93.701 | 66.9293 | 127.166 | 6.69293 | 60.2364 | 147.244 | 140.552 | 220.867 | 354.725 | 80.3152 | 73.6222 | 307.875 | 194.095 | 107.087 | 153.937
272.329 |  |  | 13.3906 | 46.8671 | 214.25 | 113.82 | 127.211 | 73.6483 | 281.203 | 127.211 | 66.953 | 147.297 | 60.2577 | 147.297 | 174.078 | 26.7812 | 73.6483 | 147.297 | 160.687 | 60.2577 | 53.5624 | 113.82 | 73.6483 | 147.297 | 46.8671 | 107.125 | 133.906 | 46.8671 | 153.992 | 555.71 | 113.82 | 73.6483 | 421.804 | 93.7342 | 107.125 | 160.687
272.702 |  |  | 60.279 | 73.6744 | 46.8837 | 154.046 | 60.279 | 160.744 | 214.325 | 113.86 | 154.046 | 147.349 | 73.6744 | 73.6744 | 187.535 | 107.163 | 127.256 | 154.046 | 100.465 | 40.186 | 187.535 | 147.349 | 214.325 | 281.302 | 60.279 | 87.0697 | 160.744 | 194.232 | 133.953 | 589.395 | 234.418 | 0 | 314.791 | 174.139 | 46.8837 | 154.046
273.075 |  |  | 20.1001 | 46.9003 | 100.501 | 67.0004 | 174.201 | 107.201 | 234.501 | 46.9003 | 140.701 | 254.602 | 60.3004 | 33.5002 | 120.601 | 127.301 | 87.1006 | 194.301 | 13.4001 | 100.501 | 113.901 | 6.70004 | 93.8006 | 194.301 | 60.3004 | 93.8006 | 201.001 | 93.8006 | 100.501 | 402.003 | 134.001 | 194.301 | 341.702 | 147.401 | 140.701 | 87.1006
273.448 |  |  | 40.2145 | 120.643 | 134.048 | 100.536 | 214.477 | 113.941 | 214.477 | 100.536 | 154.156 | 134.048 | 87.1314 | 127.346 | 180.965 | 80.429 | 100.536 | 241.287 | 87.1314 | 20.1072 | 26.8097 | 60.3217 | 80.429 | 254.692 | -120.643 | 46.9169 | 93.8338 | 6.70241 | 120.643 | 563.003 | 67.0241 | 120.643 | 415.55 | 26.8097 | 53.6193 | 140.751
273.821 |  |  | 20.1144 | -53.6383 | 67.0479 | 113.981 | 127.391 | 174.324 | 181.029 | 140.801 | -20.1144 | 181.029 | 13.4096 | 87.1622 | 194.439 | 120.686 | 174.324 | 174.324 | 134.096 | 67.0479 | 134.096 | 107.277 | 120.686 | 174.324 | 147.505 | 134.096 | 194.439 | 214.553 | 227.963 | 583.317 | 13.4096 | 214.553 | 348.649 | 93.867 | 100.572 | 93.867
274.194 |  |  | 33.5358 | 26.8286 | 60.3645 | 160.972 | 120.729 | 174.386 | 254.872 | 107.315 | 107.315 | 114.022 | 100.607 | 134.143 | 207.922 | 53.6573 | 114.022 | 234.751 | 53.6573 | 20.1215 | 93.9003 | 93.9003 | -6.70716 | 134.143 | 33.5358 | 93.9003 | 100.607 | 147.558 | 228.044 | 576.816 | 67.0716 | 147.558 | 335.358 | 53.6573 | 154.265 | 187.801
274.566 |  |  | 67.0954 | 13.4191 | 120.772 | 140.9 | 26.8381 | 181.157 | 234.834 | 33.5477 | 161.029 | 114.062 | 120.772 | 167.738 | 154.319 | 67.0954 | 100.643 | 134.191 | 67.0954 | 93.9335 | 207.996 | 107.353 | 53.6763 | 114.062 | 127.481 | 120.772 | 268.381 | 134.191 | 207.996 | 563.601 | 93.9335 | 154.319 | 382.444 | 181.157 | 73.8049 | 147.61
274.939 |  |  | 40.2715 | 20.1357 | 73.831 | 154.374 | 120.814 | 53.6953 | 281.9 | 87.2549 | -20.1357 | 201.357 | 127.526 | 167.798 | 181.222 | 181.222 | 67.1191 | 167.798 | 100.679 | 60.4072 | 174.51 | 80.543 | 60.4072 | 281.9 | 13.4238 | 33.5596 | 107.391 | 73.831 | 147.662 | 557.089 | 140.95 | 181.222 | 369.155 | 134.238 | 60.4072 | 214.781
275.311 |  |  | 13.4286 | 26.8572 | 127.572 | 141 | 120.857 | 100.714 | 295.429 | 94.0001 | 87.2858 | 120.857 | 73.8572 | 188 | 73.8572 | 141 | 100.714 | 288.714 | 141 | 60.4286 | 33.5714 | 60.4286 | 127.572 | 141 | 127.572 | 73.8572 | 221.572 | 134.286 | 161.143 | 537.143 | 94.0001 | 67.1429 | 261.857 | 181.286 | 87.2858 | 40.2857
275.684 |  |  | 114.183 | 120.9 | 107.467 | 134.333 | 127.617 | 94.0333 | 288.817 | 167.917 | 120.9 | 248.517 | -20.15 | -47.0167 | 295.533 | 114.183 | 80.6 | 255.233 | 33.5833 | 67.1667 | 181.35 | 20.15 | 127.617 | 194.783 | 73.8833 | 67.1667 | 154.483 | 120.9 | 188.067 | 604.5 | 194.783 | 174.633 | 335.833 | 147.767 | 120.9 | 188.067
276.056 |  |  | 53.7524 | 100.786 | 100.786 | 94.0666 | 141.1 | 154.538 | 248.605 | 141.1 | 127.662 | 174.695 | 114.224 | 147.819 | 107.505 | 73.9095 | 188.133 | 181.414 | 194.852 | 167.976 | 167.976 | 53.7524 | 40.3143 | 248.605 | 33.5952 | 47.0333 | 194.852 | 194.852 | 134.381 | 477.052 | 154.538 | 194.852 | 221.729 | 100.786 | 147.819 | 154.538
276.428 |  |  | 33.6071 | -6.72143 | 134.429 | 114.264 | 67.2143 | 6.72143 | 255.414 | 120.986 | 53.7714 | 181.478 | 127.707 | 141.15 | 147.871 | 53.7714 | 53.7714 | 87.3785 | 114.264 | 73.9357 | 100.821 | 6.72143 | 67.2143 | 114.264 | 141.15 | 33.6071 | 94.1 | 120.986 | 188.2 | 658.7 | 154.593 | 107.543 | 329.35 | 147.871 | 134.429 | 181.478
276.799 |  |  | 53.7904 | 100.857 | -6.72381 | 154.648 | 121.028 | 121.028 | 309.295 | 194.99 | 67.2381 | 161.371 | 87.4095 | 141.2 | 134.476 | 53.7904 | 141.2 | 242.057 | 141.2 | 53.7904 | 87.4095 | 134.476 | 94.1333 | 147.924 | 26.8952 | 53.7904 | 221.886 | 114.305 | 168.095 | 517.733 | 114.305 | 87.4095 | 437.047 | 194.99 | 80.6857 | 194.99
277.171 |  |  | 80.7142 | 114.345 | 87.4404 | 221.964 | 147.976 | 154.702 | 336.309 | 80.7142 | 147.976 | 174.881 | 114.345 | 121.071 | 127.798 | 215.238 | 188.333 | 255.595 | -6.72619 | 60.5357 | 87.4404 | 47.0833 | 114.345 | 208.512 | 147.976 | 100.893 | 161.428 | 87.4404 | 248.869 | 565 | 121.071 | 121.071 | 356.488 | 6.72619 | 87.4404 | 67.2619
277.543 |  |  | 114.386 | -13.4571 | 0 | 195.128 | 121.114 | 181.671 | 336.428 | 40.3714 | 114.386 | 87.4714 | 47.1 | 53.8285 | 148.029 | 114.386 | 215.314 | 161.486 | 53.8285 | 60.5571 | 195.128 | 127.843 | 53.8285 | 100.929 | 74.0143 | 121.114 | 188.4 | 114.386 | 174.943 | 558.471 | 269.143 | 208.586 | 444.086 | 141.3 | 134.571 | 181.671
277.914 |  |  | -13.4619 | -33.6548 | 107.695 | 80.7714 | 107.695 | 94.2333 | 249.045 | 161.543 | 188.467 | 134.619 | 114.426 | 161.543 | 235.583 | 47.1167 | 175.005 | 161.543 | 80.7714 | 154.812 | 188.467 | 26.9238 | 20.1929 | 201.929 | 53.8476 | 121.157 | 215.39 | 188.467 | 127.888 | 484.628 | 121.157 | 121.157 | 437.512 | 33.6548 | 154.812 | 161.543
278.285 |  |  | 0 | 87.5334 | 94.2667 | 80.8 | 101 | 222.2 | 296.267 | 168.333 | 148.133 | 195.267 | 0 | 101 | 249.133 | 161.6 | 148.133 | 161.6 | 134.667 | 40.4 | 168.333 | 228.933 | 67.3334 | 74.0667 | 87.5334 | 175.067 | 114.467 | 195.267 | 181.8 | 430.933 | 127.933 | 175.067 | 417.467 | 101 | 121.2 | 235.667
278.656 |  |  | 47.15 | 74.0929 | 87.5644 | 154.922 | 148.186 | 107.772 | 309.843 | 60.6215 | 67.3572 | 47.15 | 161.657 | 121.243 | 202.072 | 87.5644 | 161.657 | 141.45 | 26.9429 | 161.657 | 101.036 | 154.922 | 80.8286 | 175.129 | 26.9429 | 47.15 | 154.922 | 107.772 | 141.45 | 666.836 | 195.336 | 53.8858 | 545.593 | 80.8286 | 154.922 | 101.036
279.027 |  |  | 74.1192 | 60.6429 | 107.81 | 154.976 | 208.881 | 195.405 | 276.262 | 195.405 | 229.096 | 195.405 | 53.9048 | 134.762 | 289.739 | 26.9524 | 148.238 | 148.238 | 13.4762 | 80.8573 | 249.31 | 128.024 | 107.81 | 60.6429 | 134.762 | 47.1667 | 94.3335 | 188.667 | 242.572 | 633.382 | 107.81 | 80.8573 | 545.787 | 121.286 | 256.048 | 215.619
279.398 |  |  | 47.1834 | -6.74049 | 94.3669 | 188.734 | 87.6264 | 114.588 | 249.398 | -20.2215 | 60.6644 | 148.291 | 26.962 | 107.848 | 67.4049 | 107.848 | 134.81 | 141.55 | 161.772 | 121.329 | 107.848 | 148.291 | 141.55 | 128.069 | 94.3669 | 107.848 | 94.3669 | 222.436 | 181.993 | 626.866 | 87.6264 | 148.291 | 512.277 | 107.848 | 148.291 | 155.031
279.769 |  |  | 60.6859 | -6.74288 | 80.9145 | 209.029 | 101.143 | 128.115 | 310.172 | 107.886 | 121.372 | 262.972 | 188.801 | 134.858 | 262.972 | 188.801 | 168.572 | 182.058 | 101.143 | 101.143 | 121.372 | 94.4003 | 107.886 | 242.744 | 87.6574 | 114.629 | 175.315 | 188.801 | 188.801 | 681.031 | 188.801 | 148.343 | 418.058 | 13.4858 | 209.029 | 209.029
280.14 |  |  | 67.4527 | 94.4337 | 60.7074 | 195.613 | 148.396 | 141.651 | 249.575 | 148.396 | 101.179 | 182.122 | 134.905 | 121.415 | 155.141 | 229.339 | 26.9811 | 209.103 | 33.7263 | 168.632 | 148.396 | 114.67 | 175.377 | 215.849 | 20.2358 | 134.905 | 155.141 | 87.6885 | 141.651 | 573.348 | 80.9432 | 121.415 | 310.282 | 128.16 | 101.179 | 188.867
280.51 |  |  | 6.74766 | 94.4672 | 114.71 | 188.934 | 155.196 | 161.944 | 242.916 | 188.934 | 101.215 | 175.439 | 80.9719 | 188.934 | 222.673 | 209.177 | 148.448 | 276.654 | 94.4672 | 53.9812 | 141.701 | 121.458 | 53.9812 | 229.42 | 74.2242 | 121.458 | 242.916 | 114.71 | 168.691 | 661.27 | 148.448 | 141.701 | 425.102 | 114.71 | 114.71 | 114.71
280.881 |  |  | 74.2505 | 6.75005 | 87.7506 | 101.251 | 54.0004 | 297.002 | 229.502 | 81.0006 | 81.0006 | 162.001 | 74.2505 | 148.501 | 189.001 | 128.251 | 189.001 | 270.002 | 54.0004 | 114.751 | 148.501 | 74.2505 | 155.251 | 148.501 | -40.5003 | 87.7506 | 243.002 | 209.251 | 101.251 | 580.504 | 108.001 | 121.501 | 472.503 | 47.2503 | 135.001 | 175.501
281.251 |  |  | 54.0195 | 6.75244 | 162.058 | 148.554 | 128.296 | 175.563 | 270.097 | 101.287 | 249.84 | 108.039 | 121.544 | 135.049 | 243.088 | 101.287 | 121.544 | 222.83 | 60.7719 | 195.821 | 148.554 | 216.078 | 121.544 | 270.097 | 60.7719 | 60.7719 | 87.7817 | 202.573 | 263.345 | 722.511 | 189.068 | 81.0292 | 607.719 | 168.811 | 189.068 | 202.573
281.621 |  |  | 87.8128 | 81.0579 | 162.116 | 94.5676 | 182.38 | 182.38 | 263.438 | 108.077 | 54.0386 | 222.909 | 101.322 | 94.5676 | 283.703 | 101.322 | 47.2838 | 135.097 | 108.077 | 114.832 | 195.89 | 222.909 | 101.322 | 175.626 | 74.3031 | 54.0386 | 114.832 | 229.664 | 182.38 | 749.786 | 87.8128 | 108.077 | 425.554 | 114.832 | 54.0386 | 135.097
281.991 |  |  | 33.7861 | 54.0578 | 27.0289 | 141.902 | 81.0867 | 135.144 | 297.318 | 168.931 | 168.931 | 209.474 | 175.688 | 216.231 | 297.318 | 87.8439 | 128.387 | 243.26 | 155.416 | 60.815 | 182.445 | 128.387 | 135.144 | 222.988 | 101.358 | 128.387 | 209.474 | 108.116 | 141.902 | 466.248 | 236.503 | 229.746 | 331.104 | 54.0578 | 202.717 | 236.503
282.361 |  |  | 67.5961 | 6.75961 | 128.433 | 168.99 | 60.8365 | 189.269 | 297.423 | 189.269 | 148.712 | 162.231 | 47.3173 | 60.8365 | 162.231 | 108.154 | 128.433 | 236.587 | 141.952 | 54.0769 | 202.788 | 155.471 | 128.433 | 216.308 | 182.51 | 121.673 | 94.6346 | 141.952 | 162.231 | 459.654 | 101.394 | 114.913 | 621.885 | 162.231 | 74.3558 | 162.231
282.73 |  |  | 121.716 | 87.9061 | 175.812 | 236.67 | 67.6201 | 101.43 | 432.769 | 148.764 | 135.24 | 236.67 | 47.3341 | 128.478 | 270.48 | 101.43 | 175.812 | 236.67 | 54.0961 | 33.81 | 209.622 | 81.1441 | 142.002 | 182.574 | 162.288 | 108.192 | 182.574 | 216.384 | 223.146 | 689.725 | 189.336 | 209.622 | 500.389 | 94.6681 | 87.9061 | 148.764
283.1 |  |  | 33.822 | -60.8796 | 108.23 | 175.875 | 47.3508 | 175.875 | 405.864 | 169.11 | 189.403 | 162.346 | 94.7017 | 128.524 | 216.461 | 114.995 | 81.1729 | 290.869 | 60.8796 | 128.524 | 87.9373 | 148.817 | 142.052 | 155.581 | 6.7644 | 94.7017 | 121.759 | 209.697 | 263.812 | 656.147 | 121.759 | 135.288 | 602.032 | 196.168 | 196.168 | 114.995
283.47 |  |  | 81.2016 | 40.6008 | 128.569 | 148.87 | 257.138 | 175.937 | 392.474 | 230.071 | 148.87 | 203.004 | 67.668 | 67.668 | 209.771 | 94.7352 | 169.17 | 297.739 | 54.1344 | 148.87 | 250.372 | 108.269 | 60.9012 | 175.937 | 33.834 | 115.036 | 216.538 | 236.838 | 216.538 | 609.012 | 87.9684 | 148.87 | 351.874 | 203.004 | 101.502 | 175.937
283.839 |  |  | 67.692 | 54.1536 | 108.307 | 155.692 | 54.1536 | 263.999 | 419.69 | 81.2304 | 142.153 | 209.845 | 135.384 | 142.153 | 250.46 | 101.538 | 108.307 | 209.845 | 81.2304 | 108.307 | 189.538 | 20.3076 | -20.3076 | 203.076 | 13.5384 | 155.692 | 250.46 | 148.922 | 223.384 | 690.458 | 236.922 | 189.538 | 602.459 | 135.384 | 148.922 | 189.538
284.208 |  |  | 40.6296 | 33.858 | 60.9444 | 142.204 | 88.0307 | 142.204 | 379.209 | 162.518 | 243.777 | 250.549 | 121.889 | 101.574 | 182.833 | 121.889 | 54.1728 | 101.574 | 101.574 | 135.432 | 216.691 | 54.1728 | 148.975 | 101.574 | 20.3148 | 74.4875 | 135.432 | 162.518 | 155.747 | 711.018 | 128.66 | 115.117 | 555.271 | 67.716 | -6.7716 | 162.518
284.577 |  |  | -20.322 | 60.9659 | 88.0619 | 135.48 | 196.446 | 94.8359 | 433.536 | 149.028 | 101.61 | 209.994 | 101.61 | 94.8359 | 135.48 | 13.548 | 203.22 | 81.2879 | 182.898 | 135.48 | 176.124 | 223.542 | 128.706 | 155.802 | 60.9659 | 33.87 | 237.09 | 149.028 | 135.48 | 690.947 | 176.124 | 176.124 | 636.755 | 40.644 | 135.48 | 209.994
284.946 |  |  | 155.857 | 81.3167 | 40.6584 | 196.515 | 108.422 | 189.739 | 420.136 | 33.882 | 81.3167 | 210.068 | 6.77639 | 142.304 | 88.0931 | 94.8695 | 40.6584 | 203.292 | 128.751 | 74.5403 | 155.857 | 101.646 | 60.9875 | 149.081 | 182.963 | 128.751 | 216.845 | 155.857 | 203.292 | 650.534 | 135.528 | 277.832 | 582.77 | 155.857 | 108.422 | 196.515
285.315 |  |  | -33.894 | 115.24 | 135.576 | 196.585 | 81.3455 | 176.249 | 494.852 | 6.77879 | 169.47 | 196.585 | 27.1152 | 61.0092 | 203.364 | 135.576 | 142.355 | 291.488 | 33.894 | 67.7879 | 169.47 | 67.7879 | 54.2304 | 216.921 | 88.1243 | 47.4516 | 203.364 | 216.921 | 237.258 | 542.304 | 101.682 | 128.797 | 555.861 | 162.691 | 122.018 | 230.479
285.683 |  |  | 94.9367 | 81.3744 | 183.092 | 169.53 | 169.53 | 94.9367 | 427.215 | 162.749 | 122.062 | 196.655 | 61.0308 | 54.2496 | 162.749 | -27.1248 | 155.968 | 230.561 | 183.092 | 135.624 | 183.092 | 128.843 | 67.812 | 216.998 | 122.062 | 142.405 | 176.311 | 135.624 | 216.998 | 691.682 | 176.311 | 250.904 | 610.308 | 183.092 | 94.9367 | 189.873
286.052 |  |  | 67.836 | 88.1868 | 162.806 | 230.642 | 189.941 | 203.508 | 440.934 | 115.321 | 74.6196 | 257.777 | -27.1344 | 94.9704 | 142.456 | 94.9704 | 54.2688 | 176.374 | 189.941 | 94.9704 | 189.941 | 101.754 | 149.239 | 122.105 | 81.4032 | 189.941 | 223.859 | 128.888 | 244.21 | 705.494 | 156.023 | 94.9704 | 542.688 | 203.508 | 108.538 | 128.888
286.42 |  |  | 74.646 | 95.004 | 88.218 | 81.432 | 13.572 | 203.58 | 400.374 | 122.148 | 156.078 | 203.58 | 74.646 | 230.724 | 230.724 | 223.938 | 237.51 | 196.794 | 67.86 | 176.436 | 149.292 | 81.432 | 74.646 | 237.51 | 67.86 | 33.93 | 291.798 | 135.72 | 156.078 | 827.892 | 169.65 | 183.222 | 631.098 | 176.436 | 67.86 | 210.366
286.789 |  |  | 13.5768 | 74.6725 | 142.557 | 196.864 | 40.7304 | 156.133 | 386.939 | 0 | 115.403 | 251.171 | 128.98 | 135.768 | 325.843 | 67.8841 | 95.0377 | 190.075 | 149.345 | -40.7304 | 115.403 | 101.826 | 67.8841 | 156.133 | 169.71 | 13.5768 | 210.441 | 183.287 | 149.345 | 590.591 | 149.345 | 122.191 | 631.322 | 101.826 | 217.229 | 162.922
287.157 |  |  | 95.0714 | 95.0714 | 176.561 | 190.143 | 224.097 | 190.143 | 434.612 | 61.1173 | 122.235 | 162.979 | 203.724 | 81.4897 | 230.888 | 230.888 | 122.235 | 298.796 | 101.862 | 47.5357 | 183.352 | 129.025 | 88.2805 | 156.189 | 54.3265 | 183.352 | 230.888 | 108.653 | 230.888 | 658.709 | 135.816 | 217.306 | 679.081 | -13.5816 | 129.025 | 292.005
287.525 |  |  | 108.691 | 33.9661 | 203.797 | 292.108 | 190.21 | 217.383 | 502.698 | 135.864 | 74.7254 | 251.349 | 108.691 | 108.691 | 271.729 | 190.21 | 108.691 | 217.383 | 169.83 | 298.902 | 156.244 | 81.5186 | 67.9322 | 156.244 | -6.79322 | 135.864 | 230.969 | 176.624 | 224.176 | 726.874 | 278.522 | 156.244 | 679.322 | 203.797 | 183.417 | 149.451
287.893 |  |  | 67.9562 | 6.79562 | 108.73 | 163.095 | 67.9562 | 197.073 | 353.372 | 142.708 | 115.526 | 203.869 | 115.526 | 115.526 | 224.256 | 108.73 | -6.79562 | 251.438 | 95.1387 | 149.504 | 190.277 | 88.3431 | 74.7519 | 190.277 | -40.7737 | 149.504 | 339.781 | 149.504 | 203.869 | 604.811 | 163.095 | 176.686 | 693.154 | 149.504 | 135.912 | 176.686
288.26 |  |  | -20.3941 | 115.567 | 149.557 | 197.143 | 156.355 | 108.769 | 557.439 | 122.365 | 115.567 | 237.931 | 149.557 | 237.931 | 81.5764 | 129.163 | 163.153 | 169.951 | 169.951 | 122.365 | 203.941 | 20.3941 | 108.769 | 265.123 | 88.3744 | 122.365 | 135.961 | 197.143 | 271.921 | 802.168 | 176.749 | 190.345 | 720.591 | 88.3744 | 176.749 | 122.365
288.628 |  |  | 102.007 | 6.80044 | 170.011 | 190.412 | 108.807 | 108.807 | 584.838 | 108.807 | 95.2062 | 176.811 | 74.8048 | 47.6031 | 285.618 | 197.213 | 108.807 | 231.215 | 74.8048 | 122.408 | 231.215 | 68.0044 | 74.8048 | 265.217 | 129.208 | 102.007 | 251.616 | 163.211 | 204.013 | 714.046 | 108.807 | 142.809 | 720.847 | 170.011 | 74.8048 | 183.612
288.996 |  |  | 95.2399 | 88.437 | 149.663 | 244.903 | 170.071 | 170.071 | 537.425 | 47.6199 | 81.6342 | 278.917 | 68.0285 | 163.268 | 190.48 | 54.4228 | 163.268 | 176.874 | 81.6342 | 149.663 | 122.451 | 68.0285 | 122.451 | 258.508 | 102.043 | 204.085 | 190.48 | 142.86 | 231.297 | 782.328 | 278.917 | 170.071 | 775.525 | 238.1 | 156.466 | 312.931
289.363 |  |  | 47.6368 | 115.689 | 95.2736 | 190.547 | 176.937 | 238.184 | 435.537 | 81.6631 | 61.2473 | 251.795 | 102.079 | 115.689 | 224.574 | 102.079 | 81.6631 | 163.326 | 95.2736 | 34.0263 | 265.405 | 81.6631 | 95.2736 | 197.353 | 102.079 | 136.105 | 224.574 | 231.379 | 170.132 | 809.826 | 265.405 | 244.989 | 925.515 | 190.547 | 115.689 | 224.574
289.73 |  |  | 27.2307 | 95.3074 | 163.384 | 224.653 | 197.422 | 279.115 | 435.691 | 136.153 | 47.6537 | 353.999 | 20.423 | 170.192 | 217.845 | 95.3074 | 190.615 | 292.73 | 211.038 | 149.769 | 149.769 | 149.769 | 149.769 | 285.922 | 176.999 | 122.538 | 258.692 | 136.153 | 238.269 | 987.112 | 197.422 | 265.499 | 1177.73 | 122.538 | 129.346 | 238.269
290.097 |  |  | 54.4807 | 68.1008 | 54.4807 | 251.973 | 170.252 | 313.264 | 537.997 | 217.923 | 129.392 | 265.593 | 115.771 | 95.3412 | 245.163 | 265.593 | 183.872 | 204.303 | 129.392 | 156.632 | 245.163 | 204.303 | 102.151 | 265.593 | 136.202 | 149.822 | 95.3412 | 190.682 | 286.024 | 817.21 | 61.2908 | 231.543 | 1089.61 | 68.1008 | 170.252 | 231.543
290.464 |  |  | 54.5 | 102.187 | 143.062 | 156.687 | 197.562 | 224.812 | 749.375 | 170.312 | 95.375 | 313.375 | 149.875 | 68.125 | 286.125 | 149.875 | 197.562 | 245.25 | 129.437 | 40.875 | 163.5 | 54.5 | 129.437 | 354.25 | 13.625 | 156.687 | 258.875 | 156.687 | 238.437 | 892.437 | 122.625 | 374.687 | 1008.25 | 115.812 | 170.312 | 204.375
290.831 |  |  | 40.8895 | 27.2596 | 204.447 | 224.892 | 129.483 | 231.707 | 872.309 | 156.743 | 47.7044 | 333.931 | 149.928 | 204.447 | 272.596 | 81.7789 | 177.188 | 238.522 | 95.4088 | 109.039 | 333.931 | 95.4088 | 136.298 | 333.931 | 109.039 | 81.7789 | 340.746 | 197.632 | 238.522 | 885.939 | 74.964 | 340.746 | 1362.98 | 109.039 | 204.447 | 156.743
291.198 |  |  | 129.529 | 40.904 | 177.25 | 306.78 | 218.154 | 204.52 | 906.704 | 95.4426 | 224.972 | 368.136 | 109.077 | 204.52 | 279.51 | 47.7213 | 156.799 | 306.78 | 170.433 | 27.2693 | 265.876 | 20.452 | 61.3559 | 299.962 | 109.077 | 88.6252 | 184.068 | 197.702 | 224.972 | 886.252 | 197.702 | 197.702 | 1506.63 | 122.712 | 129.529 | 177.25
291.564 |  |  | 109.116 | 27.279 | 129.575 | 347.807 | 150.034 | 259.15 | 886.567 | 163.674 | 143.215 | 450.103 | 115.936 | 177.313 | 327.348 | 252.33 | 122.755 | 225.052 | 211.412 | 177.313 | 218.232 | 150.034 | 143.215 | 416.004 | 13.6395 | 177.313 | 156.854 | 252.33 | 320.528 | 1043.42 | 300.069 | 456.923 | 1936.81 | 115.936 | 156.854 | 300.069
291.931 |  |  | 54.5773 | 40.933 | 102.332 | 259.242 | 204.665 | 218.309 | 1159.77 | 129.621 | 122.799 | 382.041 | 27.2886 | 129.621 | 184.198 | 95.5102 | 163.732 | 320.641 | 115.977 | 95.5102 | 259.242 | 231.953 | 109.155 | 320.641 | 95.5102 | 177.376 | 259.242 | 177.376 | 279.709 | 1105.19 | 197.843 | 511.662 | 2155.8 | 150.088 | 81.8659 | 279.709
292.297 |  |  | 129.667 | 102.369 | 191.088 | 313.931 | 129.667 | 266.159 | 1317.14 | 163.79 | 163.79 | 368.527 | 47.772 | 218.386 | 313.931 | 102.369 | 129.667 | 320.755 | 40.9475 | 81.8949 | 361.703 | 191.088 | 61.4212 | 395.825 | 163.79 | 143.316 | 286.632 | 266.159 | 272.983 | 1310.32 | 320.755 | 416.299 | 2286.23 | 156.965 | 163.79 | 341.229
292.663 |  |  | 75.097 | 47.789 | 197.983 | 334.523 | 204.81 | 443.755 | 1433.67 | 136.54 | 184.329 | 566.641 | 163.848 | 40.962 | 307.215 | 95.5779 | 191.156 | 348.177 | 143.367 | 170.675 | 368.658 | 129.713 | 238.945 | 355.004 | 136.54 | 232.118 | 457.409 | 204.81 | 266.253 | 1187.9 | 218.464 | 498.371 | 2717.14 | 177.502 | 136.54 | 491.544
293.029 |  |  | 20.4882 | 88.7824 | 211.712 | 314.153 | 225.371 | 218.541 | 1536.62 | 163.906 | 143.418 | 478.059 | 20.4882 | 122.929 | 450.741 | 109.271 | 129.759 | 307.324 | 122.929 | 170.735 | 286.835 | 13.6588 | 184.394 | 314.153 | 122.929 | 61.4647 | 293.665 | 198.053 | 314.153 | 1283.93 | 232.2 | 450.741 | 3203 | 75.1236 | 198.053 | 478.059
293.395 |  |  | 54.6547 | 81.982 | 143.469 | 334.76 | 225.451 | 334.76 | 1899.25 | 150.3 | 204.955 | 573.874 | 116.141 | 95.6457 | 409.91 | 95.6457 | 204.955 | 321.096 | 116.141 | 252.778 | 368.919 | 136.637 | 68.3184 | 430.406 | 81.982 | 88.8139 | 396.246 | 211.787 | 409.91 | 1769.45 | 184.46 | 505.556 | 3702.86 | 184.46 | 170.796 | 539.715
293.761 |  |  | -27.337 | 82.0111 | 252.868 | 362.216 | 205.028 | 355.381 | 2234.8 | 82.0111 | 259.702 | 867.951 | 75.1768 | 109.348 | 498.901 | 129.851 | 157.188 | 444.227 | 123.017 | 184.525 | 471.564 | 95.6796 | 143.519 | 355.381 | 205.028 | 95.6796 | 478.398 | 225.531 | 498.901 | 1735.9 | 280.205 | 574.078 | 4503.78 | 150.354 | 129.851 | 662.923
294.127 |  |  | 47.8568 | 88.8768 | 239.284 | 499.078 | 239.284 | 396.527 | 2509.06 | 82.0402 | 170.917 | 875.095 | 129.897 | 225.61 | 499.078 | 246.12 | 225.61 | 553.771 | 164.08 | 116.224 | 519.588 | 88.8768 | 239.284 | 512.751 | 61.5301 | 218.774 | 505.914 | 273.467 | 444.384 | 1989.47 | 458.058 | 806.728 | 5107 | 129.897 | 232.447 | 847.748
294.492 |  |  | 95.7474 | -54.7128 | 300.921 | 512.933 | 348.794 | 506.094 | 3139.15 | 13.6782 | 212.012 | 1244.72 | 109.426 | 198.334 | 526.611 | 136.782 | 157.299 | 636.037 | 273.564 | 123.104 | 547.128 | 294.081 | 109.426 | 690.749 | 116.265 | 150.46 | 471.898 | 273.564 | 553.967 | 2161.16 | 622.358 | 848.049 | 6319.33 | 218.851 | 218.851 | 909.601
294.858 |  |  | 41.0492 | 102.623 | 287.344 | 561.005 | 314.71 | 738.885 | 3509.7 | 129.989 | 246.295 | 1395.67 | 150.514 | 253.137 | 745.727 | 205.246 | 164.197 | 786.776 | 184.721 | 212.087 | 725.202 | 184.721 | 191.563 | 800.459 | 20.5246 | 191.563 | 465.224 | 314.71 | 745.727 | 2209.81 | 622.579 | 1101.49 | 7457.27 | 164.197 | 218.929 | 937.289
295.223 |  |  | 116.347 | 157.411 | 424.325 | 622.8 | 349.042 | 609.112 | 4715.48 | 143.723 | 321.666 | 1861.56 | 82.1274 | 266.914 | 923.934 | 273.758 | 253.226 | 670.707 | 54.7516 | 198.475 | 869.182 | 68.4395 | 136.879 | 1163.47 | 130.035 | 294.29 | 793.899 | 403.793 | 465.389 | 2409.07 | 739.147 | 1177.16 | 9246.18 | 164.255 | 287.446 | 1163.47
295.588 |  |  | 89.0029 | 123.235 | 328.626 | 739.409 | 554.557 | 999.571 | 5593.49 | 260.162 | 397.09 | 1958.06 | 102.696 | 205.391 | 1047.5 | 157.467 | 184.852 | 896.876 | 41.0783 | 273.855 | 1033.8 | 123.235 | 267.009 | 1163.88 | 136.928 | 225.931 | 958.493 | 280.702 | 595.635 | 2601.62 | 931.108 | 1629.44 | 10029.9 | 212.238 | 362.858 | 1636.28
295.953 |  |  | 102.732 | 123.279 | 541.056 | 951.984 | 554.753 | 1130.05 | 6095.44 | 267.103 | 499.963 | 2335.44 | 198.615 | 294.499 | 1499.89 | 171.22 | 191.767 | 1130.05 | 191.767 | 178.069 | 1246.48 | 198.615 | 198.615 | 1362.91 | 171.22 | 226.011 | 951.984 | 383.533 | 684.881 | 2691.58 | 1225.94 | 1938.21 | 11252.6 | 239.708 | 356.138 | 1684.81
296.318 |  |  | 54.8099 | 157.578 | 602.909 | 1027.69 | 609.76 | 1383.95 | 6816.98 | 342.562 | 589.206 | 2713.09 | 226.091 | 322.008 | 1555.23 | 164.43 | 260.347 | 1157.86 | 260.347 | 342.562 | 1527.83 | 260.347 | 280.901 | 1726.51 | 198.686 | 267.198 | 1335.99 | 417.925 | 664.57 | 2466.44 | 1390.8 | 2254.06 | 11612.8 | 198.686 | 404.223 | 1801.87
296.683 |  |  | 157.634 | 164.488 | 795.025 | 1247.37 | 753.903 | 1857.34 | 7655.54 | 349.537 | 651.098 | 3186.95 | 315.268 | 363.244 | 1919.03 | 171.342 | 349.537 | 1398.15 | 239.878 | 301.561 | 1672.29 | 342.683 | 466.049 | 2083.51 | 233.025 | 342.683 | 1439.27 | 431.781 | 733.342 | 2515.29 | 1754.54 | 2734.61 | 11315.4 | 274.147 | 651.098 | 2261.71
297.048 |  |  | 253.675 | 178.258 | 952.997 | 1419.21 | 1062.69 | 1851.15 | 7500.57 | 301.668 | 809.019 | 3201.8 | 322.236 | 322.236 | 2015.69 | 212.539 | 397.653 | 1672.89 | 191.971 | 438.79 | 1947.13 | 260.532 | 507.351 | 2187.09 | 150.834 | 363.373 | 1707.17 | 377.085 | 726.746 | 2358.5 | 1837.43 | 2865.85 | 10853.2 | 390.797 | 630.761 | 2063.68
297.412 |  |  | 137.17 | 219.473 | 1145.37 | 1934.1 | 1193.38 | 1947.82 | 7180.87 | 493.814 | 891.608 | 2928.59 | 452.663 | 411.511 | 2112.43 | 240.048 | 473.238 | 1783.22 | 356.643 | 637.843 | 2036.98 | 384.077 | 548.682 | 2071.27 | 274.341 | 418.37 | 1776.36 | 500.672 | 589.833 | 2345.62 | 1886.09 | 3134.35 | 9553.92 | 253.765 | 569.257 | 2359.33
297.776 |  |  | 192.107 | 322.465 | 1221.25 | 2449.36 | 1207.53 | 2147.48 | 6915.84 | 452.823 | 885.063 | 2909.04 | 260.716 | 480.267 | 1927.93 | 322.465 | 425.379 | 1722.1 | 253.855 | 596.903 | 1982.82 | 384.213 | 452.823 | 2188.64 | 246.994 | 459.684 | 2010.26 | 349.909 | 644.93 | 2277.84 | 2113.17 | 2977.65 | 8624.22 | 404.796 | 679.235 | 1941.65
298.141 |  |  | 212.765 | 356.896 | 1633.49 | 3047.34 | 1304.04 | 2065.88 | 5751.52 | 569.661 | 940.284 | 2546.32 | 350.033 | 494.164 | 1688.39 | 322.579 | 617.705 | 1551.13 | 377.486 | 494.164 | 1859.98 | 418.667 | 775.563 | 2223.74 | 301.989 | 700.066 | 1729.57 | 432.393 | 439.257 | 1914.89 | 1798.21 | 2868.9 | 7165.38 | 336.306 | 638.295 | 2148.24
298.505 |  |  | 267.767 | 411.949 | 2149 | 3535.9 | 1119.13 | 1771.38 | 4977.72 | 494.339 | 830.764 | 2142.14 | 370.754 | 693.448 | 1702.72 | 357.023 | 494.339 | 1393.76 | 418.815 | 679.716 | 1798.85 | 384.486 | 665.985 | 2066.61 | 226.572 | 508.071 | 1778.25 | 192.243 | 418.815 | 1936.16 | 1565.41 | 2519.76 | 5877.14 | 363.889 | 446.278 | 1688.99
298.869 |  |  | 267.862 | 460.173 | 2245.92 | 4608.6 | 1050.84 | 1614.04 | 4024.8 | 357.149 | 686.826 | 1751.41 | 281.598 | 535.724 | 1325.57 | 350.281 | 631.88 | 1284.36 | 350.281 | 528.856 | 1366.78 | 364.018 | 762.376 | 1442.33 | 398.359 | 583.802 | 1572.83 | 247.257 | 357.149 | 1545.36 | 1456.07 | 1964.32 | 4780.31 | 357.149 | 508.251 | 1490.41
299.233 |  |  | 412.241 | 721.423 | 2755.15 | 5125.54 | 762.647 | 1277.95 | 3311.67 | 343.535 | 439.724 | 1559.65 | 322.922 | 419.112 | 1326.04 | 329.793 | 460.336 | 1016.86 | 343.535 | 625.233 | 1387.88 | 425.983 | 625.233 | 1346.66 | 336.664 | 604.621 | 1346.66 | 247.345 | 405.371 | 1484.07 | 1257.34 | 1648.97 | 4108.67 | 261.086 | 343.535 | 1236.72
299.596 |  |  | 323.037 | 611.708 | 2934.83 | 5278.56 | 735.425 | 907.253 | 2921.08 | 309.291 | 481.119 | 1237.16 | 199.321 | 398.641 | 989.73 | 343.656 | 384.895 | 1072.21 | 343.656 | 474.246 | 1113.45 | 398.641 | 467.373 | 1024.1 | 357.403 | 419.261 | 1113.45 | 240.559 | 302.418 | 1312.77 | 989.73 | 1354.01 | 3498.42 | 336.783 | 316.164 | 948.492
299.96 |  |  | 364.405 | 728.81 | 2922.12 | 5527.95 | 501.916 | 825.068 | 2344.57 | 226.894 | 288.774 | 996.957 | 323.152 | 309.4 | 866.321 | 288.774 | 330.027 | 852.57 | 261.271 | 364.405 | 804.441 | 295.649 | 433.161 | 893.823 | 302.525 | 364.405 | 990.081 | 220.018 | 247.52 | 1127.59 | 715.059 | 1010.71 | 2942.74 | 309.4 | 391.907 | 955.704
300.324 |  |  | 398.924 | 522.728 | 2833.74 | 5275.43 | 440.192 | 832.238 | 1884.57 | 268.242 | 467.704 | 962.921 | 240.73 | 206.34 | 577.752 | 144.438 | 357.656 | 722.19 | 275.12 | 385.168 | 632.776 | 302.632 | 302.632 | 852.872 | 185.706 | 316.388 | 832.238 | 110.048 | 254.486 | 962.921 | 694.678 | 990.433 | 2469.2 | 144.438 | 323.266 | 797.848
300.687 |  |  | 316.5 | 481.631 | 2483.84 | 4616.78 | 364.663 | 536.675 | 1706.35 | 233.935 | 337.142 | 853.175 | 55.0435 | 199.533 | 598.599 | 275.218 | 233.935 | 516.033 | 199.533 | 275.218 | 488.511 | 227.055 | 309.62 | 667.403 | 233.935 | 288.979 | 571.077 | 206.413 | 302.739 | 1025.19 | 481.631 | 688.044 | 2119.18 | 268.337 | 247.696 | 584.838
301.05 |  |  | 268.432 | 426.739 | 2154.34 | 3744.29 | 351.027 | 529.982 | 1589.95 | 192.721 | 227.135 | 708.937 | 137.658 | 213.369 | 406.09 | 240.901 | 289.081 | 529.982 | 172.072 | 289.081 | 412.973 | 213.369 | 295.964 | 516.216 | 89.4775 | 323.496 | 440.505 | 158.306 | 234.018 | 695.171 | 426.739 | 736.468 | 1858.38 | 123.892 | 254.667 | 598.811
301.413 |  |  | 144.592 | 426.89 | 1611.17 | 3098.4 | 261.642 | 557.711 | 1301.33 | 220.33 | 240.986 | 557.711 | 89.5092 | 179.018 | 433.775 | 123.936 | 227.216 | 509.514 | 282.298 | 185.904 | 406.234 | 82.6239 | 234.101 | 426.89 | 144.592 | 234.101 | 454.431 | 144.592 | 234.101 | 867.551 | 289.184 | 516.399 | 1693.79 | 227.216 | 151.477 | 495.743
301.776 |  |  | 227.296 | 309.949 | 1411.99 | 2500.26 | 220.409 | 330.613 | 1046.94 | 220.409 | 213.521 | 613.011 | 151.531 | 247.96 | 482.144 | 55.1021 | 199.745 | 537.246 | 96.4287 | 206.633 | 358.164 | 82.6532 | 247.96 | 523.47 | 151.531 | 268.623 | 358.164 | 144.643 | 241.072 | 647.45 | 330.613 | 516.582 | 1570.41 | 227.296 | 158.419 | 385.715
302.139 |  |  | 165.365 | 268.718 | 1150.67 | 1901.7 | 330.73 | 427.193 | 1109.32 | 158.475 | 227.377 | 427.193 | 55.1217 | 165.365 | 337.62 | 158.475 | 192.926 | 434.083 | 268.718 | 261.828 | 254.938 | 179.145 | 158.475 | 461.644 | 261.828 | 220.487 | 330.73 | 199.816 | 117.134 | 668.35 | 199.816 | 489.205 | 1522.74 | 172.255 | 158.475 | 468.534
302.502 |  |  | 124.068 | 227.458 | 882.26 | 1454.35 | 268.813 | 234.35 | 999.435 | 227.458 | 227.458 | 454.915 | 82.7118 | 227.458 | 248.136 | 117.175 | 199.887 | 255.028 | 124.068 | 206.78 | 351.525 | 0 | 192.994 | 392.881 | 151.638 | 165.424 | 420.452 | 179.209 | 248.136 | 578.983 | 213.672 | 468.7 | 1157.97 | 75.8192 | 192.994 | 310.169
302.864 |  |  | 151.692 | 193.063 | 786.041 | 1185.96 | 227.538 | 289.594 | 875.678 | 96.5314 | 82.7412 | 379.23 | 124.112 | 137.902 | 324.07 | 110.322 | 206.853 | 344.755 | 144.797 | 179.273 | 337.86 | 303.384 | 186.168 | 386.126 | 89.6363 | 310.279 | 337.86 | 117.217 | 213.748 | 710.195 | 386.126 | 310.279 | 1144.59 | 41.3706 | 117.217 | 165.482
303.227 |  |  | 117.258 | 151.746 | 682.857 | 1069.12 | 234.517 | 248.312 | 731.14 | 172.439 | 151.746 | 400.058 | 200.029 | 82.7705 | 255.209 | 117.258 | 220.721 | 296.594 | 131.053 | 137.951 | 262.107 | -20.6926 | 75.873 | 317.287 | 206.926 | 179.336 | 303.492 | 193.131 | 213.824 | 606.984 | 262.107 | 269.004 | 1082.91 | 103.463 | 241.414 | 303.492
303.589 |  |  | 6.89999 | 96.5999 | 482.999 | 855.599 | 200.1 | 220.8 | 717.599 | 110.4 | 227.7 | 379.5 | 151.8 | 172.5 | 289.8 | 82.7999 | 110.4 | 234.6 | 89.6999 | 227.7 | 207 | 158.7 | 227.7 | 310.5 | 124.2 | 186.3 | 303.6 | 151.8 | 248.4 | 400.2 | 220.8 | 282.9 | 834.899 | 248.4 | 138 | 324.3
303.951 |  |  | 103.537 | 179.463 | 434.854 | 710.951 | 144.951 | 193.268 | 614.317 | 82.8293 | 193.268 | 448.659 | 151.854 | 0 | 255.39 | 96.6342 | 69.0244 | 310.61 | 27.6098 | 110.439 | 234.683 | 200.171 | 151.854 | 324.415 | 227.781 | 213.976 | 365.829 | 151.854 | 117.341 | 476.268 | 213.976 | 200.171 | 883.512 | 144.951 | 138.049 | 207.073
304.313 |  |  | 117.383 | 55.2391 | 372.864 | 655.964 | 131.193 | 179.527 | 642.155 | 138.098 | 207.147 | 207.147 | 62.144 | 48.3342 | 262.386 | 262.386 | 103.573 | 269.291 | 131.193 | 165.717 | 207.147 | 62.144 | 103.573 | 131.193 | 55.2391 | 158.812 | 352.149 | 55.2391 | 186.432 | 317.625 | 241.671 | 193.337 | 883.826 | 117.383 | 117.383 | 234.766
304.675 |  |  | 55.2587 | 110.517 | 310.83 | 690.734 | 297.016 | 234.85 | 621.66 | 131.239 | 158.869 | 303.923 | 151.961 | 131.239 | 262.479 | 55.2587 | 55.2587 | 317.738 | 0 | 207.22 | 345.367 | 172.683 | 138.147 | 269.386 | -48.3514 | 110.517 | 193.405 | 75.9807 | 138.147 | 504.236 | 200.313 | 138.147 | 891.047 | 158.869 | 165.776 | 269.386
305.037 |  |  | 62.1881 | 89.8273 | 241.843 | 552.783 | 207.294 | 145.106 | 725.528 | 124.376 | 152.015 | 269.482 | 131.286 | 165.835 | 241.843 | 69.0979 | 117.466 | 138.196 | 255.662 | 82.9175 | 255.662 | 193.474 | 103.647 | 172.745 | 200.384 | 82.9175 | 283.301 | 152.015 | 221.113 | 469.866 | 179.655 | 207.294 | 905.182 | 145.106 | 193.474 | 228.023
305.399 |  |  | -13.8245 | 186.631 | 235.016 | 407.822 | 241.928 | 221.192 | 629.014 | 41.4734 | 55.2979 | 262.665 | 124.42 | 0 | 248.841 | 27.649 | 96.7714 | 221.192 | 76.0347 | 145.157 | 255.753 | 103.684 | 124.42 | 324.875 | 214.279 | 96.7714 | 179.718 | 158.982 | 55.2979 | 269.577 | 124.42 | 158.982 | 725.785 | 103.684 | 145.157 | 193.543
305.76 |  |  | 69.1469 | -6.91469 | 283.502 | 414.882 | 110.635 | 89.891 | 428.711 | 124.464 | 82.9763 | 338.82 | 89.891 | 145.209 | 193.611 | 96.8057 | 165.953 | 324.991 | 124.464 | 20.7441 | 165.953 | 117.55 | 103.72 | 214.356 | 110.635 | 152.123 | 124.464 | 34.5735 | 179.782 | 449.455 | 255.844 | 255.844 | 815.934 | 96.8057 | 110.635 | 193.611
306.122 |  |  | 89.9229 | 83.0058 | 276.686 | 435.78 | 172.929 | 145.26 | 408.112 | 76.0886 | 249.017 | 193.68 | 83.0058 | 62.2543 | 235.183 | 166.012 | 338.94 | 193.68 | 41.5029 | 152.177 | 255.934 | 96.8401 | 235.183 | 249.017 | 110.674 | 179.846 | 166.012 | 179.846 | 96.8401 | 456.532 | 110.674 | 159.094 | 795.472 | 186.763 | 214.432 | 172.929
306.483 |  |  | 48.4372 | -6.9196 | 256.025 | 276.784 | 89.9548 | 131.472 | 567.407 | 242.186 | 221.427 | 138.392 | 62.2764 | 20.7588 | 138.392 | 152.231 | 89.9548 | 228.347 | 27.6784 | 62.2764 | 262.945 | 228.347 | 48.4372 | 186.829 | 6.9196 | 124.553 | 179.91 | 83.0352 | 110.714 | 325.221 | 124.553 | 276.784 | 650.443 | 186.829 | 110.714 | 221.427
306.844 |  |  | 89.9868 | 41.5324 | 186.896 | 359.947 | 152.285 | 276.882 | 353.025 | 117.675 | 207.662 | 159.207 | 117.675 | 124.597 | 166.129 | 173.051 | 62.2985 | 207.662 | 110.753 | 41.5324 | 249.194 | 110.753 | 131.519 | 304.571 | 48.4544 | 55.3765 | 117.675 | 69.2206 | 159.207 | 221.506 | 145.363 | 283.804 | 616.063 | 103.831 | 89.9868 | 207.662
307.205 |  |  | 13.849 | 117.717 | 180.037 | 401.622 | 117.717 | 138.49 | 415.471 | 90.0187 | 117.717 | 332.377 | 76.1697 | 159.264 | 276.981 | 145.415 | 152.339 | 110.792 | 76.1697 | 145.415 | 193.886 | 131.566 | 131.566 | 221.585 | 138.49 | 48.4716 | 145.415 | 166.188 | 159.264 | 332.377 | 221.585 | 242.358 | 713.225 | 173.113 | 110.792 | 159.264
307.566 |  |  | 76.1967 | 48.4888 | 270.152 | 346.349 | 200.882 | 263.225 | 540.304 | 145.466 | 96.9776 | 159.32 | 117.759 | 152.393 | 284.006 | 152.393 | 221.663 | 228.59 | 62.3428 | 138.539 | 131.612 | 62.3428 | 138.539 | 249.371 | 159.32 | 48.4888 | 242.444 | 200.882 | 124.686 | 339.422 | 138.539 | 221.663 | 658.062 | 145.466 | 159.32 | 277.079
307.927 |  |  | 103.941 | 103.941 | 159.377 | 249.46 | 194.024 | 214.812 | 464.272 | 166.306 | 20.7883 | 263.318 | 131.659 | 173.236 | 228.671 | 62.3649 | 69.2943 | 207.883 | 124.73 | 62.3649 | 207.883 | 41.5766 | 180.165 | 207.883 | 166.306 | 97.0121 | 187.095 | 124.73 | 166.306 | 291.036 | 138.589 | 124.73 | 575.143 | 145.518 | 194.024 | 103.941
308.288 |  |  | 55.4551 | 83.1827 | 221.821 | 235.684 | 97.0465 | 214.889 | 353.527 | 194.093 | -6.93189 | 194.093 | 83.1827 | 173.297 | 346.595 | 131.706 | 138.638 | 207.957 | 117.842 | 41.5914 | 166.365 | 187.161 | 76.2508 | 221.821 | 131.706 | 83.1827 | 194.093 | 138.638 | 152.502 | 235.684 | 124.774 | 277.276 | 339.663 | 117.842 | 131.706 | 159.434
308.648 |  |  | 55.4748 | 124.818 | 221.899 | 270.44 | 173.359 | 249.637 | 346.718 | 55.4748 | 90.1466 | 201.096 | 34.6718 | 97.0809 | 270.44 | 62.4092 | 0 | 208.031 | 110.95 | 97.0809 | 214.965 | 110.95 | 110.95 | 291.243 | 27.7374 | 55.4748 | 256.571 | 131.753 | 55.4748 | 402.192 | 55.4748 | 97.0809 | 492.339 | 131.753 | 83.2122 | 145.621
309.008 |  |  | 110.989 | 138.736 | 208.104 | 242.789 | 145.673 | 235.852 | 492.514 | 97.1154 | 104.052 | 291.346 | 166.484 | 221.978 | 208.104 | 138.736 | 20.8104 | 173.42 | 131.799 | 194.231 | 249.725 | 138.736 | 117.926 | 298.283 | 90.1786 | 201.168 | 228.915 | 97.1154 | 166.484 | 402.335 | 152.61 | 159.547 | 568.819 | 69.3681 | 159.547 | 277.473
309.369 |  |  | 0 | 97.1499 | 242.875 | 249.814 | 124.907 | 111.028 | 388.6 | 124.907 | 159.603 | 194.3 | 152.664 | 187.361 | 249.814 | 215.118 | 117.968 | 152.664 | 13.8786 | 69.3928 | 166.543 | 48.5749 | 41.6357 | 187.361 | 215.118 | 145.725 | 180.421 | 117.968 | 208.178 | 242.875 | 117.968 | 187.361 | 464.932 | 83.2713 | 159.603 | 187.361
309.729 |  |  | 111.068 | -20.8252 | 166.602 | 312.378 | 166.602 | 201.311 | 270.728 | 118.01 | 145.777 | 208.252 | 111.068 | 69.4174 | 263.786 | 83.3009 | 0 | 208.252 | 152.718 | 159.66 | 201.311 | 90.2426 | 13.8835 | 242.961 | 131.893 | 138.835 | 166.602 | 62.4757 | 124.951 | 256.844 | 111.068 | 104.126 | 583.106 | 145.777 | 131.893 | 312.378
310.089 |  |  | 34.721 | 90.2747 | 138.884 | 277.768 | 124.996 | 194.438 | 312.489 | 41.6652 | 111.107 | 270.824 | 97.2189 | 97.2189 | 62.4979 | 124.996 | 97.2189 | 236.103 | 152.773 | 0 | 173.605 | 270.824 | 55.5537 | 173.605 | -62.4979 | 104.163 | 201.382 | 152.773 | 55.5537 | 319.434 | 69.4421 | 131.94 | 374.987 | 215.27 | 152.773 | 159.717
310.449 |  |  | 48.6267 | 90.3067 | 180.613 | 201.454 | 41.68 | 243.134 | 291.76 | 152.827 | 104.2 | 243.134 | 97.2534 | 34.7334 | 208.4 | 180.613 | 159.773 | 215.347 | 173.667 | 180.613 | 159.773 | 118.093 | 55.5734 | 152.827 | 6.94667 | 69.4667 | 173.667 | 104.2 | 187.56 | 298.707 | 263.974 | 131.987 | 493.214 | 208.4 | 222.294 | 159.773
310.808 |  |  | 138.983 | 41.6948 | 159.83 | 236.271 | 222.372 | 132.034 | 416.948 | 180.678 | 104.237 | 145.932 | 173.728 | 236.271 | 145.932 | 243.22 | 111.186 | 215.423 | 166.779 | 90.3388 | 201.525 | 69.4914 | 132.034 | 159.83 | 41.6948 | 208.474 | 159.83 | 41.6948 | 111.186 | 333.559 | 250.169 | 194.576 | 451.694 | 222.372 | 69.4914 | 138.983
311.168 |  |  | 20.8548 | 180.742 | 173.79 | 215.5 | 187.693 | 257.209 | 340.629 | 152.935 | 104.274 | 201.597 | 90.3709 | 90.3709 | 194.645 | 250.258 | 173.79 | 173.79 | 104.274 | 125.129 | 139.032 | 194.645 | 83.4193 | 166.839 | 83.4193 | 118.177 | 257.209 | 145.984 | 187.693 | 229.403 | 166.839 | 243.306 | 472.709 | 166.839 | 152.935 | 48.6613
311.528 |  |  | 55.6326 | 27.8163 | 55.6326 | 152.99 | 194.714 | 187.76 | 264.255 | 152.99 | 97.3571 | 250.347 | 132.127 | 76.4948 | 180.806 | 69.5408 | 139.082 | 201.668 | 222.53 | 187.76 | 139.082 | 173.852 | 62.5867 | 180.806 | 152.99 | 132.127 | 243.393 | 69.5408 | 104.311 | 299.025 | 132.127 | 139.082 | 312.933 | 180.806 | 97.3571 | 111.265
311.887 |  |  | 62.6089 | 69.5655 | 173.914 | 187.827 | 125.218 | 55.6524 | 313.045 | 264.349 | 166.957 | 125.218 | 243.479 | 180.87 | 285.218 | 264.349 | 132.174 | 173.914 | 160.001 | 118.261 | 173.914 | 111.305 | 166.957 | 173.914 | 41.7393 | 97.3916 | 187.827 | 173.914 | 139.131 | 389.567 | 132.174 | 132.174 | 459.132 | 125.218 | 166.957 | 236.523
312.246 |  |  | 97.4262 | 20.8771 | 41.7541 | 208.771 | 76.5492 | 139.18 | 327.074 | 118.303 | 146.139 | 180.934 | 132.221 | 208.771 | 264.443 | 55.6721 | 194.852 | 201.812 | 146.139 | 132.221 | 187.893 | 125.262 | 139.18 | 250.525 | 118.303 | 90.4672 | 160.057 | 146.139 | 132.221 | 236.607 | 132.221 | 229.648 | 508.008 | 27.8361 | 104.385 | 160.057
312.605 |  |  | 97.4609 | 118.345 | 76.5764 | 201.883 | 97.4609 | 153.153 | 355.036 | 118.345 | 97.4609 | 208.845 | 111.384 | 194.922 | 285.421 | 180.999 | 118.345 | 222.768 | 48.7304 | 180.999 | 90.4994 | 76.5764 | 55.6919 | 139.23 | 55.6919 | 118.345 | 264.537 | 132.268 | 167.076 | 243.652 | 55.6919 | 160.114 | 334.151 | 229.729 | 20.8845 | 174.037
312.964 |  |  | 13.9279 | 76.6036 | 118.387 | 174.099 | 27.8558 | 111.423 | 285.522 | 111.423 | 41.7838 | 167.135 | 174.099 | 62.6757 | 194.991 | 48.7477 | 83.5675 | 194.991 | 76.6036 | 27.8558 | 174.099 | -6.96396 | 104.459 | 104.459 | 76.6036 | 146.243 | 222.847 | 188.027 | 41.7838 | 313.378 | 181.063 | 125.351 | 445.694 | 76.6036 | 104.459 | 76.6036
313.323 |  |  | 69.6644 | 62.6979 | 90.5637 | 174.161 | 146.295 | 41.7986 | 285.624 | 139.329 | 62.6979 | 236.859 | 111.463 | 62.6979 | 271.691 | 153.262 | 118.429 | 181.127 | 188.094 | 181.127 | 90.5637 | 48.7651 | 229.892 | 188.094 | 195.06 | 181.127 | 139.329 | 118.429 | 215.96 | 215.96 | 83.5972 | 174.161 | 306.523 | 20.8993 | 125.396 | 181.127
313.682 |  |  | 90.5959 | 62.7202 | 188.161 | 202.098 | 160.285 | 146.347 | 250.881 | 76.658 | -34.8446 | 167.254 | 209.067 | 83.6269 | 160.285 | 118.471 | 167.254 | 41.8135 | 146.347 | 132.409 | 160.285 | 132.409 | 0 | 167.254 | 90.5959 | 90.5959 | 139.378 | 139.378 | 216.036 | 292.694 | 146.347 | 174.223 | 299.663 | 174.223 | 76.658 | 167.254
314.041 |  |  | 97.5994 | 69.7139 | 139.428 | 209.142 | 202.17 | 250.97 | 257.941 | 104.571 | 69.7139 | 195.199 | 62.7425 | 83.6567 | 125.485 | 118.514 | 132.456 | 167.313 | 90.628 | 139.428 | 76.6853 | 223.084 | 76.6853 | 153.371 | 125.485 | 181.256 | 160.342 | 132.456 | 118.514 | 299.77 | 174.285 | 118.514 | 411.312 | 209.142 | 97.5994 | 188.227
314.399 |  |  | -69.7387 | 20.9216 | 132.503 | 244.085 | 125.53 | 139.477 | 271.981 | 83.6864 | 97.6341 | 160.399 | 27.8955 | 76.7125 | 230.138 | 83.6864 | 174.347 | 181.32 | 41.8432 | 111.582 | 55.7909 | 97.6341 | 27.8955 | 181.32 | 125.53 | 90.6602 | 90.6602 | 97.6341 | 97.6341 | 306.85 | 48.8171 | 139.477 | 306.85 | 188.294 | 160.399 | 83.6864
314.757 |  |  | 20.929 | 125.574 | 146.503 | 167.432 | 97.6688 | 132.551 | 348.817 | 167.432 | 90.6925 | 104.645 | 55.8107 | 62.7871 | 174.409 | 48.8344 | 62.7871 | 237.196 | 34.8817 | 132.551 | 251.148 | 111.621 | 125.574 | 83.7161 | 153.48 | 216.267 | 181.385 | 118.598 | 111.621 | 286.03 | 202.314 | 188.361 | 299.983 | 111.621 | 139.527 | 118.598
315.116 |  |  | 90.7247 | 55.8306 | 167.492 | 118.64 | 167.492 | 83.7459 | 230.301 | 139.576 | 27.9153 | 244.259 | 97.7035 | 146.555 | 272.174 | 111.661 | 125.619 | 188.428 | 97.7035 | 104.682 | 62.8094 | 146.555 | 48.8518 | 286.132 | 195.407 | 111.661 | 286.132 | 90.7247 | 153.534 | 237.28 | 83.7459 | 97.7035 | 307.068 | 174.471 | 223.322 | 125.619
315.474 |  |  | 34.9065 | -13.9626 | 76.7943 | 90.7569 | 0 | 160.57 | 293.215 | 76.7943 | 160.57 | 265.29 | -13.9626 | 13.9626 | 104.72 | 83.7756 | 195.476 | 174.533 | 139.626 | 111.701 | 251.327 | 153.589 | 118.682 | 202.458 | 139.626 | 62.8317 | 153.589 | 167.551 | 41.8878 | 272.271 | 153.589 | 167.551 | 251.327 | 160.57 | 90.7569 | 146.607
315.832 |  |  | 41.9027 | 118.724 | 97.773 | 167.611 | 111.741 | 160.627 | 342.205 | 153.643 | 34.9189 | 139.676 | -20.9514 | 41.9027 | 76.8216 | 55.8703 | 174.595 | 160.627 | 83.8054 | 97.773 | 139.676 | 97.773 | 76.8216 | 83.8054 | 118.724 | 167.611 | 188.562 | 209.514 | 125.708 | 174.595 | 111.741 | 188.562 | 272.368 | 6.98378 | 167.611 | 167.611
316.19 |  |  | 97.8077 | 111.78 | 90.8215 | 160.684 | 55.8901 | 153.698 | 209.588 | 111.78 | 188.629 | 55.8901 | -20.9588 | 111.78 | 272.464 | 90.8215 | 13.9725 | 160.684 | 76.8489 | 69.8627 | 188.629 | 167.67 | 118.767 | 223.561 | 55.8901 | 34.9313 | 223.561 | 160.684 | -13.9725 | 202.602 | 139.725 | 104.794 | 300.409 | 181.643 | 132.739 | 139.725
316.547 |  |  | -6.98875 | -69.8875 | 69.8875 | 125.798 | 97.8425 | 27.955 | 258.584 | 90.8538 | 34.9438 | 34.9438 | 195.685 | 146.764 | 132.786 | 97.8425 | 0 | 195.685 | 174.719 | 97.8425 | 237.618 | 132.786 | -90.8538 | 160.741 | 167.73 | 167.73 | 125.798 | 69.8875 | 279.55 | 244.606 | 174.719 | 202.674 | 272.561 | 174.719 | 97.8425 | 251.595
316.905 |  |  | 48.9386 | 55.9299 | 132.833 | 209.737 | 160.798 | 139.825 | 132.833 | 48.9386 | 118.851 | 104.869 | 41.9474 | 181.772 | 146.816 | 104.869 | 76.9036 | 244.693 | 209.737 | 167.79 | 188.763 | 76.9036 | 174.781 | 97.8773 | 265.667 | 146.816 | 125.842 | 146.816 | 167.79 | 321.597 | 132.833 | 146.816 | 216.728 | 76.9036 | 55.9299 | 160.798
317.262 |  |  | 118.893 | 62.9435 | 13.9874 | 146.868 | 76.9309 | 83.9247 | 230.793 | 118.893 | 69.9372 | 195.824 | 118.893 | 27.9749 | 167.849 | 118.893 | 160.856 | 195.824 | 34.9686 | 111.9 | 62.9435 | 111.9 | 83.9247 | 160.856 | 111.9 | 174.843 | 90.9184 | 69.9372 | 111.9 | 167.849 | 111.9 | 174.843 | 293.736 | 62.9435 | 27.9749 | 153.862
317.62 |  |  | -69.9621 | 97.9469 | 111.939 | 97.9469 | 111.939 | 174.905 | 314.829 | 174.905 | 237.871 | 188.898 | 195.894 | 167.909 | 153.917 | 104.943 | 97.9469 | 237.871 | 139.924 | 195.894 | 118.936 | 202.89 | 125.932 | 83.9545 | 55.9697 | 160.913 | 237.871 | 76.9583 | 146.92 | 335.818 | 125.932 | 83.9545 | 342.814 | 41.9772 | 41.9772 | 125.932
317.977 |  |  | 90.983 | -27.9948 | 104.98 | 174.967 | 97.9817 | -76.9857 | 251.953 | 41.9922 | 34.9935 | 209.961 | 6.9987 | 118.978 | 153.971 | 174.967 | 90.983 | 104.98 | 48.9909 | 83.9844 | 174.967 | 41.9922 | -6.9987 | 111.979 | 146.973 | 132.975 | 139.974 | 62.9883 | 244.954 | 160.97 | 111.979 | 118.978 | 328.939 | 139.974 | 111.979 | 195.963
318.334 |  |  | 14.0024 | 21.0036 | -14.0024 | 210.036 | 196.033 | 112.019 | 196.033 | 70.0118 | 35.0059 | 203.034 | 161.027 | 98.0166 | 140.024 | 147.025 | 105.018 | 161.027 | 98.0166 | 56.0095 | 63.0107 | 42.0071 | 140.024 | 140.024 | 91.0154 | 126.021 | 175.03 | 154.026 | 217.037 | 280.047 | 77.013 | 161.027 | 231.039 | 182.031 | 49.0083 | 189.032
318.691 |  |  | 35.0184 | 112.059 | 168.088 | 147.077 | 77.0404 | 161.085 | 259.136 | 98.0514 | 133.07 | 126.066 | 84.0441 | 140.073 | 224.118 | 105.055 | 70.0367 | 196.103 | 77.0404 | 91.0478 | 133.07 | 112.059 | 140.073 | 168.088 | 147.077 | 84.0441 | 140.073 | 182.096 | 105.055 | 273.143 | 126.066 | 70.0367 | 259.136 | 119.062 | 168.088 | 196.103
319.048 |  |  | 91.0802 | 119.105 | 105.092 | 42.037 | 14.0123 | 105.092 | 119.105 | 196.173 | 42.037 | 224.197 | 35.0308 | 154.136 | 161.142 | 133.117 | 28.0247 | 168.148 | 112.099 | 91.0802 | 182.16 | 112.099 | -14.0123 | 189.166 | 77.0678 | 112.099 | 203.179 | 119.105 | 35.0308 | 378.333 | 105.092 | 84.074 | 259.228 | 147.129 | 84.074 | 98.0863
319.404 |  |  | 70.0866 | 105.13 | 42.0519 | 196.242 | 28.0346 | 112.139 | 175.216 | 119.147 | 98.1212 | 126.156 | 126.156 | 147.182 | 133.165 | 14.0173 | 175.216 | 259.32 | 182.225 | 161.199 | 196.242 | 56.0693 | 77.0952 | 154.19 | 147.182 | 63.0779 | 119.147 | 154.19 | 154.19 | 224.277 | 126.156 | 133.165 | 224.277 | 175.216 | 119.147 | 140.173
319.761 |  |  | 91.145 | 21.0335 | 126.201 | 273.435 | 126.201 | 112.178 | 259.413 | 105.167 | 140.223 | 133.212 | 77.1227 | 98.1561 | 56.0892 | 140.223 | 189.301 | 98.1561 | 154.245 | 105.167 | 238.379 | 77.1227 | 112.178 | 140.223 | 105.167 | 105.167 | 182.29 | 119.19 | 168.268 | 196.312 | 140.223 | 28.0446 | 217.346 | 147.234 | 224.357 | 168.268
320.117 |  |  | 63.1228 | 21.0409 | 98.191 | 98.191 | 217.423 | 84.1638 | 224.437 | 63.1228 | 21.0409 | 182.355 | 63.1228 | 70.1365 | 126.246 | 70.1365 | 147.287 | 119.232 | 203.396 | 252.491 | 238.464 | 0 | 49.0955 | 252.491 | 14.0273 | 161.314 | 147.287 | 203.396 | 154.3 | 224.437 | 140.273 | 245.478 | 357.696 | 56.1092 | 21.0409 | 98.191
320.474 |  |  | -7.01614 | 98.226 | 91.2098 | 119.274 | 84.1937 | 56.1291 | 196.452 | 126.291 | 70.1614 | 175.404 | 91.2098 | 119.274 | 147.339 | 147.339 | 126.291 | 224.517 | 126.291 | 63.1453 | 161.371 | 217.5 | 224.517 | 140.323 | 56.1291 | 119.274 | 182.42 | 189.436 | 119.274 | 252.581 | 126.291 | 126.291 | 336.775 | -35.0807 | 154.355 | 112.258
320.83 |  |  | 7.01864 | 98.2609 | 126.335 | 154.41 | 112.298 | 119.317 | 259.69 | 91.2423 | 147.391 | 161.429 | 70.1864 | 77.205 | 189.503 | 42.1118 | 49.1305 | 329.876 | 252.671 | 91.2423 | 77.205 | 98.2609 | 245.652 | 189.503 | 105.28 | 196.522 | 210.559 | 147.391 | 182.485 | 252.671 | 56.1491 | 161.429 | 147.391 | 161.429 | 91.2423 | 266.708
321.186 |  |  | -21.0634 | -14.0423 | 70.2114 | 140.423 | 168.507 | 140.423 | 217.655 | 203.613 | 112.338 | 224.676 | 35.1057 | 77.2325 | 175.528 | 56.1691 | 154.465 | 119.359 | 112.338 | 175.528 | 70.2114 | 210.634 | 210.634 | 119.359 | 140.423 | 105.317 | 70.2114 | 98.2959 | 182.55 | 210.634 | 182.55 | 70.2114 | 315.951 | 98.2959 | 154.465 | 133.402
321.542 |  |  | 56.1891 | 14.0473 | 63.2127 | 161.544 | 161.544 | 77.26 | 154.52 | 245.827 | 168.567 | 175.591 | 35.1182 | 28.0945 | 161.544 | 161.544 | 175.591 | 49.1654 | 105.355 | 175.591 | 161.544 | 203.685 | 133.449 | 189.638 | 49.1654 | 98.3309 | 28.0945 | 126.425 | 175.591 | 224.756 | 77.26 | 84.2836 | 196.662 | 84.2836 | 91.3073 | 147.496
321.898 |  |  | -7.02613 | -7.02613 | 105.392 | 189.706 | 77.2875 | 105.392 | 182.68 | 168.627 | 84.3136 | 189.706 | 42.1568 | 84.3136 | 119.444 | 91.3398 | 203.758 | 168.627 | 28.1045 | 140.523 | 119.444 | 49.1829 | 126.47 | 154.575 | 21.0784 | 98.3659 | 182.68 | 63.2352 | 133.497 | 344.281 | 56.2091 | 49.1829 | 266.993 | 189.706 | 147.549 | 189.706
322.253 |  |  | 0 | 35.1432 | 49.2005 | 84.3436 | 119.487 | 140.573 | 295.203 | 35.1432 | 105.43 | 175.716 | 98.4009 | 63.2577 | 267.088 | 175.716 | 119.487 | 112.458 | 77.315 | 84.3436 | 175.716 | 182.745 | 112.458 | 147.601 | 112.458 | 168.687 | 203.83 | 196.802 | 70.2864 | 274.117 | 119.487 | 126.515 | 161.659 | 126.515 | 140.573 | 224.916
322.609 |  |  | 70.3114 | 112.498 | 7.03114 | 147.654 | 161.716 | 168.747 | 309.37 | 147.654 | 147.654 | 140.623 | 161.716 | 119.529 | 224.996 | 182.81 | 112.498 | 253.121 | 161.716 | 112.498 | 154.685 | 28.1246 | 133.592 | 42.1868 | 133.592 | 217.965 | 281.246 | 210.934 | 112.498 | 232.028 | 105.467 | 133.592 | 295.308 | 112.498 | 154.685 | 210.934
322.964 |  |  | 105.505 | 21.1009 | 147.706 | 133.639 | 77.3701 | 232.11 | 323.547 | 35.1682 | 126.606 | 140.673 | 63.3028 | 147.706 | 211.009 | 98.471 | 0 | 239.144 | 91.4373 | 147.706 | 84.4037 | 260.245 | 84.4037 | 274.312 | 196.942 | 112.538 | 147.706 | 175.841 | 133.639 | 295.413 | 175.841 | 140.673 | 140.673 | 63.3028 | 218.043 | 161.774
323.32 |  |  | -7.03615 | 119.614 | 70.3615 | 161.831 | 119.614 | 168.867 | 323.663 | 119.614 | 77.3976 | 161.831 | 7.03615 | 119.614 | 253.301 | 119.614 | 77.3976 | 204.048 | 161.831 | 232.193 | 112.578 | 140.723 | 133.687 | 133.687 | 105.542 | 70.3615 | 70.3615 | 161.831 | 260.337 | 316.627 | 56.2892 | 126.651 | 147.759 | 140.723 | 112.578 | 211.084
323.675 |  |  | 126.696 | 63.3479 | 119.657 | 133.734 | 126.696 | 183.005 | 190.044 | 91.5025 | 197.082 | 232.275 | 63.3479 | 126.696 | 260.43 | 91.5025 | 56.3092 | 267.469 | 14.0773 | 140.773 | 211.16 | 98.5411 | 119.657 | 84.4638 | 190.044 | 126.696 | 140.773 | 140.773 | 211.16 | 239.314 | 119.657 | 183.005 | 253.391 | 105.58 | 112.618 | 218.198
324.03 |  |  | 119.7 | 70.4116 | 98.5762 | 147.864 | 204.194 | 119.7 | 246.441 | 98.5762 | 168.988 | 147.864 | 91.5351 | 133.782 | 302.77 | 98.5762 | 253.482 | 154.905 | 161.947 | 119.7 | 105.617 | 28.1646 | 119.7 | 168.988 | 133.782 | 84.4939 | 232.358 | 126.741 | 98.5762 | 197.152 | 28.1646 | 218.276 | 401.346 | 140.823 | 63.3704 | 77.4527
324.385 |  |  | 77.4803 | 98.6113 | 98.6113 | 112.699 | 183.135 | 162.004 | 154.961 | 126.786 | 105.655 | 84.524 | 98.6113 | 126.786 | 91.5677 | 70.4367 | 133.83 | 140.873 | 98.6113 | -70.4367 | 147.917 | 21.131 | 140.873 | 162.004 | 49.3057 | 28.1747 | 239.485 | 169.048 | 183.135 | 260.616 | 211.31 | 154.961 | 239.485 | 42.262 | 176.092 | 162.004
324.74 |  |  | 84.5541 | 7.04617 | 126.831 | 126.831 | 77.5079 | 155.016 | 204.339 | 14.0923 | 112.739 | 70.4617 | 49.3232 | 133.877 | 133.877 | 119.785 | 169.108 | 105.693 | 126.831 | 119.785 | 133.877 | 112.739 | 77.5079 | 239.57 | 112.739 | 169.108 | 267.755 | 105.693 | 84.5541 | 253.662 | 126.831 | 84.5541 | 253.662 | 133.877 | 140.923 | 190.247
325.094 |  |  | 112.779 | 105.73 | 91.6329 | 190.314 | 42.2921 | 119.828 | 303.093 | 126.876 | 84.5842 | 176.217 | 84.5842 | 176.217 | 140.974 | 84.5842 | 133.925 | 260.801 | 91.6329 | 98.6816 | 176.217 | 190.314 | 155.071 | 246.704 | 84.5842 | 155.071 | 267.85 | 84.5842 | 126.876 | 281.947 | 126.876 | 126.876 | 310.142 | 197.363 | 211.461 | 197.363
325.449 |  |  | -14.1024 | 112.819 | 91.6656 | 176.28 | 162.178 | 49.3584 | 239.741 | 70.512 | 63.4608 | 162.178 | 91.6656 | 91.6656 | 211.536 | 105.768 | 126.922 | 155.126 | 28.2048 | 91.6656 | 183.331 | 126.922 | 105.768 | 274.997 | 119.87 | 225.638 | 190.382 | 169.229 | 35.256 | 211.536 | 112.819 | 232.689 | 204.485 | 91.6656 | 162.178 | 267.945
325.803 |  |  | 0 | -35.2685 | 105.806 | 155.182 | -42.3223 | 112.859 | 148.128 | 91.6982 | 84.6445 | 268.041 | 112.859 | 148.128 | 169.289 | 183.396 | 28.2148 | 218.665 | 134.02 | 134.02 | 0 | 84.6445 | 119.913 | 155.182 | 7.05371 | 0 | 148.128 | 162.235 | 197.504 | 232.772 | 91.6982 | 169.289 | 268.041 | 119.913 | 176.343 | 169.289
326.158 |  |  | -28.2249 | 35.2811 | 98.7871 | 49.3936 | 183.462 | 127.012 | 218.743 | 176.406 | 169.349 | 211.687 | 91.7309 | 119.956 | 197.574 | 169.349 | 246.968 | 112.9 | 77.6184 | 91.7309 | 169.349 | 197.574 | 148.181 | 197.574 | 98.7871 | 105.843 | 98.7871 | 204.63 | 119.956 | 254.024 | 148.181 | 112.9 | 204.63 | 162.293 | 49.3936 | 246.968
326.512 |  |  | 28.2349 | -7.05874 | 84.7048 | 127.057 | 70.5874 | 77.6461 | 239.997 | -21.1762 | 127.057 | 134.116 | -14.1175 | 197.645 | 218.821 | 169.41 | 105.881 | 141.175 | 56.4699 | 141.175 | 134.116 | 112.94 | 91.7636 | 225.88 | 119.999 | 211.762 | 148.233 | 176.468 | 77.6461 | 261.173 | 127.057 | 112.94 | 204.703 | 91.7636 | 247.056 | 141.175
326.866 |  |  | 120.041 | 77.6738 | 77.6738 | 134.164 | 183.593 | 127.103 | 240.083 | 183.593 | 21.1838 | 91.7963 | 169.47 | 148.286 | 169.47 | 84.735 | 0 | 218.899 | 162.409 | 35.3063 | 127.103 | 63.5513 | 112.98 | 261.266 | 176.531 | 120.041 | 127.103 | 98.8575 | 134.164 | 112.98 | 141.225 | 42.3675 | 275.389 | 211.838 | 155.348 | 204.776
327.22 |  |  | 141.275 | -14.1275 | 7.06377 | 176.594 | 127.148 | 127.148 | 254.296 | 162.467 | 127.148 | 91.829 | 105.957 | 197.786 | 91.829 | 105.957 | 169.53 | 169.53 | 35.3189 | 162.467 | 120.084 | 77.7015 | 190.722 | 98.8928 | 148.339 | 162.467 | 148.339 | 120.084 | 240.168 | 211.913 | 63.5739 | 141.275 | 162.467 | 14.1275 | 162.467 | 218.977
327.574 |  |  | 63.5966 | 63.5966 | 70.6629 | 197.856 | 169.591 | 141.326 | 247.32 | 141.326 | 84.7955 | 289.718 | 84.7955 | 70.6629 | 254.386 | 98.928 | 141.326 | 240.254 | 141.326 | 162.525 | 127.193 | 91.8617 | 28.2652 | 155.458 | 134.259 | 183.723 | 240.254 | 105.994 | 91.8617 | 261.453 | 141.326 | 98.928 | 360.381 | 226.121 | 176.657 | 134.259
327.927 |  |  | 42.4128 | 28.2752 | 113.101 | 169.651 | 56.5505 | 148.445 | 318.096 | 42.4128 | 148.445 | 127.239 | 106.032 | 77.7569 | 91.8945 | 134.307 | 162.583 | 240.339 | 113.101 | 84.8257 | 155.514 | 120.17 | 70.6881 | 141.376 | 63.6193 | 42.4128 | 268.615 | 134.307 | 183.789 | 204.995 | 204.995 | 183.789 | 169.651 | 106.032 | 98.9633 | 155.514
328.281 |  |  | 113.141 | 56.5706 | 176.783 | 98.9986 | 169.712 | 169.712 | 141.427 | 120.213 | 141.427 | 148.498 | 77.7846 | 63.642 | 240.425 | 113.141 | 141.427 | 155.569 | 169.712 | 183.855 | 134.355 | 134.355 | 98.9986 | 212.14 | 134.355 | 190.926 | 311.138 | 141.427 | 77.7846 | 226.283 | 127.284 | 35.3566 | 120.213 | 91.9273 | 240.425 | 205.069
328.634 |  |  | 106.108 | 49.517 | 169.772 | 134.403 | 162.699 | 268.806 | 155.625 | 162.699 | 49.517 | 339.545 | 49.517 | 162.699 | 247.585 | 113.182 | 155.625 | 176.846 | 212.216 | 205.142 | 176.846 | 247.585 | 84.8862 | 155.625 | 127.329 | 113.182 | 219.289 | 155.625 | 141.477 | 275.88 | 113.182 | 106.108 | 183.92 | 176.846 | 99.0339 | 91.9601
328.988 |  |  | 162.757 | 148.604 | 183.986 | 212.291 | 261.826 | 261.826 | 495.346 | 318.437 | 290.131 | 297.208 | 311.36 | 254.749 | 403.353 | 346.742 | 290.131 | 318.437 | 297.208 | 311.36 | 389.201 | 367.971 | 283.055 | 396.277 | 325.513 | 396.277 | 240.597 | 247.673 | 360.895 | 360.895 | 325.513 | 304.284 | 459.964 | 290.131 | 325.513 | 311.36
329.341 |  |  | 35.3945 | 56.6312 | 155.736 | 113.262 | 99.1046 | 35.3945 | 233.604 | 127.42 | 198.209 | 141.578 | 77.8679 | 84.9468 | 184.051 | 56.6312 | 134.499 | 127.42 | 184.051 | 254.84 | 261.919 | 63.7101 | 21.2367 | 219.446 | 141.578 | 63.7101 | 191.13 | 120.341 | 84.9468 | 233.604 | 99.1046 | 127.42 | 226.525 | 155.736 | 148.657 | 155.736
329.694 |  |  | 77.8957 | 49.57 | 106.221 | 134.547 | 162.873 | 99.1399 | 283.257 | 212.443 | 184.117 | 198.28 | 148.71 | 162.873 | 35.4071 | 120.384 | 148.71 | 191.198 | 155.791 | 155.791 | 177.036 | 127.466 | 77.8957 | 177.036 | 49.57 | 141.628 | 177.036 | 162.873 | 99.1399 | 339.908 | 177.036 | 106.221 | 141.628 | 120.384 | 134.547 | 106.221
330.047 |  |  | 127.511 | 63.7555 | 63.7555 | 120.427 | 162.931 | 49.5876 | 290.442 | 85.0074 | 120.427 | 212.518 | 85.0074 | 134.595 | 177.099 | 120.427 | 155.847 | 113.343 | 63.7555 | 85.0074 | 191.267 | 77.9234 | 120.427 | 120.427 | 148.763 | 106.259 | 141.679 | 198.351 | 14.1679 | 432.121 | 21.2518 | 77.9234 | 262.106 | 85.0074 | 184.183 | 198.351
330.399 |  |  | -7.08648 | 127.557 | 42.5189 | 56.6918 | 191.335 | 191.335 | 325.978 | 170.075 | 155.903 | 113.384 | 21.2594 | 99.2107 | 155.903 | 155.903 | 170.075 | 127.557 | 63.7783 | 106.297 | 99.2107 | 0 | 191.335 | 240.94 | 177.162 | 226.767 | 170.075 | 141.73 | 92.1242 | 177.162 | 56.6918 | 127.557 | 269.286 | 198.421 | 127.557 | 155.903
330.752 |  |  | -42.534 | 99.2461 | 177.225 | 113.424 | 63.8011 | 141.78 | 198.492 | 49.623 | 63.8011 | 163.047 | 99.2461 | 127.602 | 127.602 | 120.513 | 106.335 | 56.7121 | 241.026 | 212.67 | 141.78 | 141.78 | 92.1571 | 163.047 | 113.424 | 191.403 | 155.958 | 141.78 | 170.136 | 297.738 | 205.581 | 177.225 | 326.094 | 134.691 | 219.759 | 219.759
331.105 |  |  | 70.9154 | 63.8238 | -14.1831 | 184.38 | 184.38 | 99.2815 | 297.845 | 198.563 | 191.471 | 212.746 | 70.9154 | 113.465 | 312.028 | 255.295 | 134.739 | 184.38 | 156.014 | 106.373 | 262.387 | 113.465 | 92.19 | 106.373 | 92.19 | 78.0069 | 234.021 | 70.9154 | 42.5492 | 156.014 | 70.9154 | 106.373 | 205.655 | 113.465 | 28.3661 | 92.19
331.457 |  |  | 85.1288 | 156.069 | 127.693 | 184.446 | 134.787 | 234.104 | 241.198 | 85.1288 | 184.446 | 234.104 | 219.916 | 70.9407 | 156.069 | 85.1288 | 99.317 | 156.069 | 106.411 | 113.505 | 134.787 | 170.258 | -7.09407 | 184.446 | 92.2229 | 113.505 | 198.634 | 141.881 | 78.0347 | 198.634 | 241.198 | 219.916 | 248.292 | 184.446 | 127.693 | 191.54
331.809 |  |  | 149.029 | 127.739 | 28.3864 | 184.512 | 141.932 | 92.2558 | 283.864 | 227.091 | 141.932 | 241.284 | 127.739 | 134.835 | 205.801 | 241.284 | 262.574 | 127.739 | 163.222 | 92.2558 | 198.705 | 106.449 | 99.3524 | 198.705 | 106.449 | 85.1592 | 149.029 | 78.0626 | 234.188 | 219.995 | 212.898 | 120.642 | 354.83 | 113.546 | 170.318 | 106.449
332.161 |  |  | 70.9913 | 70.9913 | 63.8922 | 156.181 | 134.884 | 92.2887 | 177.478 | 113.586 | 120.685 | 177.478 | 99.3879 | 92.2887 | 85.1896 | 134.884 | 106.487 | 113.586 | 99.3879 | 134.884 | 127.784 | 163.28 | 106.487 | 177.478 | 35.4957 | 63.8922 | 220.073 | 156.181 | 106.487 | 298.164 | 78.0905 | 28.3965 | 305.263 | 134.884 | 127.784 | 85.1896
332.513 |  |  | 134.932 | 35.5083 | 134.932 | 184.643 | 177.542 | 56.8134 | 241.457 | 63.915 | 113.627 | 177.542 | 78.1184 | 14.2033 | 170.44 | 184.643 | 149.135 | 298.27 | 142.033 | 106.525 | 298.27 | 220.152 | 177.542 | 127.83 | 184.643 | 92.3217 | 213.05 | 198.847 | 99.4234 | 156.237 | 142.033 | 134.932 | 241.457 | 198.847 | 198.847 | 227.253
332.865 |  |  | 56.8336 | 49.7294 | 49.7294 | 0 | 113.667 | 177.605 | 206.022 | 113.667 | 156.293 | 21.3126 | 92.3547 | 106.563 | 277.064 | 142.084 | 184.709 | 277.064 | 177.605 | 120.772 | 234.439 | 63.9379 | 113.667 | 184.709 | 21.3126 | 71.0421 | 142.084 | 198.918 | 99.4589 | 191.814 | 127.876 | 142.084 | 177.605 | 184.709 | 134.98 | 170.501
333.217 |  |  | 49.7472 | 127.921 | 156.348 | 135.028 | 191.882 | 78.1742 | 248.736 | 156.348 | 170.562 | 106.601 | 78.1742 | 99.4944 | 198.989 | 92.3877 | 135.028 | 85.2809 | 120.815 | 99.4944 | 206.096 | 156.348 | 106.601 | 191.882 | 149.242 | 255.843 | 198.989 | 120.815 | 135.028 | 241.629 | 120.815 | 227.416 | 227.416 | 99.4944 | 156.348 | 198.989
333.569 |  |  | 85.3114 | 42.6557 | 56.8743 | 163.513 | 99.53 | 191.951 | 270.153 | 120.858 | 127.967 | 177.732 | 49.765 | 184.841 | 184.841 | 135.076 | 99.53 | 191.951 | 156.404 | 113.749 | 184.841 | 99.53 | 170.623 | 156.404 | 142.186 | 127.967 | 142.186 | 85.3114 | 63.9835 | 234.606 | 63.9835 | 142.186 | 177.732 | 184.841 | 255.934 | 170.623
333.92 |  |  | 78.23 | 42.6709 | 7.11182 | 92.4537 | 177.796 | 206.243 | 120.901 | 156.46 | -14.2236 | 177.796 | 120.901 | 142.236 | 220.466 | 120.901 | 106.677 | 263.137 | 120.901 | 206.243 | 120.901 | 142.236 | 213.355 | 142.236 | 128.013 | 92.4537 | 149.348 | 220.466 | 177.796 | 227.578 | 135.125 | 142.236 | 170.684 | 220.466 | 78.23 | 177.796
334.272 |  |  | -7.11436 | 99.6011 | -14.2287 | 177.859 | 56.9149 | 156.516 | 128.059 | 99.6011 | 28.4575 | 64.0293 | 113.83 | 128.059 | 192.088 | 120.944 | 71.1436 | 234.774 | 170.745 | 78.258 | 156.516 | 128.059 | 227.66 | 128.059 | 78.258 | 64.0293 | 170.745 | 99.6011 | 156.516 | 213.431 | 120.944 | 135.173 | 263.231 | 14.2287 | -14.2287 | 120.944
334.623 |  |  | 78.286 | -35.5845 | 14.2338 | 135.221 | 128.104 | 120.987 | 234.858 | 128.104 | 149.455 | 177.923 | 99.6367 | 78.286 | 170.806 | 42.7014 | 106.754 | 120.987 | 128.104 | 135.221 | 120.987 | 149.455 | 113.871 | 135.221 | 206.39 | 106.754 | 99.6367 | 128.104 | 199.273 | 185.04 | 64.0522 | 185.04 | 284.676 | 49.8183 | 170.806 | 213.507
334.974 |  |  | 71.1945 | 14.2389 | 106.792 | 49.8362 | 277.659 | 99.6723 | 256.3 | 170.867 | 135.27 | 142.389 | 142.389 | 170.867 | 185.106 | 149.508 | 56.9556 | 242.061 | 142.389 | 71.1945 | 256.3 | 106.792 | 99.6723 | 213.584 | 99.6723 | 242.061 | 227.822 | 106.792 | 92.5529 | 227.822 | 56.9556 | 113.911 | 192.225 | 142.389 | 135.27 | 163.747
335.325 |  |  | 35.61 | 49.854 | 128.196 | 56.976 | 220.782 | -14.244 | 213.66 | 99.7079 | 142.44 | 163.806 | 49.854 | 170.928 | 163.806 | 170.928 | 142.44 | 142.44 | 21.366 | 170.928 | 235.026 | 185.172 | 121.074 | 292.002 | 49.854 | 149.562 | 142.44 | 92.5859 | 121.074 | 270.636 | 85.4639 | 56.976 | 413.076 | 128.196 | 92.5859 | 163.806
335.676 |  |  | 113.993 | 14.2491 | 28.4982 | 185.238 | -21.3736 | 128.242 | 292.106 | 178.114 | 121.117 | 213.736 | 128.242 | 292.106 | 249.359 | 220.861 | 199.487 | 213.736 | 170.989 | 92.619 | 256.484 | 185.238 | 206.612 | 213.736 | 213.736 | 113.993 | 185.238 | 135.366 | 206.612 | 263.608 | 235.11 | -42.7473 | 441.722 | 199.487 | 163.864 | 185.238
336.027 |  |  | 92.6522 | -7.12709 | 114.033 | 49.8896 | 235.194 | 171.05 | 199.559 | 57.0167 | 42.7625 | 163.923 | 171.05 | 114.033 | 163.923 | 106.906 | 71.2709 | 99.7793 | 128.288 | 128.288 | 213.813 | 121.161 | 199.559 | 220.94 | 128.288 | 206.686 | 220.94 | 163.923 | 185.304 | 249.448 | 142.542 | 185.304 | 327.846 | 185.304 | 213.813 | 171.05
336.378 |  |  | 21.3889 | 85.5557 | 114.074 | 171.111 | 78.426 | 171.111 | 356.482 | 221.019 | 135.463 | 114.074 | 142.593 | 163.982 | 156.852 | 142.593 | 142.593 | 263.797 | 156.852 | 114.074 | 135.463 | 128.333 | 85.5557 | 206.76 | 71.2964 | 42.7778 | 235.278 | 85.5557 | 114.074 | 185.371 | 121.204 | 99.8149 | 142.593 | 57.0371 | 92.6853 | 106.945
336.728 |  |  | -49.9253 | 57.0575 | 85.5863 | 178.305 | 228.23 | 99.8506 | 278.155 | 171.173 | 164.04 | 249.627 | 164.04 | 142.644 | 142.644 | 64.1897 | 121.247 | 121.247 | 128.379 | 156.908 | 242.494 | 171.173 | 114.115 | 199.701 | 49.9253 | 171.173 | 285.288 | 92.7185 | 256.759 | 249.627 | 149.776 | 142.644 | 228.23 | 121.247 | 242.494 | 171.173
337.078 |  |  | 57.0779 | 107.021 | 21.4042 | 114.156 | 64.2127 | 128.425 | 249.716 | 121.291 | 128.425 | 128.425 | 35.6737 | 28.539 | 299.659 | 57.0779 | 114.156 | 64.2127 | 142.695 | 178.369 | 185.503 | 128.425 | 185.503 | 242.581 | -42.8084 | 135.56 | 199.773 | 99.8864 | 156.964 | 278.255 | 135.56 | 49.9432 | 206.907 | 107.021 | 107.021 | 206.907
337.429 |  |  | 78.5102 | 35.6865 | -7.13729 | 178.432 | 185.57 | 292.629 | 221.256 | 135.609 | 92.7848 | 199.844 | 206.981 | 171.295 | 142.746 | 128.471 | 128.471 | 264.08 | 249.805 | 99.9221 | 249.805 | 249.805 | 114.197 | 185.57 | 164.158 | 128.471 | 57.0983 | 114.197 | 142.746 | 242.668 | 85.6475 | 192.707 | 299.766 | 164.158 | 185.57 | 242.668
337.779 |  |  | 21.4195 | 78.5383 | 114.238 | 92.818 | 135.657 | 71.3985 | 285.594 | 135.657 | 135.657 | 121.377 | 92.818 | 114.238 | 85.6782 | 199.916 | 78.5383 | 149.937 | 99.9579 | 128.517 | 228.475 | 71.3985 | 99.9579 | 285.594 | 78.5383 | 199.916 | 242.755 | 164.216 | 135.657 | 221.335 | 214.195 | 114.238 | 349.853 | 128.517 | 164.216 | 228.475
338.129 |  |  | 71.424 | -21.4272 | -7.1424 | 178.56 | 164.275 | 85.7088 | 285.696 | 192.845 | 114.278 | 249.984 | 57.1392 | 185.702 | 164.275 | 171.418 | 192.845 | 192.845 | 107.136 | 185.702 | 285.696 | 142.848 | 57.1392 | 214.272 | 135.706 | 14.2848 | 85.7088 | 121.421 | 92.8512 | 164.275 | 121.421 | 78.5664 | 128.563 | 92.8512 | 207.13 | 157.133
338.479 |  |  | 121.464 | 85.7395 | 157.189 | 142.899 | 150.044 | 178.624 | 278.653 | 178.624 | 135.754 | 285.798 | 64.3046 | 64.3046 | 257.219 | 135.754 | 28.5798 | 200.059 | 50.0147 | 85.7395 | 100.029 | 42.8698 | 164.334 | 192.914 | 107.174 | 242.929 | 207.204 | 142.899 | 57.1597 | 242.929 | 150.044 | 100.029 | 335.813 | 192.914 | 121.464 | 78.5946
338.829 |  |  | 50.0326 | 157.245 | 107.213 | 7.14752 | 107.213 | 128.655 | 214.426 | 57.1801 | 250.163 | 57.1801 | 35.7376 | 71.4752 | 185.835 | 107.213 | 42.8851 | 121.508 | 57.1801 | 107.213 | 200.13 | 64.3277 | 121.508 | 142.95 | 128.655 | 85.7702 | 85.7702 | 214.426 | 185.835 | 271.606 | 114.36 | 114.36 | 192.983 | 121.508 | 121.508 | 171.54
339.178 |  |  | 78.6508 | 135.851 | 143.002 | 171.602 | 100.101 | 35.7504 | 185.902 | 57.2006 | 71.5008 | 178.752 | 50.0505 | 171.602 | 314.603 | 235.953 | 135.851 | 100.101 | 135.851 | 264.553 | 228.802 | 128.701 | 128.701 | 328.904 | 178.752 | 221.652 | 121.551 | 57.2006 | 264.553 | 164.452 | 100.101 | 200.202 | 271.703 | 171.602 | 143.002 | 193.052
339.528 |  |  | 100.137 | -28.6105 | 50.0685 | 128.747 | 178.816 | 143.053 | 171.663 | 100.137 | 150.205 | 164.511 | 107.29 | 236.037 | 243.19 | 214.579 | 150.205 | 128.747 | 185.969 | 135.9 | 264.648 | 107.29 | 107.29 | 164.511 | 135.9 | 107.29 | 228.884 | 78.679 | 178.816 | 271.8 | 71.5264 | 114.442 | 221.732 | 164.511 | 264.648 | 135.9
339.877 |  |  | 100.173 | 50.0864 | 107.328 | 85.8624 | 85.8624 | 221.811 | 364.915 | 207.501 | 200.346 | 164.57 | 93.0176 | 135.949 | 64.3968 | 128.794 | 157.414 | 171.725 | 178.88 | 200.346 | 207.501 | 64.3968 | 178.88 | 93.0176 | 42.9312 | 71.552 | 135.949 | 114.483 | 157.414 | 307.674 | 57.2416 | 35.776 | 271.898 | 186.035 | 228.966 | 164.57
340.226 |  |  | 93.0509 | 57.2621 | 186.102 | 193.26 | 279.153 | 78.7354 | 243.364 | 178.944 | 171.786 | 135.997 | -64.4199 | 200.417 | 200.417 | 171.786 | 57.2621 | 193.26 | 35.7888 | -21.4733 | 164.629 | 164.629 | 143.155 | 143.155 | 171.786 | 71.5776 | 221.891 | 93.0509 | 150.313 | 193.26 | 186.102 | 250.522 | 143.155 | 236.206 | 114.524 | 193.26
340.576 |  |  | 93.0843 | 107.405 | 164.688 | 136.046 | 243.451 | 107.405 | 179.008 | 164.688 | 85.9239 | 236.291 | 21.481 | 229.13 | 293.573 | 186.169 | 57.2826 | 207.649 | 64.4429 | 50.1223 | 186.169 | 128.886 | 35.8016 | 64.4429 | 128.886 | 157.527 | 143.207 | 128.886 | 186.169 | 236.291 | 143.207 | 78.7636 | 200.489 | 214.81 | 200.489 | 207.649
340.925 |  |  | -7.16289 | 64.466 | 114.606 | 114.606 | 121.769 | 71.6289 | 200.561 | 78.7918 | 229.213 | 207.724 | 114.606 | 186.235 | 200.561 | 78.7918 | 100.281 | 28.6516 | 35.8145 | 21.4887 | 164.747 | 164.747 | 93.1176 | 85.9547 | 186.235 | 114.606 | 214.887 | 143.258 | 200.561 | 171.909 | 71.6289 | 57.3031 | 343.819 | 114.606 | 35.8145 | 150.421
341.273 |  |  | 21.4964 | 50.1582 | 28.6618 | 93.151 | 193.467 | 21.4964 | 193.467 | 93.151 | 229.295 | 179.137 | 21.4964 | 214.964 | 207.798 | 121.813 | 150.475 | 250.791 | 64.4891 | 136.144 | 107.482 | 107.482 | 128.978 | 200.633 | 107.482 | 71.6546 | 207.798 | 279.453 | 200.633 | 250.791 | 100.316 | 114.647 | 336.777 | 57.3237 | 214.964 | 128.978
341.622 |  |  | 129.025 | 57.3442 | 114.688 | 129.025 | 243.713 | 157.697 | 236.545 | 179.201 | 129.025 | 229.377 | 193.537 | -28.6721 | 193.537 | 100.352 | 215.041 | 129.025 | 14.3361 | 193.537 | 186.369 | 100.352 | 114.688 | 243.713 | -21.5041 | 78.8483 | 157.697 | 136.193 | 100.352 | 265.217 | 143.361 | 100.352 | 129.025 | 157.697 | 64.5123 | 193.537
341.971 |  |  | 136.241 | 78.8766 | 43.0236 | 100.388 | 193.606 | 107.559 | 265.312 | 150.583 | 172.094 | 272.483 | -35.853 | 164.924 | 186.436 | 64.5354 | 28.6824 | 329.848 | 121.9 | 86.0472 | 157.753 | 107.559 | 193.606 | 222.289 | 93.2178 | 143.412 | 78.8766 | 143.412 | 78.8766 | 250.971 | 136.241 | 193.606 | 272.483 | 14.3412 | 143.412 | 150.583
342.319 |  |  | 21.5195 | 50.2122 | 150.637 | 143.463 | 93.2512 | 136.29 | 286.927 | 114.771 | 172.156 | 215.195 | 64.5585 | 164.983 | 208.022 | 114.771 | 114.771 | 200.849 | 164.983 | 150.637 | 143.463 | 107.598 | 150.637 | 279.754 | -21.5195 | 136.29 | 172.156 | 186.502 | 215.195 | 229.541 | 179.329 | 172.156 | 322.793 | 71.7317 | 129.117 | 179.329
342.668 |  |  | 86.1089 | 35.8787 | 57.406 | 57.406 | 136.339 | 243.975 | 243.975 | 71.7574 | 78.9332 | 7.17574 | 208.097 | 157.866 | 86.1089 | 150.691 | 165.042 | 229.624 | 114.812 | 100.46 | 172.218 | 121.988 | 143.515 | 150.691 | 57.406 | 35.8787 | 186.569 | 7.17574 | 93.2847 | 150.691 | 107.636 | -7.17574 | 229.624 | 86.1089 | 179.394 | 143.515
343.016 |  |  | -7.17832 | 7.17832 | 28.7133 | 50.2482 | 93.3181 | 143.566 | 315.846 | 143.566 | 57.4265 | 136.388 | 122.031 | 236.884 | 172.28 | 7.17832 | 165.101 | 236.884 | 35.8916 | -21.535 | 136.388 | 215.35 | 150.745 | 186.636 | 150.745 | 222.528 | 200.993 | 107.675 | 229.706 | 394.807 | 100.496 | 229.706 | 143.566 | 222.528 | 208.171 | 129.21
343.364 |  |  | 35.9045 | 136.437 | 64.628 | 107.713 | 86.1707 | 143.618 | 215.427 | 129.256 | 143.618 | 265.693 | 172.341 | 179.522 | 136.437 | 165.161 | 165.161 | 122.075 | 57.4471 | 165.161 | 201.065 | 43.0854 | 78.9898 | 122.075 | 100.533 | 201.065 | 157.98 | 172.341 | 71.8089 | 229.789 | 129.256 | 157.98 | 337.502 | 143.618 | 157.98 | 208.246
343.712 |  |  | 43.1008 | 28.7339 | 165.22 | 179.587 | 165.22 | 258.605 | 323.256 | 122.119 | 172.403 | 158.036 | 43.1008 | 14.3669 | 114.936 | 222.688 | 201.137 | 100.569 | -7.18347 | 150.853 | 237.055 | 86.2016 | 122.119 | 129.302 | 114.936 | 193.954 | 179.587 | 244.238 | 165.22 | 258.605 | -21.5504 | 107.752 | 208.321 | 165.22 | 86.2016 | 222.688
344.06 |  |  | 86.2326 | 21.5581 | 114.977 | 158.093 | 71.8605 | 201.209 | 265.884 | 79.0465 | 172.465 | 158.093 | 93.4186 | 165.279 | 93.4186 | 136.535 | 100.605 | 251.512 | 150.907 | 100.605 | 129.349 | 114.977 | 107.791 | 143.721 | 129.349 | 136.535 | 165.279 | 35.9302 | 100.605 | 251.512 | 208.395 | 186.837 | 129.349 | 107.791 | 136.535 | 136.535
344.408 |  |  | 136.584 | 115.018 | 107.829 | 172.527 | 194.093 | 43.1318 | 237.225 | 301.922 | 158.15 | 107.829 | 100.641 | 50.3204 | 201.282 | 194.093 | 136.584 | 222.847 | 158.15 | 194.093 | 208.47 | 165.338 | 64.6977 | 179.716 | 158.15 | 122.207 | 186.904 | 21.5659 | 194.093 | 194.093 | 158.15 | 179.716 | 258.791 | 186.904 | 186.904 | 143.773
344.756 |  |  | 79.1033 | 43.1473 | 14.3824 | 129.442 | 143.824 | 143.824 | 330.796 | 100.677 | 57.5297 | 251.692 | 115.059 | 43.1473 | 93.4857 | 129.442 | 151.015 | 143.824 | 143.824 | 186.971 | 251.692 | 107.868 | 57.5297 | 129.442 | 158.207 | 107.868 | 244.501 | 136.633 | 201.354 | 251.692 | 93.4857 | 165.398 | 316.413 | 43.1473 | 151.015 | 201.354
345.103 |  |  | 79.1317 | 93.5193 | 93.5193 | 172.651 | 86.3255 | 230.201 | 280.558 | 107.907 | 7.19379 | 187.039 | 14.3876 | 151.07 | 194.232 | 151.07 | 223.008 | 194.232 | 143.876 | 122.294 | 266.17 | 201.426 | 158.263 | 151.07 | 57.5503 | 294.945 | 187.039 | 194.232 | 100.713 | 258.977 | 158.263 | 136.682 | 316.527 | 165.457 | 194.232 | 215.814
345.45 |  |  | 129.535 | 21.5891 | 79.1601 | 50.3746 | 122.338 | 201.499 | 359.819 | 79.1601 | 115.142 | 143.928 | 43.1783 | 79.1601 | 136.731 | 165.517 | 172.713 | 122.338 | 165.517 | 129.535 | 194.302 | 179.909 | 151.124 | 79.1601 | 107.946 | 158.32 | 259.07 | 122.338 | 107.946 | 208.695 | 107.946 | 100.749 | 280.659 | 165.517 | 129.535 | 179.909
345.798 |  |  | 129.581 | 64.7907 | 129.581 | 93.5865 | 158.377 | 158.377 | 165.576 | 93.5865 | 43.1938 | 251.964 | 172.775 | 151.178 | 165.576 | 151.178 | 86.3875 | 194.372 | 143.979 | 107.984 | 165.576 | 158.377 | 151.178 | 179.974 | 43.1938 | 143.979 | 151.178 | 208.77 | 165.576 | 215.969 | 165.576 | 172.775 | 230.367 | 100.785 | 237.566 | 158.377
346.145 |  |  | 79.217 | 108.023 | 79.217 | 208.845 | 64.8139 | 86.4186 | 252.054 | 216.046 | 72.0155 | 237.651 | 244.853 | 14.4031 | 180.039 | 0 | 122.426 | 288.062 | 180.039 | 237.651 | 158.434 | 28.8062 | 100.822 | 165.636 | 144.031 | 230.45 | 165.636 | 165.636 | 172.837 | 180.039 | 28.8062 | 86.4186 | 216.046 | 79.217 | 194.442 | 187.24
346.492 |  |  | 36.0207 | -21.6124 | 100.858 | 93.6538 | 21.6124 | 180.103 | 216.124 | 122.47 | 43.2248 | 237.736 | 100.858 | 122.47 | 115.266 | 129.674 | 208.92 | 165.695 | 86.4496 | 64.8372 | 14.4083 | 115.266 | 21.6124 | 223.328 | 136.879 | 72.0414 | 194.512 | 201.716 | 201.716 | 237.736 | 79.2455 | 100.858 | 136.879 | 144.083 | 172.899 | 201.716
346.839 |  |  | -7.20673 | 100.894 | 100.894 | 100.894 | 136.928 | 252.235 | 245.029 | 122.514 | 151.341 | 151.341 | 165.755 | 165.755 | 129.721 | 281.062 | 108.101 | 165.755 | 180.168 | 144.135 | 208.995 | 93.6874 | 136.928 | 208.995 | 158.548 | 50.4471 | 172.961 | 50.4471 | 129.721 | 180.168 | 100.894 | 122.514 | 201.788 | 93.6874 | 50.4471 | 136.928
347.186 |  |  | 21.628 | 50.4652 | 93.7211 | 108.14 | 180.233 | 115.349 | 237.907 | 100.93 | 108.14 | 252.326 | 72.0932 | 28.8373 | 252.326 | 158.605 | 108.14 | 79.3025 | 108.14 | -36.0466 | 180.233 | 115.349 | 100.93 | 129.768 | 122.558 | 201.861 | 187.442 | 187.442 | 79.3025 | 230.698 | 187.442 | 108.14 | 324.419 | 180.233 | 115.349 | 57.6745
347.532 |  |  | 28.8476 | -36.0595 | 100.967 | 158.662 | 57.6953 | 64.9072 | 288.476 | 122.602 | 100.967 | 43.2715 | 108.179 | 173.086 | 108.179 | 187.51 | 28.8476 | 165.874 | 100.967 | 137.026 | 14.4238 | 108.179 | 93.7548 | 187.51 | 129.814 | 274.053 | 281.264 | 158.662 | 144.238 | 158.662 | 137.026 | 86.5429 | 237.993 | 187.51 | 100.967 | 72.1191
347.879 |  |  | 43.287 | 14.429 | 93.7885 | 122.647 | 137.076 | 72.145 | 173.148 | 209.221 | 101.003 | 129.861 | 79.3595 | 93.7885 | 173.148 | 64.9305 | 57.716 | 180.363 | 137.076 | 202.006 | 165.934 | 21.6435 | 158.719 | 187.577 | 180.363 | -14.429 | 129.861 | 57.716 | 151.505 | 259.722 | 137.076 | 151.505 | 367.94 | 101.003 | 64.9305 | 151.505
348.225 |  |  | 86.6052 | 57.7368 | 115.474 | 173.21 | 144.342 | 209.296 | 223.73 | 115.474 | -7.2171 | 158.776 | 72.171 | 79.3881 | 230.947 | 151.559 | 101.039 | 151.559 | 93.8223 | 238.164 | 209.296 | 64.9539 | 50.5197 | 274.25 | 64.9539 | 43.3026 | 180.427 | 216.513 | 129.908 | 267.033 | 101.039 | 230.947 | 259.816 | 158.776 | 115.474 | 209.296
348.571 |  |  | 57.7576 | -7.2197 | 115.515 | 115.515 | 187.712 | 108.295 | 274.348 | 86.6363 | 144.394 | 144.394 | 166.053 | 115.515 | 245.47 | 115.515 | 173.273 | 137.174 | 166.053 | 79.4167 | 194.932 | 180.492 | -50.5379 | 180.492 | 144.394 | 129.955 | 173.273 | 43.3182 | 187.712 | 202.151 | 144.394 | 93.856 | 122.735 | 101.076 | 158.833 | 180.492
348.918 |  |  | 7.22229 | 93.8898 | 79.4452 | 187.78 | -21.6669 | 108.334 | 260.003 | 93.8898 | 101.112 | 122.779 | 86.6675 | 122.779 | 144.446 | 137.224 | 108.334 | 166.113 | 108.334 | 137.224 | 137.224 | 50.5561 | 36.1115 | 137.224 | 223.891 | 158.89 | 173.335 | 151.668 | 216.669 | 310.559 | 137.224 | 108.334 | 115.557 | 144.446 | 166.113 | 260.003
349.264 |  |  | 151.723 | 57.7992 | 115.598 | 187.847 | 281.771 | 195.072 | 166.173 | 86.6987 | 209.522 | 223.972 | 130.048 | 216.747 | 238.421 | 158.948 | 166.173 | 166.173 | 57.7992 | 144.498 | 115.598 | 72.2489 | 137.273 | 115.598 | 122.823 | 158.948 | 231.197 | 151.723 | 151.723 | 260.096 | 86.6987 | 137.273 | 469.618 | 93.9236 | 72.2489 | 187.847
349.61 |  |  | -36.1375 | 14.455 | 115.64 | 144.55 | 101.185 | 108.412 | 310.782 | 173.46 | 57.82 | 144.55 | 50.5925 | 159.005 | 216.825 | 144.55 | 173.46 | 57.82 | 28.91 | 93.9574 | 137.322 | -14.455 | 65.0475 | 166.232 | 130.095 | 209.597 | 267.417 | 144.55 | 166.232 | 303.555 | 57.82 | 173.46 | 122.867 | 130.095 | 108.412 | 187.915
349.955 |  |  | -50.6107 | 65.0709 | 173.522 | 79.5311 | 267.514 | 166.292 | 303.664 | 159.062 | 209.673 | 151.832 | 7.2301 | 159.062 | 137.372 | 159.062 | 130.142 | 209.673 | 108.451 | 144.602 | 173.522 | 144.602 | 245.823 | 79.5311 | 36.1505 | 224.133 | 151.832 | 173.522 | 101.221 | 245.823 | 159.062 | 137.372 | 202.443 | 130.142 | 216.903 | 267.514
350.301 |  |  | 57.8616 | 7.2327 | 94.0251 | 151.887 | 108.491 | 101.258 | 238.679 | 151.887 | 122.956 | 180.818 | 151.887 | 130.189 | 296.541 | 115.723 | 108.491 | 94.0251 | -7.2327 | 202.516 | 94.0251 | 57.8616 | 28.9308 | 274.843 | 151.887 | 115.723 | 57.8616 | 166.352 | 86.7924 | 224.214 | 115.723 | 94.0251 | 224.214 | 14.4654 | 188.05 | 108.491
350.646 |  |  | -50.6472 | 50.6472 | 94.059 | 202.589 | 86.8237 | 94.059 | 224.295 | 57.8825 | 159.177 | 151.941 | 137.471 | 57.8825 | 246 | 224.295 | 159.177 | 79.5884 | 180.883 | 0 | 231.53 | 289.412 | 72.3531 | 282.177 | 43.4118 | 36.1765 | 303.883 | 180.883 | 50.6472 | 274.942 | 144.706 | 137.471 | 246 | 173.647 | 246 | 166.412
350.992 |  |  | 21.7137 | 7.23791 | 151.996 | 72.3791 | 137.52 | 275.041 | 202.662 | 173.71 | 115.807 | 151.996 | 0 | 43.4275 | 282.279 | 267.803 | 123.045 | 86.855 | 108.569 | 101.331 | 188.186 | 180.948 | 144.758 | 144.758 | 108.569 | 151.996 | 79.6171 | -14.4758 | 202.662 | 246.089 | 57.9033 | 137.52 | 195.424 | 123.045 | 108.569 | 94.0929
351.337 |  |  | -65.1647 | 72.4052 | 43.4431 | 94.1268 | 173.773 | 115.848 | 347.545 | 130.329 | 159.292 | 231.697 | 130.329 | 130.329 | 282.38 | 0 | 166.532 | 159.292 | 43.4431 | 137.57 | 181.013 | 65.1647 | 137.57 | 166.532 | 50.6837 | 144.81 | 123.089 | 123.089 | 173.773 | 202.735 | 166.532 | 123.089 | 260.659 | 195.494 | 159.292 | 123.089
351.682 |  |  | 115.89 | 108.647 | 72.4313 | 79.6745 | 144.863 | 137.62 | 217.294 | 57.9451 | 94.1607 | 202.808 | 130.376 | 108.647 | 137.62 | 123.133 | 181.078 | 210.051 | 72.4313 | 50.7019 | 108.647 | 144.863 | 43.4588 | 159.349 | 123.133 | 101.404 | 94.1607 | 152.106 | 144.863 | 101.404 | 137.62 | 188.321 | 333.184 | 181.078 | 152.106 | 231.78
352.027 |  |  | -7.24575 | 50.7202 | 79.7032 | 86.9489 | 130.423 | 152.161 | 210.127 | 137.669 | 152.161 | 188.389 | 57.966 | 108.686 | 202.881 | 152.161 | 224.618 | 173.898 | 210.127 | 137.669 | 231.864 | 94.1947 | 181.144 | 173.898 | 72.4575 | 108.686 | 115.932 | 72.4575 | 268.093 | 253.601 | 130.423 | 79.7032 | 152.161 | 195.635 | 224.618 | 137.669
352.372 |  |  | -72.4836 | 101.477 | 7.24836 | 50.7385 | 210.202 | 108.725 | 224.699 | 137.719 | 159.464 | 224.699 | 115.974 | 202.954 | 173.961 | -36.2418 | 72.4836 | 152.216 | 50.7385 | 57.9869 | 239.196 | 21.7451 | 123.222 | 202.954 | 130.47 | 159.464 | 144.967 | 188.457 | 115.974 | 253.693 | 115.974 | 101.477 | 246.444 | 159.464 | 159.464 | 188.457
352.717 |  |  | 43.5058 | 58.0078 | 108.765 | 145.019 | 159.521 | 232.031 | 261.035 | 145.019 | 87.0117 | 188.525 | 94.2627 | 188.525 | 137.769 | 159.521 | 130.518 | 174.023 | -21.7529 | 108.765 | 108.765 | 123.267 | 116.016 | 108.765 | 94.2627 | 188.525 | 261.035 | 181.274 | 116.016 | 246.533 | 275.537 | 72.5097 | 282.788 | 137.769 | 152.27 | 123.267
353.062 |  |  | -43.5215 | 43.5215 | 14.5072 | 152.325 | 108.804 | 137.818 | 224.861 | 101.55 | 224.861 | 217.608 | 29.0144 | 137.818 | 261.129 | 210.354 | 94.2967 | 210.354 | 195.847 | 72.5359 | 137.818 | 145.072 | 181.34 | 152.325 | 137.818 | 50.7751 | 145.072 | 181.34 | 217.608 | 210.354 | 224.861 | 159.579 | 282.89 | 137.818 | 108.804 | 145.072
353.406 |  |  | 21.7686 | 58.0497 | 7.25621 | 123.356 | 79.8183 | 123.356 | 217.686 | 145.124 | 145.124 | 326.529 | 87.0745 | 130.612 | 246.711 | 166.893 | 94.3307 | 94.3307 | 29.0248 | 65.3059 | 232.199 | 7.25621 | 72.5621 | 108.843 | 36.281 | 203.174 | 174.149 | 174.149 | 116.099 | 275.736 | 145.124 | 36.281 | 253.967 | 72.5621 | 50.7935 | 210.43
353.751 |  |  | 94.3648 | 87.1059 | 29.0353 | 145.177 | 261.318 | 145.177 | 225.024 | 94.3648 | 7.25883 | 130.659 | 137.918 | 94.3648 | 188.73 | 210.506 | 116.141 | 116.141 | 130.659 | 101.624 | 210.506 | 130.659 | 94.3648 | 137.918 | 152.435 | 174.212 | 145.177 | 130.659 | 123.4 | 261.318 | 65.3294 | 72.5883 | 225.024 | 166.953 | 145.177 | 123.4
354.095 |  |  | 50.8301 | -58.0916 | -36.3072 | 196.059 | 210.582 | 210.582 | 232.366 | -14.5229 | 108.922 | 261.412 | 188.798 | 123.445 | 254.151 | 196.059 | 174.275 | 137.968 | 203.321 | 167.013 | 181.536 | -14.5229 | 137.968 | 210.582 | 94.3988 | 116.183 | 159.752 | 87.1374 | 79.8759 | 188.798 | 72.6145 | 123.445 | 137.968 | 137.968 | 174.275 | 210.582
354.439 |  |  | 43.5844 | -43.5844 | 94.4329 | 123.489 | 159.81 | 152.545 | 283.299 | 94.4329 | 101.697 | 116.225 | 29.0563 | 152.545 | 130.753 | 138.017 | 116.225 | 239.714 | 87.1688 | 145.281 | 196.13 | 203.394 | 21.7922 | 261.507 | 116.225 | 174.338 | 123.489 | 50.8485 | 145.281 | 239.714 | 210.658 | 116.225 | 210.658 | 167.074 | 108.961 | 87.1688
354.783 |  |  | 29.0668 | -58.1336 | 72.6669 | 145.334 | 109 | 101.734 | 283.401 | 109 | 196.201 | 138.067 | 123.534 | 50.8669 | 159.867 | 79.9336 | 181.667 | 210.734 | 116.267 | 152.601 | 138.067 | 109 | 123.534 | 239.801 | 130.801 | 138.067 | 138.067 | 65.4003 | 138.067 | 247.068 | 138.067 | 203.467 | 312.468 | 145.334 | 101.734 | 196.201
355.127 |  |  | 43.6159 | 58.1546 | 58.1546 | 189.002 | 101.77 | 109.04 | 283.504 | 123.578 | 87.2318 | 72.6932 | 138.117 | 174.464 | 196.272 | 138.117 | 123.578 | 181.733 | -50.8852 | 87.2318 | 58.1546 | 159.925 | 239.888 | 196.272 | 181.733 | 116.309 | 130.848 | 159.925 | 72.6932 | 203.541 | 87.2318 | 210.81 | 152.656 | 101.77 | 123.578 | 58.1546
355.471 |  |  | 72.7195 | 101.807 | 72.7195 | 123.623 | 58.1756 | 181.799 | 276.334 | 189.071 | 152.711 | 152.711 | 58.1756 | 239.974 | 218.158 | 189.071 | 123.623 | 196.343 | 159.983 | 94.5353 | 290.878 | 50.9036 | 72.7195 | 152.711 | 152.711 | 196.343 | 247.246 | 159.983 | 94.5353 | 152.711 | 14.5439 | 145.439 | 385.413 | 138.167 | 72.7195 | 298.15
355.814 |  |  | -29.0983 | 123.668 | 109.119 | 130.942 | 101.844 | 36.3729 | 181.864 | 65.4712 | 58.1966 | 145.492 | 50.922 | 210.963 | 101.844 | 152.766 | 72.7458 | 189.139 | 7.27458 | 152.766 | 240.061 | 116.393 | 29.0983 | 94.5695 | 65.4712 | 116.393 | 218.237 | 189.139 | 72.7458 | 312.807 | 254.61 | 94.5695 | 145.492 | 152.766 | 123.668 | 174.59
356.158 |  |  | 87.3265 | 123.713 | 181.93 | 130.99 | 203.762 | 174.653 | 130.99 | 109.158 | 87.3265 | 261.979 | 101.881 | 123.713 | 109.158 | 80.0493 | 109.158 | 203.762 | 0 | 101.881 | 160.099 | 167.376 | 109.158 | 174.653 | 160.099 | 72.7721 | 174.653 | 196.485 | 189.207 | 203.762 | 138.267 | 138.267 | 298.365 | 123.713 | 123.713 | 189.207
356.501 |  |  | 50.9589 | 7.27984 | 109.198 | 138.317 | 116.477 | 29.1194 | 203.835 | 87.3581 | 189.276 | 240.235 | 123.757 | 131.037 | 80.0782 | 58.2387 | 116.477 | 225.675 | 109.198 | 225.675 | 160.156 | 240.235 | 116.477 | 167.436 | 145.597 | 203.835 | 254.794 | 181.996 | 72.7984 | 254.794 | 123.757 | 131.037 | 320.313 | 174.716 | 189.276 | 167.436
356.845 |  |  | -21.8474 | 21.8474 | 29.1299 | 145.649 | 94.6721 | 109.237 | 138.367 | 116.52 | 87.3897 | 94.6721 | 284.016 | 87.3897 | 138.367 | 189.344 | 145.649 | 145.649 | 116.52 | 174.779 | 182.062 | 80.1072 | 145.649 | 167.497 | 116.52 | 50.9773 | 138.367 | 203.909 | 58.2598 | 269.451 | 50.9773 | 138.367 | 276.734 | 152.932 | 174.779 | 94.6721
357.188 |  |  | 65.566 | -36.4255 | 138.417 | 101.992 | 189.413 | 123.847 | 131.132 | 123.847 | 138.417 | 72.8511 | 58.2809 | 116.562 | 21.8553 | 116.562 | 58.2809 | 211.268 | 152.987 | 116.562 | 116.562 | 94.7064 | -7.28511 | 182.128 | 72.8511 | 0 | 167.557 | 123.847 | 80.1362 | 233.123 | 189.413 | 138.417 | 342.4 | 123.847 | 87.4213 | 167.557
357.531 |  |  | 29.151 | -21.8632 | 51.0142 | 131.179 | 240.496 | 182.194 | 138.467 | 51.0142 | 196.769 | 167.618 | 102.028 | 58.302 | 80.1652 | 109.316 | 174.906 | 291.51 | 153.043 | 65.5897 | 109.316 | 218.632 | 87.4529 | 123.892 | 36.4387 | 160.33 | 211.345 | 43.7265 | 51.0142 | 269.647 | 94.7407 | 116.604 | 378.963 | 94.7407 | 218.632 | 167.618
357.874 |  |  | 65.6134 | 21.8711 | 145.808 | 131.227 | 21.8711 | 218.711 | 269.744 | 29.1615 | 94.775 | 174.969 | 102.065 | 109.356 | 247.873 | 189.55 | 182.26 | 218.711 | 36.4519 | 87.4846 | 94.775 | 160.388 | 109.356 | 255.163 | 36.4519 | 123.937 | 167.679 | 109.356 | 116.646 | 298.906 | 131.227 | 94.775 | 247.873 | 174.969 | 80.1942 | 102.065
358.217 |  |  | 65.6372 | 29.1721 | 131.274 | 51.0512 | 153.153 | 145.86 | 218.791 | 182.326 | 80.2233 | 94.8093 | 29.1721 | 116.688 | 182.326 | 175.033 | 204.205 | 167.74 | 102.102 | 167.74 | 160.447 | 94.8093 | 131.274 | 255.256 | 80.2233 | 94.8093 | 138.567 | 116.688 | 131.274 | 240.67 | 160.447 | 109.395 | 313.6 | 131.274 | 211.498 | 167.74
358.559 |  |  | 94.8436 | 58.3653 | 36.4783 | 87.548 | 65.661 | 116.731 | 218.87 | 65.661 | 109.435 | 102.139 | 87.548 | 131.322 | 226.166 | 94.8436 | 182.392 | 175.096 | -36.4783 | 65.661 | 175.096 | 94.8436 | 80.2523 | 182.392 | 14.5913 | 65.661 | 80.2523 | 51.0697 | 14.5913 | 321.009 | 124.026 | 65.661 | 175.096 | 116.731 | 145.913 | 240.757
358.902 |  |  | 80.2814 | 29.1932 | 102.176 | 233.546 | 65.6848 | 124.071 | 277.336 | 102.176 | 109.475 | 109.475 | 87.5797 | 226.248 | 94.878 | 109.475 | 138.668 | 284.634 | 94.878 | 65.6848 | 116.773 | 182.458 | 124.071 | 182.458 | 109.475 | 175.159 | 102.176 | 167.861 | 145.966 | 270.037 | 124.071 | 248.142 | 306.529 | 182.458 | 131.37 | 175.159
359.244 |  |  | 58.4076 | -29.2038 | 131.417 | 94.9124 | 240.931 | 94.9124 | 226.33 | 131.417 | 94.9124 | 277.436 | 29.2038 | 21.9029 | 240.931 | 87.6114 | 36.5048 | 131.417 | 219.029 | 219.029 | 124.116 | 182.524 | 109.514 | 233.631 | 94.9124 | 14.6019 | 219.029 | 124.116 | 43.8057 | 277.436 | 109.514 | 94.9124 | 116.815 | 146.019 | 182.524 | 131.417
359.587 |  |  | 80.3396 | -51.1252 | 87.6432 | 131.465 | 167.983 | 80.3396 | 255.626 | 167.983 | 124.161 | 94.9468 | 167.983 | 204.501 | 233.715 | 146.072 | 153.376 | 197.197 | 138.768 | 160.679 | 204.501 | 138.768 | 65.7324 | 211.804 | 226.412 | 94.9468 | 65.7324 | 94.9468 | 197.197 | 189.894 | 109.554 | 233.715 | 233.715 | 73.036 | 189.894 | 204.501
359.929 |  |  | 14.6125 | 146.125 | -36.5312 | 43.8375 | 102.287 | 182.656 | 314.169 | 80.3687 | 87.675 | 94.9812 | 51.1437 | 109.594 | 263.025 | -14.6125 | 168.044 | 175.35 | 116.9 | 138.819 | 189.962 | 109.594 | 131.512 | 160.737 | 168.044 | 73.0625 | 204.575 | 146.125 | 197.269 | 263.025 | 204.575 | 168.044 | 379.925 | 138.819 | 21.9187 | 263.025
360.271 |  |  | 58.4712 | 73.089 | 204.649 | 211.958 | 87.7068 | 211.958 | 160.796 | 58.4712 | 80.3979 | 255.811 | 65.7801 | 87.7068 | 211.958 | 160.796 | 29.2356 | 182.722 | 146.178 | 116.942 | 138.869 | 153.487 | 73.089 | 182.722 | 226.576 | 131.56 | 255.811 | 109.633 | 168.105 | 263.12 | 21.9267 | 102.325 | 211.958 | 65.7801 | 131.56 | 175.414
360.613 |  |  | 36.5577 | 7.31155 | 51.1808 | 36.5577 | 160.854 | 168.166 | 146.231 | 102.362 | 65.8039 | 116.985 | 102.362 | 204.723 | 175.477 | 233.97 | 153.543 | 197.412 | 80.427 | 73.1155 | 29.2462 | 73.1155 | 0 | 131.608 | 160.854 | 226.658 | 80.427 | 263.216 | 0 | 285.15 | 168.166 | 95.0501 | 182.789 | 109.673 | 109.673 | 190.1
360.954 |  |  | -7.3142 | 51.1994 | 73.142 | 146.284 | 138.97 | 153.598 | 160.912 | 182.855 | 160.912 | 175.541 | 168.227 | 168.227 | 95.0846 | 197.483 | 95.0846 | 131.656 | 131.656 | 160.912 | 95.0846 | 131.656 | 197.483 | 58.5136 | 131.656 | 29.2568 | 175.541 | 212.112 | 21.9426 | 204.798 | 160.912 | 138.97 | 182.855 | 102.399 | 29.2568 | 219.426
361.296 |  |  | 51.218 | 58.5349 | 102.436 | 168.288 | 190.238 | 80.4854 | 109.753 | 139.02 | 197.555 | 204.872 | 51.218 | 175.605 | 175.605 | 168.288 | 29.2674 | 73.1686 | 43.9011 | 109.753 | 175.605 | 168.288 | 95.1192 | 182.921 | 29.2674 | 102.436 | 65.8517 | 234.139 | 160.971 | 117.07 | 153.654 | 102.436 | 190.238 | 153.654 | 139.02 | 153.654
361.638 |  |  | 58.5561 | 117.112 | -7.31951 | 124.432 | 168.349 | 95.1537 | 256.183 | 139.071 | 87.8342 | 21.9585 | 87.8342 | 161.029 | 168.349 | 102.473 | 65.8756 | 241.544 | 124.432 | 241.544 | 190.307 | 80.5147 | 212.266 | 226.905 | 161.029 | 182.988 | 256.183 | 117.112 | 102.473 | 153.71 | 175.668 | 168.349 | 234.224 | 285.461 | 109.793 | 204.946
361.979 |  |  | 0 | 131.799 | 80.5439 | 73.2217 | 95.1883 | 190.377 | 161.088 | 212.343 | 197.699 | 256.276 | 87.8661 | 205.021 | 95.1883 | 73.2217 | 161.088 | 197.699 | 146.443 | 43.933 | 102.51 | 124.477 | 95.1883 | 234.31 | 139.121 | 124.477 | 131.799 | 139.121 | 131.799 | 278.243 | 36.6109 | 102.51 | 109.833 | 73.2217 | 21.9665 | 226.987
362.32 |  |  | -7.32483 | 36.6242 | 51.2738 | 102.548 | 87.898 | 117.197 | 95.2228 | 29.2993 | 168.471 | 212.42 | 161.146 | 21.9745 | 117.197 | 168.471 | 109.872 | 109.872 | 161.146 | 36.6242 | 234.395 | 234.395 | 36.6242 | 219.745 | 131.847 | 168.471 | 241.719 | 183.121 | 278.344 | 227.07 | 183.121 | 51.2738 | 190.446 | 161.146 | 153.821 | 234.395
362.662 |  |  | 0 | -36.6375 | 102.585 | 153.877 | 153.877 | 249.135 | 271.117 | 139.222 | 95.2574 | 109.912 | 190.515 | 175.86 | 249.135 | 124.567 | 197.842 | 241.807 | -7.3275 | 131.895 | 183.187 | 102.585 | 109.912 | 307.755 | 197.842 | 95.2574 | 205.17 | 80.6024 | 212.497 | 212.497 | 146.55 | 131.895 | 146.55 | 124.567 | 175.86 | 234.48
363.003 |  |  | 131.943 | 65.9714 | 153.933 | 161.263 | 168.594 | 190.584 | 241.895 | 241.895 | 153.933 | 87.9619 | 73.3016 | 212.575 | 190.584 | 51.3111 | 80.6317 | 131.943 | 131.943 | 131.943 | 117.283 | 168.594 | 65.9714 | 183.254 | 36.6508 | 95.2921 | 124.613 | 87.9619 | 95.2921 | 249.225 | 80.6317 | 117.283 | 234.565 | 124.613 | 29.3206 | 87.9619
363.344 |  |  | 65.9954 | 117.325 | 212.652 | 205.319 | 219.985 | 131.991 | 337.31 | 315.311 | 161.322 | 256.649 | 124.658 | 263.982 | 249.316 | 190.653 | 146.656 | 315.311 | 271.314 | 205.319 | 249.316 | 197.986 | 51.3298 | 241.983 | 234.65 | 183.321 | 249.316 | 205.319 | 234.65 | 227.318 | 219.985 | 175.988 | 241.983 | 227.318 | 146.656 | 249.316
363.684 |  |  | 66.0194 | 22.0065 | 95.3614 | 161.381 | 117.368 | 110.032 | 249.407 | 132.039 | 176.052 | 198.058 | 88.0259 | 176.052 | 168.716 | 102.697 | 117.368 | 212.729 | 154.045 | 29.342 | 205.394 | 161.381 | 102.697 | 220.065 | 58.6839 | 58.6839 | 234.736 | 242.071 | 198.058 | 139.374 | 66.0194 | 161.381 | 154.045 | 168.716 | 117.368 | 205.394
364.025 |  |  | 80.7198 | 51.3671 | 22.0145 | 73.3816 | 80.7198 | 212.807 | 242.159 | 176.116 | 124.749 | 205.468 | 242.159 | 110.072 | 212.807 | 198.13 | 58.7053 | 110.072 | 58.7053 | 161.44 | 132.087 | 44.029 | 14.6763 | 249.497 | 36.6908 | 51.3671 | 102.734 | 51.3671 | 102.734 | 234.821 | 110.072 | 80.7198 | 124.749 | 88.0579 | 183.454 | 168.778
364.366 |  |  | 44.045 | 88.09 | 146.817 | 51.3858 | 183.521 | 249.588 | 139.476 | 286.292 | 161.498 | 44.045 | 146.817 | 205.543 | 212.884 | 110.112 | 161.498 | 36.7042 | 22.0225 | 278.952 | 146.817 | 51.3858 | 161.498 | 139.476 | 161.498 | 154.157 | 198.202 | 36.7042 | 73.4083 | 212.884 | 73.4083 | 146.817 | 161.498 | 124.794 | 110.112 | 249.588
364.706 |  |  | 73.435 | -58.748 | 58.748 | 161.557 | 44.061 | 29.374 | 271.71 | 139.527 | 139.527 | 58.748 | 29.374 | 168.901 | 234.992 | 190.931 | 154.214 | 139.527 | 176.244 | 102.809 | 190.931 | 44.061 | 51.4045 | 190.931 | 44.061 | 139.527 | 161.557 | 205.618 | 58.748 | 117.496 | 88.122 | 146.87 | 183.588 | 139.527 | 132.183 | 176.244
365.046 |  |  | 168.962 | 95.5003 | 139.577 | 124.885 | 146.924 | 110.193 | 220.385 | 227.731 | 110.193 | 146.924 | 95.5003 | 110.193 | 213.039 | 161.616 | 58.7694 | 168.962 | 58.7694 | -7.34618 | 95.5003 | 88.1541 | 154.27 | 146.924 | -7.34618 | 183.654 | 191.001 | 80.8079 | 146.924 | 161.616 | 102.846 | 146.924 | 220.385 | 242.424 | 205.693 | 73.4618
365.387 |  |  | 73.4885 | 51.442 | -36.7443 | 88.1862 | 80.8374 | 95.5351 | 124.93 | -36.7443 | 95.5351 | 154.326 | 183.721 | 58.7908 | 176.372 | 58.7908 | 176.372 | 264.559 | 124.93 | 58.7908 | 124.93 | 198.419 | -14.6977 | 124.93 | 191.07 | 117.582 | 213.117 | -58.7908 | 169.024 | 198.419 | 139.628 | 51.442 | 161.675 | 29.3954 | 146.977 | 161.675
365.727 |  |  | 88.2184 | -7.35153 | 124.976 | -7.35153 | 169.085 | 66.1638 | 227.897 | 176.437 | 132.328 | 154.382 | 176.437 | 220.546 | 257.304 | 132.328 | 242.6 | 205.843 | 102.921 | 73.5153 | 213.194 | 139.679 | 117.624 | 213.194 | 44.1092 | 88.2184 | 139.679 | 183.788 | 88.2184 | 213.194 | 132.328 | 139.679 | 139.679 | 154.382 | 220.546 | 169.085
366.067 |  |  | 36.771 | 102.959 | 80.8963 | 14.7084 | 147.084 | 227.98 | 183.855 | 51.4795 | 0 | 205.918 | 44.1253 | 0 | 220.626 | 147.084 | 51.4795 | 154.438 | 117.667 | 88.2505 | 110.313 | 7.35421 | 80.8963 | 102.959 | 73.5421 | 80.8963 | 117.667 | 183.855 | 58.8337 | 132.376 | 161.793 | 161.793 | 73.5421 | 29.4168 | 102.959 | 125.022
366.406 |  |  | 58.8551 | 22.0707 | 73.5689 | 139.781 | 139.781 | 213.35 | 66.212 | 132.424 | 88.2827 | 154.495 | 73.5689 | 110.353 | 161.852 | 205.993 | 125.067 | 125.067 | 36.7845 | 95.6396 | 169.208 | 80.9258 | 139.781 | 308.989 | 7.35689 | 80.9258 | 147.138 | 139.781 | 132.424 | 323.703 | 139.781 | 161.852 | 205.993 | 22.0707 | 7.35689 | 169.208
366.746 |  |  | 66.2362 | -7.35957 | 147.191 | 220.787 | 14.7191 | 58.8766 | 220.787 | 132.472 | 147.191 | 132.472 | 117.753 | 117.753 | 206.068 | 7.35957 | 117.753 | 176.63 | 125.113 | 7.35957 | 95.6744 | 44.1574 | 88.3149 | 154.551 | 36.7979 | 183.989 | 191.349 | 301.742 | 7.35957 | 250.225 | 132.472 | 213.428 | 198.708 | 73.5957 | 206.068 | 206.068
367.086 |  |  | 44.1735 | 0 | 51.5358 | 198.781 | 44.1735 | 235.592 | 80.9848 | 103.072 | 0 | 198.781 | 191.419 | 66.2603 | 80.9848 | 206.143 | 7.36226 | 198.781 | 44.1735 | 117.796 | 250.317 | 103.072 | 161.97 | 161.97 | 139.883 | 125.158 | 154.607 | 125.158 | 235.592 | 272.404 | 206.143 | 80.9848 | 154.607 | 125.158 | 198.781 | 161.97
367.425 |  |  | 110.474 | 44.1897 | -36.8247 | 81.0144 | 29.4598 | 176.759 | 191.489 | 191.489 | 162.029 | 309.328 | 36.8247 | 51.5546 | 243.043 | 58.9196 | 29.4598 | 176.759 | 184.124 | 0 | 176.759 | 117.839 | -22.0948 | 154.664 | 95.7443 | 206.218 | 103.109 | 220.948 | 117.839 | 220.948 | 250.408 | 147.299 | 294.598 | 147.299 | 66.2845 | 206.218
367.764 |  |  | 7.36763 | 44.2058 | 7.36763 | 132.617 | 95.7792 | 176.823 | 228.397 | 81.044 | 169.456 | 169.456 | 117.882 | 176.823 | 169.456 | 176.823 | 117.882 | 125.25 | 117.882 | 95.7792 | 176.823 | -36.8382 | 154.72 | 184.191 | 147.353 | 14.7353 | 95.7792 | 169.456 | 147.353 | 294.705 | 117.882 | 95.7792 | 147.353 | 221.029 | 198.926 | 198.926
368.104 |  |  | 103.185 | 88.4439 | 221.11 | 66.3329 | 147.406 | 184.258 | 265.332 | 117.925 | 103.185 | 191.628 | 51.5923 | 88.4439 | 162.147 | 162.147 | 88.4439 | 132.666 | 140.036 | 191.628 | 7.37032 | 228.48 | 191.628 | 206.369 | 29.4813 | 147.406 | 73.7032 | 110.555 | 95.8142 | 265.332 | 125.295 | 95.8142 | 110.555 | 117.925 | 117.925 | 140.036
368.443 |  |  | 51.6111 | 0 | 22.119 | 169.579 | 29.4921 | 235.936 | 265.429 | 162.206 | 81.1032 | 95.8492 | 73.7301 | 162.206 | 162.206 | 176.952 | 184.325 | 154.833 | 51.6111 | 14.746 | 125.341 | 81.1032 | 243.309 | 243.309 | 66.3571 | 125.341 | 162.206 | 66.3571 | 81.1032 | 250.683 | 206.444 | 162.206 | 206.444 | 140.087 | 140.087 | 199.071
368.782 |  |  | 95.8842 | 44.2543 | -36.8785 | 14.7514 | 36.8785 | 177.017 | 184.393 | 147.514 | 221.271 | 73.7571 | 88.5085 | 132.763 | 191.768 | -29.5028 | 199.144 | 177.017 | 132.763 | 177.017 | 184.393 | 118.011 | 147.514 | 147.514 | 132.763 | 169.641 | 81.1328 | 147.514 | 132.763 | 265.526 | 191.768 | 140.138 | 162.266 | 118.011 | 162.266 | 66.3814
369.121 |  |  | 103.298 | 125.433 | 162.325 | 103.298 | 59.0272 | 88.5409 | 265.623 | 169.703 | 191.839 | 177.082 | 36.892 | 110.676 | 184.46 | 14.7568 | 118.054 | 103.298 | 59.0272 | 81.1624 | 59.0272 | 125.433 | 103.298 | 154.946 | 103.298 | 81.1624 | 81.1624 | 169.703 | 199.217 | 199.217 | 213.974 | 177.082 | 228.731 | 154.946 | 250.866 | 118.054
369.459 |  |  | 0 | -22.1433 | 110.717 | 7.3811 | 147.622 | 273.101 | 236.195 | 51.6677 | 191.909 | 73.811 | 110.717 | 162.384 | 214.052 | 66.4299 | 147.622 | 88.5732 | 236.195 | 51.6677 | 147.622 | 51.6677 | 59.0488 | 169.765 | 95.9543 | 118.098 | 125.479 | 250.957 | 140.241 | 132.86 | 103.335 | 66.4299 | 147.622 | 125.479 | 155.003 | 206.671
369.798 |  |  | 14.7676 | 155.06 | 118.141 | 147.676 | 81.2218 | 36.919 | 169.827 | 73.838 | 51.6866 | 169.827 | 66.4542 | 73.838 | 258.433 | 95.9894 | 103.373 | 162.444 | 132.908 | 221.514 | 103.373 | 162.444 | 140.292 | 155.06 | 132.908 | 162.444 | 199.363 | 191.979 | 199.363 | 162.444 | 103.373 | 243.665 | 199.363 | 184.595 | 118.141 | 221.514
370.136 |  |  | 96.0245 | 36.9325 | 88.638 | 88.638 | 132.957 | 81.2515 | 251.141 | 184.663 | 59.092 | 214.209 | 155.117 | 103.411 | 36.9325 | 184.663 | 236.368 | 169.89 | 162.503 | 118.184 | 177.276 | 59.092 | 140.344 | 280.687 | 81.2515 | 251.141 | 140.344 | 110.798 | 73.865 | 140.344 | 251.141 | 59.092 | 228.982 | 162.503 | 155.117 | 155.117
370.475 |  |  | 0 | 103.449 | 133.006 | 125.616 | 125.616 | 221.676 | 273.401 | 125.616 | 236.455 | 214.287 | 36.946 | 177.341 | 184.73 | 110.838 | 155.173 | 221.676 | 81.2813 | 199.509 | 229.065 | 88.6705 | 81.2813 | 192.119 | 110.838 | 280.79 | 59.1136 | 162.563 | 110.838 | 221.676 | 110.838 | 199.509 | 147.784 | 125.616 | 133.006 | 147.784
370.813 |  |  | 81.311 | 59.1353 | 96.0948 | 110.879 | 66.5272 | 206.974 | 236.541 | 110.879 | 81.311 | 7.39191 | 14.7838 | 118.271 | 214.365 | 170.014 | 59.1353 | 140.446 | 96.0948 | 103.487 | 229.149 | 125.662 | 170.014 | 170.014 | 184.798 | 243.933 | 133.054 | 184.798 | 73.9191 | 199.582 | 147.838 | 110.879 | 243.933 | 81.311 | 170.014 | 155.23
371.151 |  |  | 51.7623 | 81.3408 | 103.525 | 155.287 | 73.9462 | 96.13 | 288.39 | 155.287 | 125.709 | 229.233 | 36.9731 | 229.233 | 118.314 | 22.1839 | 44.3677 | 147.892 | 88.7354 | 103.525 | 110.919 | 133.103 | 66.5516 | 244.022 | 184.865 | 170.076 | 147.892 | 236.628 | 229.233 | 221.839 | 81.3408 | 96.13 | 96.13 | 103.525 | 110.919 | 236.628
371.489 |  |  | 36.9866 | 36.9866 | 7.39733 | 118.357 | 155.344 | 44.384 | 221.92 | 36.9866 | 51.7813 | 147.947 | 133.152 | 199.728 | 162.741 | 221.92 | 88.7679 | 96.1652 | 59.1786 | 88.7679 | 44.384 | 125.755 | 133.152 | 170.139 | 88.7679 | 103.563 | 110.96 | 140.549 | 140.549 | 192.33 | 118.357 | 96.1652 | 162.741 | 266.304 | 103.563 | 96.1652
371.827 |  |  | 37.0002 | 37.0002 | 185.001 | 118.401 | 74.0004 | 125.801 | 296.001 | 37.0002 | 140.601 | 133.201 | 44.4002 | 103.601 | 214.601 | 118.401 | 37.0002 | 185.001 | 88.8004 | 14.8001 | 266.401 | 185.001 | 148.001 | 177.601 | 133.201 | 37.0002 | 81.4004 | 140.601 | 170.201 | 214.601 | 74.0004 | 125.801 | 96.2005 | 170.201 | 185.001 | 192.401
372.164 |  |  | 148.055 | 103.639 | 118.444 | 118.444 | 29.611 | 118.444 | 148.055 | 125.847 | 148.055 | 111.041 | 59.222 | 74.0275 | 133.25 | 51.8193 | 88.833 | 66.6248 | 177.666 | 140.652 | 148.055 | 185.069 | 111.041 | 118.444 | 103.639 | 192.472 | 170.263 | 118.444 | 155.458 | 266.499 | 140.652 | -37.0138 | 236.888 | 118.444 | 155.458 | 214.68
372.502 |  |  | 59.2437 | 74.0546 | 7.40546 | 96.271 | 140.704 | 199.948 | 281.408 | 170.326 | -51.8383 | 185.137 | 74.0546 | 111.082 | 133.298 | 170.326 | -22.2164 | 155.515 | 74.0546 | 103.677 | 59.2437 | 177.731 | -59.2437 | 222.164 | 118.487 | 74.0546 | 259.191 | 244.38 | 51.8383 | 251.786 | 103.677 | 81.4601 | 148.109 | 96.271 | 118.487 | 88.8656
372.839 |  |  | 22.2245 | 185.205 | 125.939 | 155.572 | 96.3064 | 155.572 | 229.654 | 96.3064 | 155.572 | 185.205 | 125.939 | 170.388 | 118.531 | 140.755 | 125.939 | 51.8573 | 155.572 | 140.755 | 125.939 | 81.49 | 214.837 | 140.755 | 44.4491 | 118.531 | 140.755 | 170.388 | 162.98 | 281.511 | 96.3064 | 251.878 | 155.572 | 96.3064 | 125.939 | 177.796
373.177 |  |  | 66.6981 | 29.6436 | 88.9308 | 74.109 | 14.8218 | 14.8218 | 118.574 | 103.753 | 133.396 | 66.6981 | 66.6981 | 133.396 | 192.683 | 177.862 | -59.2872 | 177.862 | 133.396 | 111.163 | 111.163 | 66.6981 | 29.6436 | 289.025 | 170.451 | 0 | 125.985 | 125.985 | 96.3417 | 185.272 | 192.683 | 214.916 | 229.738 | 81.5199 | 118.574 | 125.985
373.514 |  |  | -14.8272 | -14.8272 | 88.9634 | 111.204 | 133.445 | 163.1 | 140.859 | 59.309 | 88.9634 | 170.513 | 111.204 | 185.341 | 185.341 | 111.204 | 118.618 | 237.236 | -51.8953 | 103.791 | 163.1 | 177.927 | 170.513 | 96.3771 | 133.445 | 237.236 | 163.1 | 148.272 | 192.754 | 229.822 | 126.032 | 118.618 | 281.718 | 66.7226 | 118.618 | 170.513
373.851 |  |  | 81.5798 | 74.1634 | 133.494 | 103.829 | 126.078 | 74.1634 | 133.494 | 88.9961 | 133.494 | 51.9144 | 81.5798 | 170.576 | 88.9961 | 140.911 | 74.1634 | 133.494 | 96.4125 | 88.9961 | 170.576 | 59.3307 | 44.4981 | 111.245 | 51.9144 | 29.6654 | 148.327 | 185.409 | 126.078 | 192.825 | 118.661 | 126.078 | 215.074 | 192.825 | 103.829 | 177.992
374.188 |  |  | 59.3525 | 7.41907 | 96.4479 | 81.6097 | 66.7716 | 81.6097 | 163.219 | 118.705 | 103.867 | 207.734 | -44.5144 | 89.0288 | 289.344 | 140.962 | -59.3525 | 126.124 | 81.6097 | 118.705 | 103.867 | 133.543 | 178.058 | 111.286 | 170.639 | 178.058 | 207.734 | 148.381 | 89.0288 | 252.248 | 133.543 | 304.182 | 111.286 | 140.962 | 215.153 | 163.219
374.525 |  |  | 7.42179 | 7.42179 | 74.2179 | 29.6872 | 81.6397 | 170.701 | 222.654 | 74.2179 | 81.6397 | 141.014 | 103.905 | 0 | 89.0615 | 96.4833 | 103.905 | 111.327 | 155.858 | 103.905 | 148.436 | 44.5308 | 74.2179 | -29.6872 | 111.327 | 103.905 | 200.388 | 59.3743 | 126.17 | 222.654 | 126.17 | 74.2179 | 244.919 | 185.545 | -22.2654 | 200.388
374.862 |  |  | 148.49 | 59.3962 | 81.6697 | 111.368 | 37.1226 | 141.066 | 141.066 | 148.49 | 44.5471 | 89.0943 | 148.49 | 207.887 | 126.217 | 200.462 | 155.915 | 74.2452 | 22.2736 | 200.462 | 96.5188 | 155.915 | 111.368 | 103.943 | 66.8207 | 126.217 | 215.311 | 207.887 | 126.217 | 267.283 | 118.792 | 111.368 | 185.613 | 148.49 | 126.217 | 163.339
375.198 |  |  | 141.118 | 29.709 | 133.691 | 0 | 245.099 | 155.972 | 289.663 | 74.2725 | 126.263 | 89.127 | 163.4 | 44.5635 | 178.254 | 141.118 | 133.691 | 66.8453 | 259.954 | 118.836 | 170.827 | -44.5635 | 22.2818 | 207.963 | 141.118 | 89.127 | 89.127 | 155.972 | 185.681 | 163.4 | 170.827 | 133.691 | 111.409 | 133.691 | 74.2725 | 141.118
375.535 |  |  | 59.4399 | 104.02 | 22.29 | 52.0099 | 81.7298 | 126.31 | 126.31 | 230.33 | 104.02 | 185.75 | 44.5799 | 22.29 | 222.9 | 111.45 | 96.5898 | 185.75 | 22.29 | 81.7298 | 111.45 | 148.6 | 111.45 | 163.46 | 0 | 81.7298 | 193.18 | 29.7199 | 118.88 | 297.199 | 126.31 | 148.6 | 208.04 | 200.61 | 126.31 | 126.31
375.871 |  |  | 14.8654 | -37.1636 | 156.087 | 81.7599 | 193.251 | 37.1636 | 297.309 | 74.3272 | 74.3272 | 126.356 | 89.1926 | 163.52 | 200.683 | 111.491 | 111.491 | 133.789 | 170.953 | 7.43272 | 237.847 | 89.1926 | 170.953 | 118.923 | 156.087 | 111.491 | 22.2982 | 230.414 | 133.789 | 163.52 | 104.058 | 193.251 | 148.654 | 170.953 | 111.491 | 260.145
376.207 |  |  | 81.79 | 81.79 | 66.9191 | 96.6609 | 74.3545 | 133.838 | 304.854 | 66.9191 | 81.79 | 111.532 | 118.967 | 59.4836 | 156.145 | 133.838 | 141.274 | 178.451 | 126.403 | 118.967 | 171.015 | 96.6609 | -7.43545 | 260.241 | 44.6127 | -59.4836 | 171.015 | 223.064 | 148.709 | 267.676 | 104.096 | 104.096 | 185.886 | 133.838 | 52.0482 | 148.709
376.543 |  |  | -14.8764 | 44.6292 | 111.573 | 148.764 | 37.191 | 178.517 | 200.831 | 163.64 | 200.831 | 14.8764 | 29.7528 | 252.899 | 148.764 | 148.764 | 81.8201 | 185.955 | 29.7528 | 171.078 | 74.3819 | 74.3819 | -14.8764 | 66.9437 | 230.584 | 156.202 | 104.135 | 81.8201 | 178.517 | 230.584 | 119.011 | 208.269 | 230.584 | 148.764 | 163.64 | 0
376.879 |  |  | -37.2047 | 7.44093 | 104.173 | 186.023 | 37.2047 | 141.378 | 193.464 | 133.937 | 22.3228 | 133.937 | 119.055 | 96.7321 | 133.937 | 81.8503 | 141.378 | 141.378 | 66.9684 | 200.905 | 148.819 | 119.055 | 81.8503 | 208.346 | 215.787 | 163.701 | 74.4093 | 81.8503 | 119.055 | 238.11 | 59.5275 | 66.9684 | 186.023 | 126.496 | 163.701 | 200.905
377.215 |  |  | 111.655 | -7.44368 | 22.331 | 133.986 | 119.099 | 163.761 | 156.317 | 14.8874 | 52.1057 | 52.1057 | 0 | 111.655 | 119.099 | 37.2184 | 111.655 | 193.536 | 193.536 | 126.542 | 119.099 | 111.655 | 178.648 | 163.761 | -7.44368 | 111.655 | 193.536 | 133.986 | 193.536 | 282.86 | 178.648 | 133.986 | 193.536 | 81.8804 | 111.655 | 178.648
377.551 |  |  | 37.2321 | 81.9106 | 81.9106 | 111.696 | 193.607 | 52.1249 | 111.696 | 44.6785 | 186.16 | 148.928 | 201.053 | 268.071 | 96.8035 | 111.696 | 171.268 | 186.16 | 141.482 | 111.696 | 134.036 | 119.143 | 126.589 | 148.928 | 111.696 | 156.375 | 119.143 | 119.143 | 141.482 | 208.5 | 156.375 | 305.303 | 238.285 | 134.036 | 59.5714 | 156.375
377.887 |  |  | 29.7967 | 7.44917 | 156.432 | 126.636 | 134.085 | 119.187 | 216.026 | 119.187 | 141.534 | 104.288 | 104.288 | 223.475 | 111.737 | 134.085 | -22.3475 | 163.882 | 119.187 | 104.288 | 178.78 | 74.4917 | 52.1442 | 342.662 | 111.737 | 67.0425 | 89.39 | 59.5933 | 81.9408 | 245.822 | 216.026 | 119.187 | 186.229 | 148.983 | 156.432 | 171.331
378.222 |  |  | 149.038 | 0 | 149.038 | 149.038 | 134.134 | 163.942 | 245.913 | 89.423 | 111.779 | 134.134 | 74.5191 | 178.846 | 253.365 | 141.586 | 104.327 | 201.202 | 201.202 | 149.038 | 163.942 | 22.3557 | 141.586 | 268.269 | 67.0672 | 216.106 | 134.134 | 119.231 | 201.202 | 208.654 | 134.134 | 29.8077 | 268.269 | 59.6153 | 201.202 | 134.134
378.557 |  |  | -37.2733 | 22.364 | 82.0013 | 164.003 | 156.548 | 104.365 | 275.823 | 238.549 | 171.457 | 246.004 | 126.729 | 149.093 | 89.456 | 193.821 | 238.549 | 275.823 | 149.093 | 104.365 | 149.093 | 156.548 | 201.276 | 216.185 | 111.82 | 141.639 | 149.093 | 193.821 | 171.457 | 231.095 | 149.093 | 59.6373 | 178.912 | 22.364 | 164.003 | 156.548
378.893 |  |  | 44.7445 | 52.2019 | 141.691 | 96.9464 | 104.404 | 171.521 | 290.839 | 82.0316 | 149.148 | 268.467 | 29.8297 | 178.978 | 223.723 | 141.691 | 223.723 | 231.18 | 231.18 | 216.265 | 164.063 | 82.0316 | 186.435 | 193.893 | 208.808 | 201.35 | 156.606 | 156.606 | 141.691 | 283.382 | 89.489 | 141.691 | 171.521 | 171.521 | 119.319 | 141.691
379.228 |  |  | 119.363 | 179.044 | 89.5221 | 164.124 | 358.088 | 268.566 | 320.787 | 193.964 | 216.345 | 313.327 | 261.106 | 208.885 | 410.31 | 335.708 | 238.726 | 335.708 | 305.867 | 365.548 | 231.265 | 283.487 | 290.947 | 380.469 | 261.106 | 290.947 | 171.584 | 350.628 | 268.566 | 328.248 | 246.186 | 410.31 | 335.708 | 186.504 | 201.425 | 253.646
379.563 |  |  | 52.2405 | 0 | 164.184 | 194.036 | 134.333 | 134.333 | 238.814 | 216.425 | 179.11 | 186.573 | 67.1664 | 126.87 | 97.0181 | 37.3146 | 89.5552 | 149.259 | 82.0922 | 89.5552 | 164.184 | 74.6293 | 134.333 | 268.665 | 111.944 | 52.2405 | 97.0181 | 74.6293 | 208.962 | 268.665 | 82.0922 | 74.6293 | 238.814 | 37.3146 | 59.7034 | 171.647
379.898 |  |  | 82.1226 | 59.7255 | 186.642 | 104.52 | 216.505 | 134.382 | 179.177 | 149.314 | 171.711 | 186.642 | 149.314 | 67.1912 | 126.917 | 156.779 | 209.039 | 209.039 | 111.985 | 216.505 | 149.314 | 104.52 | 171.711 | 238.902 | 164.245 | 126.917 | 223.971 | 104.52 | 134.382 | 283.696 | 231.436 | 111.985 | 164.245 | 179.177 | 104.52 | 111.985
380.232 |  |  | 112.027 | -67.216 | 119.495 | 97.0898 | 149.369 | 82.1529 | 291.27 | 141.901 | 216.585 | 194.18 | 179.243 | 44.8107 | 156.837 | 126.964 | 52.2791 | 238.99 | 194.18 | 126.964 | 119.495 | 216.585 | 164.306 | 194.18 | 171.774 | 126.964 | 59.7476 | 238.99 | 156.837 | 224.053 | 104.558 | 37.3422 | 253.927 | 186.711 | 119.495 | 67.216
380.567 |  |  | 112.068 | -29.8849 | 104.597 | 149.424 | 134.482 | 67.2409 | 231.608 | 74.7121 | 127.011 | 119.539 | 44.8273 | 149.424 | 37.3561 | 89.6546 | 186.78 | 276.435 | 164.367 | 209.194 | 179.309 | 67.2409 | 156.895 | 156.895 | 82.1833 | 127.011 | -7.47121 | 179.309 | 156.895 | 254.021 | 171.838 | 127.011 | 246.55 | 112.068 | 74.7121 | 82.1833
380.901 |  |  | 142.006 | 82.2138 | 149.48 | 156.954 | 127.058 | 149.48 | 298.959 | 59.7918 | 89.6877 | 194.323 | -37.3699 | 112.11 | 142.006 | 112.11 | 142.006 | 82.2138 | 127.058 | -52.3178 | 104.636 | 149.48 | 67.2658 | 201.797 | 149.48 | 112.11 | 164.428 | 74.7398 | 127.058 | 186.849 | 171.902 | 104.636 | 97.1617 | 82.2138 | 171.902 | 224.219
381.236 |  |  | 134.581 | 14.9535 | 104.674 | 134.581 | 171.965 | 97.1977 | 127.105 | 119.628 | 157.012 | 157.012 | 186.919 | -14.9535 | 134.581 | 134.581 | 164.488 | 127.105 | 119.628 | 216.826 | 224.302 | 134.581 | 231.779 | 59.814 | 59.814 | 97.1977 | 209.349 | 37.3837 | 239.256 | 216.826 | 149.535 | 97.1977 | 194.395 | 149.535 | 157.012 | 171.965
381.57 |  |  | -29.9181 | 82.2747 | 22.4385 | 127.152 | 172.029 | 149.59 | 149.59 | 112.193 | 134.631 | 149.59 | 119.672 | 179.508 | 179.508 | 97.2337 | 89.7542 | 284.222 | 52.3566 | 52.3566 | 104.713 | 97.2337 | 104.713 | 142.111 | 0 | 157.07 | 216.906 | 134.631 | 89.7542 | 186.988 | 112.193 | 112.193 | 149.59 | 127.152 | 201.947 | 149.59
381.904 |  |  | -29.9291 | 187.057 | 164.61 | 97.2697 | 59.8583 | 104.752 | 209.504 | 74.8229 | -14.9646 | 149.646 | 172.093 | 127.199 | 306.774 | 44.8937 | 67.3406 | 112.234 | 119.717 | 149.646 | 97.2697 | 231.951 | 164.61 | 187.057 | 97.2697 | 112.234 | 89.7874 | 187.057 | 127.199 | 209.504 | 97.2697 | 97.2697 | 149.646 | 112.234 | 216.986 | 52.376
382.238 |  |  | 89.8207 | 29.9402 | 209.582 | 112.276 | 97.3058 | 157.186 | 276.947 | 14.9701 | 89.8207 | 187.127 | 142.216 | 119.761 | 97.3058 | 29.9402 | 119.761 | 224.552 | 172.156 | 261.977 | 164.671 | 14.9701 | 29.9402 | 142.216 | 82.3357 | 104.791 | 157.186 | 134.731 | 194.612 | 254.492 | 261.977 | 44.9104 | 217.067 | 59.8805 | 172.156 | 217.067
382.572 |  |  | 112.318 | 52.4149 | 97.3419 | 187.196 | 127.293 | 89.854 | 224.635 | 194.684 | 119.805 | 224.635 | 37.4392 | 149.757 | 262.074 | 217.147 | 29.9513 | 194.684 | 82.3662 | 179.708 | 127.293 | 29.9513 | 112.318 | 149.757 | 67.3905 | 142.269 | 164.732 | 59.9027 | 74.8784 | 314.489 | 104.83 | 164.732 | 217.147 | 142.269 | 52.4149 | 254.586
382.906 |  |  | -29.9625 | 104.869 | 29.9625 | 172.284 | 127.34 | 202.247 | 127.34 | 89.8874 | 29.9625 | 52.4343 | 89.8874 | 164.794 | 179.775 | 112.359 | 74.9062 | 142.322 | 89.8874 | 112.359 | 142.322 | 119.85 | 89.8874 | 149.812 | 104.869 | 164.794 | 157.303 | 112.359 | 262.172 | 194.756 | 82.3968 | 52.4343 | 134.831 | 224.718 | 232.209 | 82.3968
383.239 |  |  | 112.401 | 29.9736 | 127.388 | 202.322 | 119.894 | 194.828 | 157.361 | 104.908 | 104.908 | 74.934 | 59.9472 | 104.908 | 194.828 | 89.9208 | 104.908 | 247.282 | 82.4274 | 112.401 | 112.401 | 149.868 | 179.842 | 89.9208 | 112.401 | 112.401 | 164.855 | 104.908 | 67.4406 | 299.736 | 67.4406 | 217.308 | 164.855 | 187.335 | 224.802 | 179.842
383.573 |  |  | 29.9847 | 104.947 | 59.9694 | 149.924 | 134.931 | 187.404 | 314.84 | 74.9618 | 22.4885 | 44.9771 | 97.4503 | 172.412 | 247.374 | 127.435 | 119.939 | 67.4656 | 112.443 | 239.878 | 29.9847 | 59.9694 | 89.9541 | 269.862 | 119.939 | 67.4656 | 247.374 | 179.908 | 142.427 | 194.901 | 157.42 | 97.4503 | 127.435 | 142.427 | 89.9541 | 164.916
383.906 |  |  | 104.985 | 52.4927 | 127.482 | 119.983 | 74.9896 | 149.979 | 232.468 | 164.977 | 119.983 | 52.4927 | 104.985 | 112.484 | 194.973 | 52.4927 | 82.4886 | 97.4865 | 179.975 | 164.977 | 179.975 | 89.9876 | 194.973 | 254.965 | 44.9938 | 179.975 | 217.47 | 89.9876 | 104.985 | 314.956 | 217.47 | 82.4886 | 307.458 | 149.979 | 97.4865 | 104.985
384.24 |  |  | 0 | 45.0105 | 210.049 | -30.007 | 270.063 | 187.544 | 187.544 | 187.544 | 105.025 | 292.568 | 7.50175 | 135.032 | 255.06 | 120.028 | 45.0105 | 45.0105 | 82.5193 | 165.039 | 240.056 | 90.021 | 225.053 | 172.54 | 75.0175 | 45.0105 | 157.537 | 127.53 | 135.032 | 225.053 | 150.035 | 202.547 | 165.039 | 135.032 | 135.032 | 120.028
384.573 |  |  | 82.5499 | 30.0182 | 0 | 82.5499 | 195.118 | 97.559 | 232.641 | 217.632 | 112.568 | 157.595 | 135.082 | 157.595 | 172.604 | 165.1 | 240.145 | 300.182 | 180.109 | 97.559 | 240.145 | 135.082 | 67.5409 | 262.659 | 112.568 | 97.559 | 210.127 | 157.595 | 67.5409 | 172.604 | 112.568 | 127.577 | 225.136 | 142.586 | 135.082 | 150.091
384.906 |  |  | 90.088 | 52.5513 | 165.161 | 135.132 | -135.132 | 112.61 | 172.669 | 150.147 | 67.566 | 75.0733 | 22.522 | 90.088 | 135.132 | 195.191 | -30.0293 | 105.103 | 150.147 | 240.235 | 105.103 | 105.103 | 247.742 | 45.044 | 37.5367 | 150.147 | 217.713 | 180.176 | 60.0587 | 165.161 | 142.639 | 105.103 | 90.088 | 97.5953 | 135.132 | 225.22
385.239 |  |  | 67.5911 | 75.1013 | 127.672 | 105.142 | 165.223 | 195.263 | 345.466 | 37.5506 | 105.142 | 150.203 | 120.162 | 210.284 | 120.162 | 105.142 | 112.652 | 135.182 | 187.753 | 172.733 | 157.713 | 60.081 | 105.142 | 165.223 | 180.243 | 105.142 | 142.692 | 105.142 | 112.652 | 172.733 | 142.692 | 135.182 | 172.733 | 270.365 | 127.672 | 217.794
385.571 |  |  | 52.5904 | 120.207 | 82.6421 | 195.336 | 195.336 | 67.6163 | 225.388 | 112.694 | 135.233 | 150.258 | 105.181 | 60.1034 | 202.849 | 120.207 | 120.207 | 157.771 | 67.6163 | 195.336 | 90.1551 | 112.694 | 97.668 | 157.771 | 60.1034 | 240.413 | 255.439 | 150.258 | 135.233 | 157.771 | 135.233 | 120.207 | 172.797 | 75.1292 | 135.233 | 127.72
385.904 |  |  | 52.61 | 37.5786 | 112.736 | 97.7044 | 142.799 | 150.314 | 195.409 | 52.61 | 135.283 | 97.7044 | 105.22 | 157.83 | 195.409 | 225.472 | 135.283 | 202.924 | 142.799 | 90.1886 | 120.252 | 112.736 | 90.1886 | 285.597 | 90.1886 | 180.377 | 195.409 | 112.736 | 225.472 | 240.503 | 232.987 | 172.862 | 180.377 | 75.1572 | 90.1886 | 248.019
386.237 |  |  | 15.037 | -15.037 | -7.51852 | 165.407 | 97.7408 | 30.0741 | 195.482 | 135.333 | 52.6296 | 135.333 | 120.296 | 150.37 | 120.296 | 90.2222 | 127.815 | 0 | 90.2222 | 172.926 | 15.037 | 135.333 | 82.7037 | 210.519 | 30.0741 | -45.1111 | 120.296 | 45.1111 | 37.5926 | 187.963 | 75.1852 | 142.852 | 300.741 | 67.6667 | 82.7037 | 97.7408
386.569 |  |  | 150.426 | 195.554 | 263.246 | 338.46 | 376.066 | 315.896 | 443.758 | 225.64 | 308.374 | 353.502 | 315.896 | 323.417 | 376.066 | 383.587 | 330.938 | 383.587 | 248.204 | 323.417 | 293.332 | 398.63 | 345.981 | 330.938 | 383.587 | 353.502 | 315.896 | 278.289 | 308.374 | 353.502 | 323.417 | 330.938 | 481.365 | 300.853 | 308.374 | 248.204
386.901 |  |  | 180.579 | 142.958 | 165.531 | 218.2 | 248.296 | 248.296 | 368.682 | 165.531 | 225.724 | 421.351 | 263.344 | 255.82 | 255.82 | 263.344 | 233.248 | 240.772 | 255.82 | 278.393 | 293.441 | 240.772 | 255.82 | 413.827 | 240.772 | 203.151 | 346.11 | 293.441 | 270.869 | 353.634 | 293.441 | 285.917 | 323.538 | 293.441 | 270.869 | 248.296
387.233 |  |  | 135.485 | 30.1077 | 22.5808 | 30.1077 | 82.7963 | 105.377 | 210.754 | 233.335 | 75.2694 | 127.958 | -52.6885 | 135.485 | 158.066 | 188.173 | 112.904 | 112.904 | 158.066 | 150.539 | 188.173 | 165.593 | 255.916 | 195.7 | 52.6885 | 75.2694 | 143.012 | 37.6347 | 165.593 | 240.862 | 143.012 | 105.377 | 188.173 | 210.754 | 7.52694 | 143.012
387.565 |  |  | 120.476 | -60.238 | 52.7082 | 60.238 | 240.952 | 82.8272 | 188.244 | 240.952 | 52.7082 | 256.011 | 7.52975 | 158.125 | 225.892 | 128.006 | 158.125 | 112.946 | 67.7677 | 158.125 | 135.535 | 15.0595 | 188.244 | 82.8272 | 97.8867 | 30.119 | 210.833 | 105.416 | 203.303 | 293.66 | 195.773 | 105.416 | 316.249 | 112.946 | 278.601 | 173.184
387.897 |  |  | -30.1302 | 52.7279 | 15.0651 | 218.444 | 195.846 | 173.249 | 210.912 | 105.456 | 135.586 | 210.912 | 165.716 | 75.3256 | 203.379 | 67.793 | 173.249 | 195.846 | 128.053 | 143.119 | 105.456 | 165.716 | 97.9232 | 150.651 | 188.314 | 15.0651 | 143.119 | 120.521 | 97.9232 | 210.912 | 225.977 | 112.988 | 271.172 | 165.716 | 165.716 | 248.574
388.229 |  |  | 30.1415 | 90.4245 | 22.6061 | 143.172 | 75.3537 | 22.6061 | 233.597 | 105.495 | 75.3537 | 241.132 | 128.101 | 113.031 | 188.384 | 113.031 | 218.526 | 271.273 | 135.637 | 150.707 | 67.8183 | 128.101 | 45.2122 | 143.172 | 67.8183 | -52.7476 | 210.99 | 45.2122 | 150.707 | 135.637 | 173.314 | 158.243 | 75.3537 | 158.243 | 52.7476 | 248.667
388.561 |  |  | -7.53819 | 105.535 | 7.53819 | 135.687 | -7.53819 | 82.9201 | 180.917 | 143.226 | 165.84 | 90.4583 | 120.611 | 188.455 | 286.451 | 165.84 | 113.073 | 218.607 | 97.9964 | 226.146 | 158.302 | 173.378 | 105.535 | 158.302 | 135.687 | 203.531 | 158.302 | 30.1528 | 45.2291 | 211.069 | 173.378 | 30.1528 | 128.149 | 180.917 | 45.2291 | 67.8437
388.892 |  |  | 75.4101 | -22.623 | -15.082 | 98.0331 | 120.656 | 60.3281 | 180.984 | 120.656 | 113.115 | 113.115 | 67.8691 | 211.148 | 67.8691 | 211.148 | 211.148 | 90.4921 | 180.984 | 128.197 | 60.3281 | 67.8691 | 60.3281 | 316.722 | 120.656 | 98.0331 | 128.197 | 128.197 | 128.197 | 173.443 | 196.066 | 98.0331 | 143.279 | 196.066 | 203.607 | 203.607
389.224 |  |  | 90.5259 | 0 | 52.8068 | 37.7191 | 173.508 | 60.3506 | 331.928 | 158.42 | 143.333 | 165.964 | 15.0877 | 22.6315 | 150.877 | 248.946 | 233.859 | 218.771 | -75.4383 | 143.333 | 150.877 | 75.4383 | 150.877 | 98.0698 | 128.245 | 165.964 | 188.596 | 82.9821 | 211.227 | 128.245 | 128.245 | 158.42 | 135.789 | 143.333 | 173.508 | 165.964
389.555 |  |  | 105.653 | -7.54665 | 30.1866 | 83.0132 | 75.4665 | 105.653 | 90.5598 | 98.1065 | 83.0132 | 173.573 | 128.293 | 150.933 | 52.8266 | 60.3732 | 113.2 | 158.48 | -15.0933 | 135.84 | 166.026 | 203.76 | 90.5598 | 83.0132 | 75.4665 | 128.293 | 98.1065 | 233.946 | 98.1065 | 218.853 | 113.2 | 203.76 | 120.746 | 181.12 | 166.026 | 120.746
389.886 |  |  | 128.341 | 75.4948 | -15.099 | 158.539 | 60.3958 | 135.891 | 211.385 | 15.099 | 113.242 | 158.539 | 0 | 98.1432 | 75.4948 | 75.4948 | 279.331 | 105.693 | 113.242 | 67.9453 | 105.693 | 83.0443 | 98.1432 | 83.0443 | 150.99 | 188.737 | 105.693 | 234.034 | 105.693 | 294.43 | 196.286 | 120.792 | 271.781 | 203.836 | 105.693 | 173.638
390.217 |  |  | 75.5231 | 52.8662 | -37.7615 | 60.4185 | 173.703 | 105.732 | 219.017 | 113.285 | 98.18 | 52.8662 | 173.703 | 128.389 | 256.778 | 45.3138 | 90.6277 | 188.808 | 113.285 | 135.942 | 83.0754 | 158.598 | 211.465 | 98.18 | 67.9708 | 203.912 | 249.226 | 60.4185 | 45.3138 | 271.883 | 113.285 | 120.837 | 128.389 | 151.046 | 151.046 | 196.36
390.548 |  |  | 45.3308 | -22.6654 | 83.1065 | 83.1065 | -52.886 | 181.323 | 188.878 | 30.2206 | 45.3308 | 143.548 | 60.4411 | 128.437 | 234.209 | 173.768 | 113.327 | 158.658 | 30.2206 | 128.437 | 83.1065 | 75.5514 | 60.4411 | 52.886 | 105.772 | 188.878 | 249.32 | 173.768 | 166.213 | 241.764 | 37.7757 | 98.2168 | 226.654 | 113.327 | 166.213 | 135.992
390.879 |  |  | 52.9058 | -60.4638 | -37.7899 | 226.739 | 45.3478 | 219.181 | 166.275 | 241.855 | 37.7899 | 151.159 | 37.7899 | 75.5797 | 143.601 | 105.812 | 196.507 | 279.645 | 68.0217 | 128.486 | 166.275 | 188.949 | 83.1377 | 188.949 | 143.601 | 188.949 | 219.181 | 83.1377 | 128.486 | 234.297 | 151.159 | 166.275 | 128.486 | 158.717 | 22.6739 | 219.181
391.209 |  |  | 151.216 | -37.804 | 7.56081 | 211.703 | 204.142 | 204.142 | 257.067 | 136.095 | 105.851 | 98.2905 | 151.216 | 105.851 | 120.973 | 204.142 | 60.4865 | 120.973 | 151.216 | 136.095 | 113.412 | 83.1689 | 30.2432 | 234.385 | 90.7297 | 173.899 | 196.581 | 173.899 | 105.851 | 143.655 | 7.56081 | 120.973 | 181.459 | 226.824 | 143.655 | 83.1689
391.54 |  |  | 45.3819 | 68.0728 | 75.6365 | 113.455 | 105.891 | 143.709 | 45.3819 | 90.7637 | 60.5092 | 83.2001 | 60.5092 | 90.7637 | 75.6365 | 211.782 | 98.3274 | 264.728 | 37.8182 | 136.146 | 249.6 | 7.56365 | 121.018 | 158.837 | 83.2001 | 143.709 | 181.527 | 90.7637 | 98.3274 | 294.982 | 113.455 | 105.891 | 211.782 | 211.782 | 83.2001 | 151.273
391.87 |  |  | -15.133 | 113.497 | 98.3643 | 90.7978 | 158.896 | 151.33 | 196.729 | 143.763 | 136.197 | 121.064 | 98.3643 | 128.63 | 166.463 | 226.995 | 151.33 | 113.497 | 90.7978 | 249.694 | 196.729 | 151.33 | 45.3989 | 174.029 | 158.896 | 105.931 | 113.497 | 136.197 | 15.133 | 242.128 | 189.162 | 90.7978 | 234.561 | 128.63 | 279.96 | 219.428
392.201 |  |  | 7.56933 | 30.2773 | 113.54 | 45.416 | 52.9853 | 83.2626 | 219.511 | 204.372 | 219.511 | 151.387 | 7.56933 | 189.233 | 257.357 | 189.233 | 121.109 | 189.233 | 98.4013 | 60.5546 | 113.54 | 242.219 | 52.9853 | 83.2626 | 83.2626 | 83.2626 | 181.664 | 151.387 | 158.956 | 113.54 | 68.124 | -15.1387 | 166.525 | 234.649 | 151.387 | 143.817
392.531 |  |  | -7.57217 | 7.57217 | 106.01 | 113.583 | 113.583 | 136.299 | 227.165 | 83.2939 | 113.583 | 121.155 | 106.01 | 143.871 | 45.433 | 113.583 | 136.299 | 196.877 | 60.5774 | 45.433 | 128.727 | 181.732 | 128.727 | 143.871 | 45.433 | -22.7165 | 60.5774 | 189.304 | -15.1443 | 257.454 | 83.2939 | 98.4383 | 128.727 | 53.0052 | 98.4383 | 136.299
392.861 |  |  | 75.7502 | 90.9003 | 113.625 | 166.65 | 159.075 | 98.4753 | 227.251 | 113.625 | 196.951 | 98.4753 | -22.7251 | 68.1752 | 204.526 | 90.9003 | 68.1752 | 75.7502 | 181.801 | 212.101 | 83.3252 | 151.5 | 196.951 | 113.625 | 136.35 | 7.57502 | 272.701 | 53.0252 | 7.57502 | 196.951 | 166.65 | 181.801 | 280.276 | 159.075 | 166.65 | 83.3252
393.191 |  |  | 15.1557 | 30.3115 | -7.57787 | 151.557 | 219.758 | 151.557 | 143.98 | 68.2009 | -7.57787 | 106.09 | 22.7336 | 98.5123 | 234.914 | 219.758 | 53.0451 | 106.09 | 181.869 | 242.492 | 197.025 | 166.713 | 7.57787 | 219.758 | 90.9345 | 106.09 | 136.402 | 113.668 | 265.226 | 197.025 | 197.025 | 106.09 | 136.402 | 143.98 | 151.557 | 159.135
393.52 |  |  | 22.7422 | 90.9687 | 83.388 | -7.58073 | 113.711 | 159.195 | 98.5494 | 128.872 | 22.7422 | 75.8073 | 98.5494 | 53.0651 | 181.937 | 90.9687 | 90.9687 | 45.4844 | 60.6458 | 68.2265 | 151.615 | 106.13 | 151.615 | 151.615 | 30.3229 | 90.9687 | 227.422 | 159.195 | 113.711 | 272.906 | 45.4844 | 136.453 | 151.615 | 98.5494 | 128.872 | 166.776
393.85 |  |  | 83.4194 | 53.0851 | 91.003 | 166.839 | 106.17 | 136.504 | 197.173 | 197.173 | 106.17 | 75.8358 | 45.5015 | 204.757 | 174.422 | 204.757 | 197.173 | 121.337 | 98.5865 | 174.422 | 75.8358 | 166.839 | 151.672 | 91.003 | 68.2522 | 37.9179 | 121.337 | 106.17 | 106.17 | 219.924 | 204.757 | 75.8358 | 136.504 | 159.255 | 144.088 | 144.088
394.18 |  |  | 53.1051 | -60.6915 | 106.21 | 113.797 | 174.488 | 144.142 | 91.0373 | 106.21 | 91.0373 | 159.315 | 151.729 | 189.661 | 242.766 | 197.247 | 106.21 | 242.766 | 204.834 | 98.6237 | 166.902 | 68.2779 | 98.6237 | 91.0373 | 75.8644 | 189.661 | 121.383 | 83.4508 | 0 | 280.698 | 98.6237 | 136.556 | 242.766 | 204.834 | 121.383 | 60.6915
394.509 |  |  | 30.3572 | 45.5358 | -37.9465 | 182.143 | 273.215 | 106.25 | 166.965 | 60.7144 | 30.3572 | 0 | -7.5893 | 204.911 | 227.679 | 98.6609 | 182.143 | 182.143 | 189.732 | 45.5358 | 174.554 | 189.732 | 15.1786 | 212.5 | 182.143 | 45.5358 | 53.1251 | 151.786 | 121.429 | 311.161 | 197.322 | 98.6609 | 242.858 | 129.018 | 220.09 | 166.965
394.838 |  |  | 75.9216 | 83.5138 | 53.1451 | 98.6981 | 182.212 | 167.028 | 288.502 | 121.475 | 45.553 | 129.067 | 91.1059 | 136.659 | 159.435 | 144.251 | 53.1451 | 204.988 | 129.067 | 83.5138 | 22.7765 | 159.435 | 197.396 | 220.173 | 136.659 | 204.988 | 106.29 | 129.067 | 136.659 | 159.435 | 121.475 | 106.29 | 220.173 | 121.475 | 83.5138 | 151.843
395.167 |  |  | 83.5453 | 83.5453 | -15.1901 | 53.1652 | 273.421 | 235.446 | 189.876 | 60.7602 | 220.256 | 53.1652 | 205.066 | 91.1403 | 106.33 | 136.71 | 91.1403 | 129.115 | 91.1403 | 151.901 | 129.115 | 121.52 | 136.71 | 60.7602 | 205.066 | 98.7354 | 7.59503 | 106.33 | 121.52 | 182.281 | 151.901 | 113.925 | 136.71 | 167.091 | 205.066 | 106.33
395.497 |  |  | 106.371 | 68.3811 | 106.371 | 205.143 | 91.1747 | 151.958 | 235.535 | 258.328 | 174.752 | 60.7832 | -15.1958 | 136.762 | 243.133 | 189.947 | 174.752 | 121.566 | 75.979 | 136.762 | 174.752 | 75.979 | 37.9895 | 136.762 | 189.947 | 144.36 | 250.731 | 113.968 | 136.762 | 227.937 | 151.958 | 113.968 | 144.36 | 159.556 | 174.752 | 144.36
395.825 |  |  | -30.4031 | 106.411 | 106.411 | 182.418 | 190.019 | 182.418 | 182.418 | 106.411 | 15.2015 | 106.411 | 167.217 | 53.2054 | 212.821 | 60.8061 | 174.818 | 205.221 | 182.418 | 15.2015 | 174.818 | 15.2015 | 98.81 | 106.411 | 60.8061 | 174.818 | 212.821 | 68.4069 | 129.213 | 212.821 | 152.015 | 220.422 | 220.422 | 15.2015 | 60.8061 | 167.217
396.154 |  |  | 83.64 | 106.451 | 121.658 | 53.2255 | 106.451 | 212.902 | 212.902 | 228.109 | 129.262 | 121.658 | 174.884 | 98.8473 | 190.091 | 144.469 | 98.8473 | 114.055 | 205.298 | 212.902 | 106.451 | 91.2437 | 45.6218 | 106.451 | 159.676 | -7.60364 | 197.695 | 212.902 | 83.64 | 296.542 | 106.451 | 258.524 | 152.073 | 144.469 | 22.8109 | 114.055
396.483 |  |  | 174.95 | 0 | 60.8521 | 83.6717 | 220.589 | 83.6717 | 174.95 | 30.4261 | 60.8521 | 190.163 | 144.524 | 30.4261 | 228.195 | 68.4586 | 76.0651 | 152.13 | 68.4586 | 182.556 | 220.589 | 60.8521 | 83.6717 | 235.802 | 68.4586 | 159.737 | 182.556 | 144.524 | 60.8521 | 319.474 | 152.13 | 60.8521 | 182.556 | 106.491 | 136.917 | 159.737
396.811 |  |  | 60.8751 | 121.75 | 106.531 | 136.969 | 182.625 | 152.188 | 53.2657 | 22.8282 | 190.235 | 159.797 | 22.8282 | 106.531 | 205.454 | 175.016 | 60.8751 | 98.9221 | 91.3127 | 98.9221 | 243.501 | 144.578 | 76.0939 | 106.531 | -76.0939 | 114.141 | 136.969 | 235.891 | 213.063 | 167.407 | 129.36 | 53.2657 | 129.36 | 190.235 | -7.60939 | 0
397.14 |  |  | 121.796 | 121.796 | 167.47 | 53.2859 | 190.307 | 167.47 | 334.94 | 182.695 | 121.796 | 235.98 | 220.756 | 175.082 | 152.245 | 144.633 | 98.9595 | 274.042 | 159.858 | 121.796 | 137.021 | 159.858 | 137.021 | 106.572 | 0 | -38.0614 | 190.307 | 91.3473 | 83.735 | 251.205 | 121.796 | 53.2859 | 220.756 | 76.1227 | 121.796 | 228.368
397.468 |  |  | 53.3061 | 38.0758 | 91.3819 | 114.227 | 137.073 | 68.5364 | 243.685 | 53.3061 | 236.07 | 205.609 | -91.3819 | 76.1516 | 228.455 | 159.918 | 53.3061 | 106.612 | 7.61516 | 144.688 | 205.609 | 76.1516 | 236.07 | 182.764 | 83.7667 | 144.688 | 129.458 | 91.3819 | 83.7667 | 213.224 | 60.9213 | 114.227 | 395.988 | 159.918 | 205.609 | 182.764
397.796 |  |  | 91.4165 | 99.0346 | 99.0346 | 121.889 | 129.507 | 182.833 | 220.923 | -22.8541 | 228.541 | 167.597 | 159.979 | 182.833 | 91.4165 | 243.777 | 137.125 | 175.215 | 243.777 | 159.979 | 76.1804 | 38.0902 | 91.4165 | 144.743 | 30.4722 | 167.597 | 121.889 | 144.743 | 159.979 | 45.7083 | 137.125 | 121.889 | 106.653 | 213.305 | 99.0346 | 220.923
398.124 |  |  | -53.3465 | 53.3465 | 152.419 | 137.177 | 182.902 | 213.386 | 190.523 | 144.798 | 45.7256 | 114.314 | 121.935 | 167.66 | 221.007 | 251.491 | 30.4837 | 289.595 | 7.62093 | 137.177 | 198.144 | 129.556 | 114.314 | 205.765 | 38.1047 | 152.419 | 137.177 | 152.419 | 76.2093 | 259.112 | 121.935 | 167.66 | 213.386 | 121.935 | 182.902 | 205.765
398.452 |  |  | 0 | 38.1191 | 106.734 | 83.862 | 213.467 | 152.476 | 259.21 | 182.972 | 45.7429 | 83.862 | 38.1191 | 15.2476 | 221.091 | 221.091 | 205.843 | 129.605 | 144.853 | 129.605 | 182.972 | 7.62382 | 190.596 | 114.357 | 53.3668 | 106.734 | 251.586 | 83.862 | 160.1 | 221.091 | 106.734 | 91.4859 | 236.338 | 106.734 | 175.348 | 152.476
398.78 |  |  | 83.8939 | 15.2534 | 53.387 | 106.774 | 137.281 | 144.908 | 244.055 | 160.161 | 144.908 | 114.401 | 106.774 | 99.1473 | 76.2672 | 137.281 | 144.908 | 228.801 | -15.2534 | -7.62672 | 99.1473 | 61.0137 | 213.548 | 205.921 | 137.281 | 144.908 | 106.774 | 190.668 | 160.161 | 160.161 | 228.801 | 175.414 | 266.935 | 183.041 | 137.281 | 221.175
399.108 |  |  | 45.7777 | 53.4073 | 68.6665 | 114.444 | 76.2961 | 152.592 | 114.444 | 76.2961 | 167.851 | 167.851 | 160.222 | 22.8888 | 175.481 | 99.185 | 99.185 | 190.74 | 175.481 | 122.074 | 38.1481 | 22.8888 | 114.444 | 137.333 | 53.4073 | 213.629 | 213.629 | 137.333 | 198.37 | 244.148 | 144.963 | 53.4073 | 183.111 | 106.815 | 144.963 | 122.074
399.435 |  |  | 129.753 | 45.7951 | 106.855 | 53.4276 | 61.0601 | 160.283 | 129.753 | 251.873 | 91.5901 | 145.018 | 83.9576 | 61.0601 | 213.71 | 91.5901 | -53.4276 | 137.385 | 114.488 | 160.283 | 7.63251 | 206.078 | 137.385 | 22.8975 | 53.4276 | 198.445 | 61.0601 | 91.5901 | 244.24 | 183.18 | 91.5901 | 68.6926 | 228.975 | 30.53 | 91.5901 | 190.813
399.763 |  |  | 83.9895 | 83.9895 | 83.9895 | 198.521 | 175.615 | 206.156 | 183.25 | 198.521 | -7.63541 | 206.156 | -7.63541 | 30.5417 | 290.146 | 53.4479 | 68.7187 | 122.167 | 160.344 | 213.792 | -45.8125 | 106.896 | 38.1771 | 229.062 | 30.5417 | 114.531 | 198.521 | 122.167 | 183.25 | 122.167 | 213.792 | 129.802 | 167.979 | 137.437 | 167.979 | 206.156
400.09 |  |  | 38.1916 | 68.7449 | 99.2981 | 122.213 | 145.128 | 190.958 | 99.2981 | 213.873 | 152.766 | 244.426 | 61.1065 | 22.915 | 106.936 | 99.2981 | 168.043 | 206.235 | 91.6598 | 175.681 | 122.213 | 61.1065 | 68.7449 | 252.064 | 76.3832 | 84.0215 | 168.043 | 198.596 | 206.235 | 236.788 | 129.851 | 122.213 | 152.766 | 168.043 | 183.32 | 229.15
400.417 |  |  | 61.1298 | 91.6947 | 122.26 | 68.771 | 106.977 | 45.8474 | 145.183 | 122.26 | 198.672 | 252.16 | 137.542 | 114.618 | 160.466 | 84.0535 | 236.878 | 259.802 | 191.031 | 114.618 | 99.3359 | 129.901 | 53.4886 | 137.542 | 53.4886 | 191.031 | 229.237 | 30.5649 | 114.618 | 206.313 | 99.3359 | 152.825 | 152.825 | 106.977 | 191.031 | 114.618
400.744 |  |  | 45.8648 | 61.1531 | 122.306 | 84.0855 | 175.815 | 76.4414 | 206.392 | 38.2207 | 122.306 | 168.171 | 122.306 | 175.815 | 99.3738 | 76.4414 | 183.459 | 183.459 | 137.594 | 68.7972 | 191.103 | 114.662 | 91.7296 | 160.527 | 15.2883 | 160.527 | 168.171 | 198.748 | 68.7972 | 221.68 | 61.1531 | 114.662 | 206.392 | 160.527 | 145.239 | 68.7972
401.071 |  |  | 76.4705 | 30.5882 | 107.059 | 130 | 22.9411 | 99.4116 | 229.411 | 114.706 | 152.941 | 130 | 99.4116 | 160.588 | 282.941 | 168.235 | 76.4705 | 344.117 | -22.9411 | 76.4705 | 198.823 | 168.235 | 214.117 | 237.058 | -15.2941 | 168.235 | 30.5882 | 107.059 | 84.1175 | 206.47 | 137.647 | 130 | 214.117 | 30.5882 | 107.059 | 206.47
401.398 |  |  | 53.5497 | 30.5999 | 130.049 | 160.649 | 99.4495 | 160.649 | 191.249 | 76.4996 | 53.5497 | 160.649 | 84.1496 | 76.4996 | 30.5999 | 76.4996 | 7.64996 | 145.349 | 22.9499 | 114.749 | 145.349 | 175.949 | 7.64996 | 84.1496 | 38.2498 | 175.949 | 206.549 | 175.949 | 45.8998 | 130.049 | 137.699 | 38.2498 | 137.699 | 168.299 | 53.5497 | 229.499
401.725 |  |  | 0 | 15.3058 | 76.5288 | 38.2644 | 145.405 | 198.975 | 137.752 | 114.793 | 84.1817 | 198.975 | 145.405 | 61.223 | 237.239 | -22.9586 | 153.058 | 76.5288 | 76.5288 | 168.363 | 84.1817 | 84.1817 | 61.223 | 114.793 | 122.446 | 122.446 | 107.14 | 30.6115 | 206.628 | 229.586 | -15.3058 | 22.9586 | 313.768 | 91.8346 | 122.446 | 206.628
402.051 |  |  | 130.149 | 30.6232 | -53.5906 | 137.804 | 153.116 | 38.279 | 222.018 | 183.739 | 183.739 | 183.739 | 168.428 | 122.493 | 30.6232 | 107.181 | 153.116 | 130.149 | 137.804 | 306.232 | 15.3116 | 137.804 | -38.279 | 114.837 | 76.558 | 68.9022 | 38.279 | 153.116 | 137.804 | 122.493 | 137.804 | 38.279 | 214.362 | 91.8696 | 191.395 | 137.804
402.378 |  |  | 45.9524 | 22.9762 | 114.881 | 137.857 | 145.516 | 160.833 | 107.222 | 99.5634 | 122.54 | 107.222 | 222.103 | 114.881 | 160.833 | 99.5634 | 137.857 | 199.127 | 91.9047 | 176.151 | 130.198 | 199.127 | 0 | 145.516 | 30.6349 | 168.492 | 76.5873 | 130.198 | 183.809 | 222.103 | 153.175 | 107.222 | 229.762 | 137.857 | 130.198 | 176.151
402.704 |  |  | 76.6165 | 7.66165 | 137.91 | 76.6165 | 130.248 | -38.3083 | 183.88 | 191.541 | 130.248 | 199.203 | 160.895 | 206.865 | 30.6466 | 122.586 | 214.526 | 153.233 | -45.9699 | 160.895 | 176.218 | -45.9699 | 91.9398 | 214.526 | 114.925 | 107.263 | 153.233 | 84.2782 | 68.9549 | 245.173 | 107.263 | 122.586 | 160.895 | 91.9398 | 114.925 | 153.233
403.03 |  |  | 22.9937 | 99.6396 | 91.975 | 130.298 | 137.962 | 275.925 | 245.267 | 153.292 | -15.3292 | 268.26 | 122.633 | 99.6396 | 237.602 | 99.6396 | 283.589 | 130.298 | 191.615 | 199.279 | 222.273 | 130.298 | 84.3104 | 168.621 | 114.969 | 176.285 | 268.26 | 107.304 | 168.621 | 222.273 | 84.3104 | 53.6521 | 229.937 | 199.279 | 176.285 | 237.602
403.356 |  |  | 84.3426 | -7.66751 | 130.348 | 99.6777 | 176.353 | 115.013 | 115.013 | 191.688 | 184.02 | 207.023 | 191.688 | 145.683 | 138.015 | 199.355 | 214.69 | 299.033 | 184.02 | 46.0051 | 107.345 | 130.348 | 115.013 | 76.6751 | 76.6751 | 99.6777 | 237.693 | 61.3401 | 214.69 | 322.036 | 168.685 | 69.0076 | 306.701 | 115.013 | 168.685 | 184.02
403.682 |  |  | 0 | 23.0113 | 138.068 | 153.409 | 84.3749 | 46.0227 | 145.739 | 61.3636 | 245.454 | 115.057 | 107.386 | 99.7158 | 107.386 | 69.034 | 84.3749 | 184.091 | 107.386 | 199.432 | 130.398 | 222.443 | 122.727 | 184.091 | 161.079 | 30.6818 | 92.0454 | 99.7158 | -23.0113 | 237.784 | 122.727 | 222.443 | 115.057 | 76.7045 | 115.057 | 207.102
404.008 |  |  | 76.7339 | 23.0202 | 69.0605 | 138.121 | 145.794 | 191.835 | 230.202 | 230.202 | 122.774 | 76.7339 | 69.0605 | 46.0403 | 69.0605 | 214.855 | 122.774 | 207.181 | 84.4072 | 191.835 | 92.0806 | 76.7339 | 69.0605 | 222.528 | 53.7137 | 84.4072 | 122.774 | 38.3669 | 161.141 | 161.141 | 115.101 | 138.121 | 168.814 | 168.814 | 153.468 | 153.468
404.334 |  |  | 84.4396 | 84.4396 | 7.67633 | 145.85 | 176.555 | 122.821 | 184.232 | 53.7343 | 0 | 145.85 | 23.029 | 168.879 | 130.498 | 107.469 | 260.995 | 168.879 | 38.3816 | 84.4396 | 53.7343 | 115.145 | 130.498 | 161.203 | 199.584 | 284.024 | 191.908 | 191.908 | 115.145 | 199.584 | 145.85 | 222.613 | 237.966 | 268.671 | 99.7922 | 53.7343
404.659 |  |  | 23.0378 | 69.1134 | 61.4341 | 130.548 | 191.982 | 245.737 | 199.661 | 199.661 | 145.906 | 138.227 | 76.7927 | 115.189 | 215.02 | 92.1512 | 191.982 | 153.585 | 130.548 | 191.982 | 184.302 | 38.3963 | 184.302 | 161.265 | 253.416 | 76.7927 | 253.416 | 222.699 | 161.265 | 238.057 | 130.548 | 168.944 | 199.661 | 99.8305 | 122.868 | 138.227
404.985 |  |  | 92.1866 | 61.4577 | 61.4577 | 130.598 | 238.149 | 122.915 | 161.327 | 230.466 | 38.4111 | 199.738 | 46.0933 | 99.8688 | 207.42 | 145.962 | 199.738 | 122.915 | 138.28 | 207.42 | 153.644 | 215.102 | 115.233 | 199.738 | -7.68221 | 69.1399 | 138.28 | 145.962 | 69.1399 | 46.0933 | 176.691 | 76.8221 | 153.644 | 145.962 | 138.28 | 230.466
405.31 |  |  | 115.277 | -38.4258 | 130.648 | 161.388 | 99.9071 | 99.9071 | 138.333 | 115.277 | 46.111 | 122.963 | 69.1665 | 122.963 | 146.018 | 38.4258 | 161.388 | 230.555 | 115.277 | 107.592 | 23.0555 | 92.222 | 38.4258 | 153.703 | 153.703 | 245.925 | 199.814 | 99.9071 | 122.963 | 238.24 | 115.277 | 245.925 | 130.648 | 207.499 | 46.111 | 245.925
405.635 |  |  | 46.1287 | 107.634 | 123.01 | 123.01 | 199.891 | 46.1287 | 284.46 | 215.267 | 69.193 | 238.332 | 161.45 | 38.4406 | 38.4406 | 153.762 | 76.8812 | 115.322 | 138.386 | 84.5693 | 146.074 | 76.8812 | 61.5049 | 46.1287 | 23.0643 | 138.386 | 246.02 | 161.45 | 199.891 | 192.203 | 176.827 | 130.698 | 222.955 | 169.139 | 153.762 | 176.827
405.96 |  |  | -53.8375 | 38.4553 | 130.748 | 107.675 | 230.732 | 76.9107 | 130.748 | 30.7643 | 176.895 | 153.821 | 192.277 | 123.057 | 176.895 | 123.057 | 69.2196 | 176.895 | 92.2928 | 123.057 | 107.675 | 153.821 | 207.659 | 169.204 | 107.675 | 123.057 | 99.9839 | 130.748 | 84.6018 | 276.879 | 184.586 | 153.821 | 223.041 | 184.586 | 99.9839 | 215.35
406.285 |  |  | 107.716 | 69.2462 | 138.492 | 92.3283 | 161.575 | 169.269 | 176.963 | 161.575 | 84.6343 | 69.2462 | 69.2462 | 53.8582 | 100.022 | 153.881 | 192.351 | 246.209 | 184.657 | 138.492 | 230.821 | 146.187 | 146.187 | 146.187 | 146.187 | 146.187 | 223.127 | 138.492 | 130.798 | 192.351 | 138.492 | 92.3283 | 230.821 | 207.739 | 92.3283 | 69.2462
406.61 |  |  | -30.788 | 153.94 | 15.394 | 107.758 | 169.334 | 153.94 | 84.6669 | 200.122 | 53.8789 | 184.728 | 53.8789 | 92.3639 | 153.94 | 215.516 | 123.152 | 153.94 | 53.8789 | 100.061 | 107.758 | 300.183 | 100.061 | 277.092 | 130.849 | 153.94 | 230.91 | 30.788 | 107.758 | 207.819 | 153.94 | 107.758 | 177.031 | 223.213 | 61.5759 | 207.819
406.934 |  |  | 84.6995 | 76.9995 | 61.5996 | 138.599 | 161.699 | 115.499 | 269.498 | 246.398 | 123.199 | 130.899 | 115.499 | 123.199 | 169.399 | 184.799 | 115.499 | 161.699 | 200.199 | 146.299 | 223.299 | 177.099 | 200.199 | 153.999 | 61.5996 | 76.9995 | 169.399 | 100.099 | 177.099 | 184.799 | 138.599 | 107.799 | 169.399 | 100.099 | 7.69995 | 153.999
407.259 |  |  | 84.7321 | 53.9204 | 154.058 | 169.464 | 100.138 | 138.653 | 269.602 | 0 | 177.167 | 61.6233 | 115.544 | 53.9204 | 146.355 | 123.247 | 146.355 | 30.8117 | 23.1088 | 38.5146 | 138.653 | 269.602 | 146.355 | 138.653 | 200.276 | 23.1088 | 146.355 | 53.9204 | 161.761 | 184.87 | 100.138 | 84.7321 | 200.276 | 200.276 | 115.544 | 254.196
407.583 |  |  | 61.6471 | 23.1177 | -7.70589 | 123.294 | 107.882 | 169.53 | 100.177 | 77.0589 | 84.7648 | 138.706 | 138.706 | 107.882 | 100.177 | 262 | 169.53 | 146.412 | 177.235 | 92.4706 | 30.8235 | 53.9412 | 138.706 | 231.177 | 84.7648 | 184.941 | 123.294 | 138.706 | 92.4706 | 323.647 | 169.53 | 69.353 | 177.235 | 215.765 | 131 | 84.7648
407.908 |  |  | 84.7974 | 77.0886 | 23.1266 | 215.848 | 177.304 | 146.468 | 107.924 | 77.0886 | 30.8354 | 61.6709 | 100.215 | 100.215 | 285.228 | 92.5063 | 77.0886 | 146.468 | 84.7974 | 115.633 | 285.228 | 100.215 | 161.886 | 185.013 | 185.013 | 115.633 | 300.645 | 161.886 | 146.468 | 154.177 | 200.43 | 92.5063 | 107.924 | 169.595 | 154.177 | 69.3797
408.232 |  |  | -15.4237 | 7.71183 | 46.271 | 61.6947 | 146.525 | 84.8302 | 277.626 | 77.1183 | 100.254 | 107.966 | 77.1183 | 138.813 | 146.525 | 123.389 | 107.966 | 254.491 | 69.4065 | 192.796 | 169.66 | 123.389 | 61.6947 | 138.813 | 23.1355 | 146.525 | 169.66 | 154.237 | 115.678 | 239.067 | 115.678 | 146.525 | 115.678 | 154.237 | 154.237 | 161.949
408.556 |  |  | 30.8592 | -15.4296 | -38.5741 | 162.011 | 138.867 | 108.007 | 277.733 | 46.2889 | 30.8592 | 138.867 | 46.2889 | 115.722 | 208.3 | 231.444 | 84.8629 | 30.8592 | 100.293 | 115.722 | 192.87 | 131.152 | 84.8629 | 61.7185 | 46.2889 | 200.585 | 69.4333 | 131.152 | 100.293 | 154.296 | 108.007 | 285.448 | 285.448 | 92.5777 | 115.722 | 162.011
408.88 |  |  | 100.331 | 115.767 | 131.202 | -23.1534 | 177.509 | 46.3068 | 347.301 | 30.8712 | 200.663 | 146.638 | 15.4356 | 177.509 | 223.816 | 61.7423 | 123.485 | 138.92 | 208.38 | 92.6135 | 185.227 | 177.509 | 54.0245 | 177.509 | 146.638 | 123.485 | 115.767 | 108.049 | 146.638 | 185.227 | 100.331 | 69.4601 | 293.276 | 61.7423 | 154.356 | 0
409.204 |  |  | 100.37 | 100.37 | 216.182 | 146.695 | 84.9285 | 146.695 | 254.786 | 185.299 | 162.136 | 239.344 | 7.72078 | 216.182 | 254.786 | 138.974 | 138.974 | 177.578 | 108.091 | 77.2078 | 69.487 | 185.299 | 54.0454 | 169.857 | 162.136 | 115.812 | 200.74 | 169.857 | 262.506 | 231.623 | 131.253 | 38.6039 | 100.37 | 100.37 | 177.578 | 123.532
409.527 |  |  | 61.7901 | -23.1713 | 61.7901 | 0 | 200.818 | 115.856 | 216.265 | 200.818 | 84.9614 | 69.5139 | 92.6852 | 77.2376 | 146.752 | 108.133 | 131.304 | 108.133 | 115.856 | 146.752 | 216.265 | 239.437 | 30.8951 | 278.055 | 177.647 | 146.752 | 200.818 | 84.9614 | 30.8951 | 162.199 | 61.7901 | 169.923 | 378.464 | 115.856 | 231.713 | 139.028
409.851 |  |  | 92.721 | -77.2675 | 69.5408 | 131.355 | 61.814 | 92.721 | 200.896 | 115.901 | 262.71 | 115.901 | 139.082 | 69.5408 | 146.808 | 154.535 | 185.442 | 123.628 | 69.5408 | 139.082 | 285.89 | 123.628 | 139.082 | 139.082 | 200.896 | 139.082 | 185.442 | 108.175 | 123.628 | 278.163 | 139.082 | 15.4535 | 200.896 | 77.2675 | 177.715 | 162.262
410.174 |  |  | 77.2975 | 23.1892 | 154.595 | 146.865 | 85.0272 | 193.244 | 208.703 | 0 | 115.946 | 185.514 | 77.2975 | 177.784 | 200.973 | 208.703 | 92.757 | 224.163 | 115.946 | 146.865 | 231.892 | 146.865 | 38.6487 | 177.784 | 115.946 | -15.4595 | 177.784 | 139.135 | 38.6487 | 293.73 | 139.135 | 139.135 | 200.973 | 54.1082 | 108.216 | 216.433
410.498 |  |  | 77.3274 | -46.3965 | 115.991 | 108.258 | 154.655 | 123.724 | 139.189 | 46.3965 | 77.3274 | 255.181 | 61.8619 | 100.526 | 270.646 | 7.73274 | 54.1292 | 139.189 | 61.8619 | 54.1292 | 201.051 | 146.922 | 146.922 | 85.0602 | 131.457 | 131.457 | 54.1292 | 255.181 | 131.457 | 332.508 | 154.655 | 193.319 | 286.111 | 77.3274 | 146.922 | 100.526
410.821 |  |  | 7.73574 | 108.3 | 100.565 | 100.565 | 123.772 | 154.715 | 185.658 | 224.337 | 108.3 | 216.601 | 131.508 | 123.772 | 293.958 | 154.715 | 100.565 | 77.3574 | -30.943 | 193.394 | 116.036 | 131.508 | 139.243 | 193.394 | 38.6787 | 131.508 | 224.337 | 92.8289 | 201.129 | 224.337 | 146.979 | 154.715 | 332.637 | 201.129 | 92.8289 | 170.186
411.144 |  |  | 85.1262 | -61.91 | 139.297 | 85.1262 | 54.1712 | 162.514 | 193.469 | 92.8649 | 77.3874 | 201.207 | 85.1262 | 147.036 | 85.1262 | -23.2162 | 131.559 | 301.811 | 147.036 | 15.4775 | 208.946 | 23.2162 | 154.775 | 247.64 | 170.252 | 123.82 | 108.342 | 46.4325 | 139.297 | 232.162 | 108.342 | 131.559 | 61.91 | 116.081 | 92.8649 | 177.991
411.467 |  |  | 85.1592 | 30.967 | 123.868 | 147.093 | 209.027 | 69.6757 | 325.153 | 131.61 | 193.544 | 154.835 | 131.61 | 178.06 | 69.6757 | 77.4175 | 147.093 | 147.093 | 116.126 | 15.4835 | 263.219 | 77.4175 | 61.934 | 123.868 | 77.4175 | 46.4505 | 170.318 | 108.384 | 61.934 | 247.736 | 69.6757 | -15.4835 | 178.06 | 123.868 | 100.643 | 123.868
411.79 |  |  | 92.9371 | 54.2133 | 77.4476 | 123.916 | 154.895 | 131.661 | 162.64 | 123.916 | 139.406 | 77.4476 | 100.682 | 54.2133 | 85.1923 | 224.598 | 232.343 | 170.385 | 23.2343 | 162.64 | 77.4476 | 139.406 | 108.427 | 69.7028 | 85.1923 | 23.2343 | 92.9371 | 116.171 | 131.661 | 232.343 | 116.171 | 100.682 | 178.129 | 54.2133 | 92.9371 | 263.322
412.112 |  |  | -54.2344 | 61.9822 | 139.46 | 108.469 | 85.2255 | 123.964 | 100.721 | 23.2433 | 77.4777 | 224.685 | 170.451 | 38.7388 | 216.938 | 116.217 | 92.9732 | 240.181 | 69.7299 | 178.199 | 77.4777 | 7.74777 | 209.19 | 123.964 | -108.469 | 92.9732 | 240.181 | 131.712 | 77.4777 | 286.667 | 123.964 | 154.955 | 201.442 | 116.217 | 193.694 | 77.4777
412.435 |  |  | 62.0063 | -46.5047 | 131.763 | 155.016 | 217.022 | 232.524 | 193.77 | 62.0063 | 155.016 | 155.016 | 193.77 | 77.5078 | 263.527 | 201.52 | 193.77 | 147.265 | 193.77 | 116.262 | 263.527 | 69.7571 | 201.52 | 232.524 | 77.5078 | 46.5047 | 54.2555 | 139.514 | 248.025 | 279.028 | 124.013 | 131.763 | 186.019 | 240.274 | 139.514 | 193.77
412.757 |  |  | 46.5228 | 7.7538 | 193.845 | 46.5228 | 124.061 | 201.599 | 248.122 | 147.322 | 224.86 | -31.0152 | 248.122 | 201.599 | 193.845 | 100.799 | 201.599 | 139.568 | 54.2766 | 38.769 | 38.769 | 93.0456 | 162.83 | 85.2918 | 147.322 | 201.599 | 209.353 | 139.568 | 155.076 | 255.875 | 100.799 | 170.584 | 232.614 | 162.83 | 170.584 | 248.122
413.08 |  |  | 100.839 | 54.2978 | 38.7841 | 155.136 | 341.3 | 178.407 | 139.623 | 186.164 | 54.2978 | 279.246 | 62.0546 | 93.0819 | 147.38 | 139.623 | 116.352 | 139.623 | 147.38 | 108.596 | 147.38 | 46.5409 | 186.164 | 155.136 | 147.38 | 155.136 | 193.921 | 155.136 | 155.136 | 294.759 | 100.839 | 139.623 | 224.948 | 139.623 | 77.5682 | 209.434
413.402 |  |  | -23.2795 | 85.3583 | 116.398 | 186.236 | 93.1182 | 256.075 | 201.756 | 69.8386 | 85.3583 | 38.7992 | 38.7992 | 186.236 | 170.717 | 178.476 | 155.197 | 108.638 | 170.717 | 147.437 | 193.996 | 240.555 | 116.398 | 178.476 | 23.2795 | 69.8386 | 46.5591 | 178.476 | 23.2795 | 147.437 | 116.398 | 100.878 | 279.354 | 186.236 | 93.1182 | 225.036
413.724 |  |  | 69.8659 | 85.3916 | 93.1545 | 155.257 | 46.5772 | 108.68 | 217.36 | -7.76287 | 155.257 | 194.072 | 108.68 | 155.257 | 217.36 | 170.783 | 170.783 | 194.072 | 170.783 | 201.835 | 93.1545 | 69.8659 | 209.598 | 170.783 | 38.8144 | 155.257 | 163.02 | 93.1545 | 0 | 139.732 | 15.5257 | 93.1545 | 263.938 | 100.917 | 163.02 | 69.8659
414.046 |  |  | -38.8295 | 38.8295 | 155.318 | 85.4249 | 132.02 | 147.552 | 279.573 | 77.659 | 240.743 | 186.382 | 147.552 | 240.743 | 155.318 | 77.659 | 15.5318 | 139.786 | 139.786 | 108.723 | 170.85 | 264.041 | 139.786 | 155.318 | 85.4249 | -7.7659 | 194.148 | 54.3613 | 209.679 | 170.85 | 85.4249 | 155.318 | 217.445 | 139.786 | 201.913 | 170.85
414.367 |  |  | 62.1515 | 62.1515 | 132.072 | 93.2272 | 256.375 | 178.686 | 186.454 | 139.841 | -23.3068 | 248.606 | 62.1515 | 225.299 | 287.451 | 178.686 | 271.913 | 163.148 | 46.6136 | 100.996 | 139.841 | 170.917 | 93.2272 | 124.303 | 62.1515 | 147.61 | 31.0757 | 100.996 | 85.4583 | 271.913 | 155.379 | 225.299 | 217.53 | 100.996 | 124.303 | 186.454
414.689 |  |  | 116.58 | 15.5439 | 101.036 | 116.58 | 116.58 | 194.299 | 310.879 | 101.036 | 69.9478 | 147.668 | 93.2637 | 178.755 | 116.58 | 178.755 | 194.299 | 209.843 | 93.2637 | 93.2637 | 163.211 | 240.931 | 77.7197 | 85.4917 | 93.2637 | 116.58 | 108.808 | 101.036 | 0 | 279.791 | 139.896 | 85.4917 | 287.563 | 116.58 | 23.3159 | 69.9478
415.011 |  |  | 93.3002 | -7.77501 | 132.175 | 124.4 | 202.15 | 108.85 | 272.125 | 116.625 | 108.85 | 163.275 | 132.175 | 101.075 | 209.925 | -31.1001 | 171.05 | 171.05 | 93.3002 | 186.6 | 171.05 | 124.4 | 178.825 | 186.6 | 202.15 | 248.8 | 225.475 | 147.725 | 178.825 | 241.025 | 69.9751 | 101.075 | 77.7501 | 124.4 | 101.075 | 124.4
415.332 |  |  | 85.5586 | 116.671 | 132.227 | 124.449 | 178.895 | 318.9 | 178.895 | 132.227 | 116.671 | 85.5586 | 77.7806 | 287.788 | 171.117 | 194.451 | 272.232 | 334.456 | 85.5586 | 186.673 | 124.449 | 210.008 | 46.6683 | 287.788 | 77.7806 | 155.561 | 140.005 | 101.115 | 202.229 | 264.454 | 140.005 | 124.449 | 155.561 | 248.898 | 38.8903 | 140.005
415.653 |  |  | 54.4677 | -23.3433 | -38.9055 | 38.9055 | 241.214 | 70.0299 | 202.309 | 233.433 | 155.622 | 233.433 | 101.154 | 101.154 | 194.528 | 116.717 | 272.339 | 155.622 | 225.652 | 147.841 | 124.498 | 147.841 | 93.3732 | 178.965 | 233.433 | 85.5921 | 202.309 | 210.09 | 178.965 | 194.528 | 54.4677 | 108.935 | 147.841 | 70.0299 | 54.4677 | 178.965
415.975 |  |  | 38.9208 | 7.78415 | 140.115 | 101.194 | 38.9208 | 116.762 | 225.74 | 93.4098 | 202.388 | 163.467 | 116.762 | 62.2732 | 38.9208 | 179.036 | 108.978 | 108.978 | 140.115 | 116.762 | 264.661 | 85.6257 | 85.6257 | 179.036 | 54.4891 | 147.899 | 256.877 | 46.7049 | 210.172 | 256.877 | 116.762 | 147.899 | 179.036 | 108.978 | 108.978 | 147.899
416.296 |  |  | 140.17 | 38.936 | 109.021 | 147.957 | 225.829 | 124.595 | 225.829 | 132.382 | 23.3616 | 101.234 | 194.68 | 116.808 | 77.8721 | 140.17 | 93.4465 | 303.701 | 171.319 | 132.382 | 225.829 | 85.6593 | 116.808 | 62.2976 | 116.808 | 23.3616 | 147.957 | 93.4465 | 147.957 | 303.701 | 171.319 | 124.595 | 147.957 | 163.531 | 179.106 | 233.616
416.616 |  |  | 85.6929 | -15.5805 | 171.386 | 163.595 | 194.757 | 132.434 | 241.498 | 124.644 | 116.854 | 163.595 | 109.064 | 109.064 | 93.4831 | 171.386 | 38.9513 | 218.127 | 109.064 | 179.176 | 241.498 | 171.386 | 140.225 | 202.547 | 171.386 | 194.757 | 101.273 | 101.273 | 85.6929 | 264.869 | 210.337 | 93.4831 | 155.805 | 54.5318 | 171.386 | 132.434
416.937 |  |  | -77.9332 | -15.5866 | 132.486 | 116.9 | 54.5532 | 101.313 | 257.18 | 187.04 | 77.9332 | 101.313 | 54.5532 | 218.213 | 163.66 | 257.18 | 210.42 | 85.7265 | 101.313 | 38.9666 | 210.42 | 54.5532 | 101.313 | 93.5198 | 218.213 | 124.693 | 163.66 | 171.453 | 23.38 | 218.213 | 163.66 | 202.626 | 93.5198 | 62.3466 | 85.7265 | 31.1733
417.258 |  |  | 70.1675 | 7.79638 | 148.131 | 77.9638 | 124.742 | 101.353 | 257.281 | 38.9819 | 202.706 | 93.5566 | 62.3711 | 194.91 | 233.892 | 194.91 | 288.466 | 187.113 | 101.353 | 187.113 | 109.149 | 171.52 | 54.5747 | 70.1675 | 23.3892 | -23.3892 | 155.928 | 132.539 | 70.1675 | 265.077 | 93.5566 | 218.299 | 218.299 | 46.7783 | 210.502 | 194.91
417.578 |  |  | 54.5961 | 7.79945 | 124.791 | 132.591 | 62.3956 | 132.591 | 132.591 | 93.5934 | 101.393 | 163.788 | 101.393 | 202.786 | 179.387 | 155.989 | 116.992 | 194.986 | 124.791 | 124.791 | 93.5934 | -7.79945 | 140.39 | 85.7939 | 257.382 | 116.992 | 210.585 | 140.39 | 140.39 | 249.582 | 101.393 | 70.195 | 241.783 | 171.588 | 54.5961 | 93.5934
417.899 |  |  | 23.4076 | 109.235 | 31.2101 | 132.643 | 101.433 | 163.853 | 202.865 | 148.248 | 101.433 | 187.26 | 179.458 | 171.655 | 70.2227 | 93.6302 | 93.6302 | 202.865 | 124.84 | 210.668 | 195.063 | 148.248 | -31.2101 | 132.643 | 195.063 | 257.483 | 296.496 | 234.076 | 78.0252 | 234.076 | 132.643 | 132.643 | 179.458 | 156.05 | 156.05 | 171.655
418.219 |  |  | 23.4168 | -62.4447 | 101.473 | 78.0559 | 109.278 | 70.2503 | 281.001 | 218.557 | 148.306 | -7.80559 | 124.889 | 210.751 | 179.529 | 93.6671 | 39.028 | 78.0559 | 140.501 | 117.084 | 156.112 | 148.306 | 93.6671 | 257.585 | 156.112 | 132.695 | 156.112 | 163.917 | 15.6112 | 241.973 | 101.473 | 195.14 | 195.14 | 101.473 | 156.112 | 179.529
418.539 |  |  | 109.321 | 101.513 | 31.2347 | 93.704 | 171.791 | 140.556 | 234.26 | 140.556 | 62.4693 | 218.643 | 54.6607 | 78.0867 | 249.877 | 78.0867 | 187.408 | 210.834 | 187.408 | 179.599 | 163.982 | 179.599 | 109.321 | 187.408 | 132.747 | 124.939 | 39.0433 | 210.834 | 70.278 | 210.834 | 140.556 | -15.6173 | 249.877 | 210.834 | 187.408 | 195.217
418.859 |  |  | 54.6822 | 62.494 | 187.482 | 140.611 | 101.553 | 148.423 | 218.729 | 54.6822 | 54.6822 | 242.164 | 54.6822 | 171.858 | 210.917 | 148.423 | 46.8705 | 109.364 | 15.6235 | 117.176 | 70.3057 | 93.741 | 54.6822 | 164.047 | 70.3057 | -23.4352 | 132.8 | 156.235 | 85.9292 | 328.093 | 124.988 | 109.364 | 234.352 | 187.482 | 148.423 | 132.8
419.179 |  |  | 93.7779 | 54.7038 | 62.5186 | 85.9631 | 85.9631 | 156.297 | 171.926 | 70.3335 | 195.371 | 242.26 | 39.0741 | 78.1483 | 226.63 | 156.297 | 46.889 | 156.297 | 234.445 | 54.7038 | 46.889 | 179.741 | 101.593 | 171.926 | 117.222 | 226.63 | 140.667 | 46.889 | 101.593 | 171.926 | 195.371 | 187.556 | 109.408 | 46.889 | 93.7779 | 164.111
419.499 |  |  | 31.2717 | 7.81792 | 54.7254 | 164.176 | 171.994 | 164.176 | 211.084 | 187.63 | 109.451 | 125.087 | 179.812 | 85.9971 | 304.899 | 164.176 | 78.1792 | 101.633 | 78.1792 | 93.815 | 187.63 | 101.633 | 125.087 | 195.448 | 179.812 | 109.451 | 46.9075 | 125.087 | 132.905 | 179.812 | 132.905 | 179.812 | 273.627 | 70.3612 | 187.63 | 156.358
419.819 |  |  | 23.463 | 54.747 | 164.241 | 78.21 | 148.599 | 54.747 | 242.451 | 86.0311 | 132.957 | 258.093 | 140.778 | 70.389 | 367.587 | 140.778 | 132.957 | 187.704 | 93.8521 | 218.988 | 179.883 | 132.957 | -15.642 | 46.926 | 125.136 | 156.42 | 39.105 | 62.568 | 203.346 | 164.241 | 203.346 | 156.42 | 187.704 | 62.568 | 109.494 | 86.0311
420.138 |  |  | 164.306 | 125.186 | 140.834 | 125.186 | 148.658 | 156.482 | 234.723 | 62.5928 | 86.0651 | 125.186 | 140.834 | 187.778 | 70.4169 | 133.01 | 219.075 | 187.778 | 156.482 | 70.4169 | 133.01 | 140.834 | 54.7687 | 125.186 | 39.1205 | 273.843 | 148.658 | 156.482 | 46.9446 | 211.251 | 187.778 | 234.723 | 148.658 | 148.658 | 164.306 | 125.186
420.458 |  |  | 70.4447 | 62.6175 | 62.6175 | 156.544 | 187.853 | 54.7904 | 31.3088 | 93.9263 | 62.6175 | 140.889 | 78.2719 | 109.581 | 101.754 | 93.9263 | 172.198 | 140.889 | 125.235 | 39.136 | 101.754 | 203.507 | 101.754 | 46.9632 | 140.889 | 148.717 | 31.3088 | 125.235 | 156.544 | 266.125 | 125.235 | 140.889 | 266.125 | 117.408 | 164.371 | 234.816
420.777 |  |  | 23.4909 | 133.115 | 164.436 | 195.757 | 93.9635 | 125.285 | 195.757 | 117.454 | 133.115 | 148.776 | 203.588 | 70.4726 | 93.9635 | 23.4909 | 133.115 | 140.945 | 211.418 | 195.757 | 109.624 | 219.248 | 23.4909 | 297.551 | 54.8121 | 211.418 | 70.4726 | 109.624 | 219.248 | 140.945 | 109.624 | 203.588 | 203.588 | -46.9818 | 172.266 | 101.794
421.096 |  |  | 117.501 | -31.3336 | 101.834 | 125.334 | 125.334 | 133.168 | 180.168 | 172.335 | 211.502 | 195.835 | 211.502 | 133.168 | 148.835 | 219.335 | 133.168 | 180.168 | 117.501 | 125.334 | 195.835 | 101.834 | 78.334 | 305.502 | 156.668 | 188.002 | 31.3336 | 195.835 | 117.501 | 219.335 | 125.334 | 47.0004 | 141.001 | 148.835 | 258.502 | 94.0008
421.415 |  |  | 94.038 | 54.8555 | 7.8365 | 219.422 | 117.548 | 172.403 | 211.586 | 133.221 | 125.384 | 133.221 | 101.875 | 188.076 | 266.441 | 133.221 | 86.2015 | 211.586 | 203.749 | 86.2015 | 117.548 | 101.875 | 266.441 | 188.076 | 148.894 | 117.548 | 117.548 | 211.586 | 141.057 | 180.24 | 133.221 | 133.221 | 227.259 | 109.711 | 78.365 | 258.605
421.734 |  |  | 172.471 | 94.0754 | 78.3961 | 117.594 | 54.8773 | 172.471 | 266.547 | 23.5188 | 148.953 | 94.0754 | 94.0754 | 101.915 | 141.113 | 164.632 | 211.67 | 282.226 | 125.434 | 86.2357 | 227.349 | 86.2357 | 94.0754 | 148.953 | 101.915 | 117.594 | 195.99 | 94.0754 | 180.311 | 243.028 | 109.755 | 180.311 | 188.151 | 211.67 | 274.386 | 172.471
422.053 |  |  | 39.2136 | 7.84273 | 94.1127 | 62.7418 | 78.4273 | 250.967 | 203.911 | 156.855 | 172.54 | 47.0564 | 164.697 | 54.8991 | 219.596 | 274.495 | 70.5845 | 227.439 | 15.6855 | 141.169 | -7.84273 | 23.5282 | 117.641 | 133.326 | 172.54 | 211.754 | 250.967 | 86.27 | 54.8991 | 290.181 | 149.012 | 117.641 | 203.911 | 211.754 | 141.169 | 149.012
422.371 |  |  | 7.84584 | 54.9209 | 101.996 | 188.3 | 109.842 | 172.609 | 211.838 | 125.533 | 94.1501 | 251.067 | 172.609 | 203.992 | 211.838 | 78.4584 | 141.225 | 101.996 | 86.3043 | 54.9209 | 219.684 | 180.454 | 62.7667 | 78.4584 | 117.688 | 133.379 | 47.0751 | 180.454 | 196.146 | 251.067 | 203.992 | 94.1501 | 227.529 | 62.7667 | 149.071 | 156.917
422.69 |  |  | 141.281 | 109.886 | 54.9428 | 204.073 | 54.9428 | 149.13 | 180.526 | 86.3386 | 70.6407 | 211.922 | 180.526 | 117.734 | 204.073 | 102.037 | 227.62 | 211.922 | 141.281 | 164.828 | 282.563 | 156.979 | 156.979 | 70.6407 | 172.677 | 156.979 | 62.7917 | 125.583 | 243.318 | 259.016 | 180.526 | 156.979 | 196.224 | 23.5469 | 70.6407 | 180.526
423.008 |  |  | 39.2604 | 70.6688 | 86.373 | 125.633 | 164.894 | 212.006 | 141.338 | 164.894 | 212.006 | 78.5209 | 54.9646 | 125.633 | 204.154 | 70.6688 | 243.415 | 117.781 | 172.746 | 133.486 | 266.971 | 196.302 | 133.486 | 266.971 | 204.154 | 157.042 | 141.338 | 164.894 | 204.154 | 227.711 | 204.154 | 235.563 | 204.154 | 149.19 | 70.6688 | 141.338
423.327 |  |  | -15.7104 | -31.4209 | 47.1313 | 70.6969 | 86.4074 | 102.118 | 322.064 | 125.683 | 94.2626 | 47.1313 | 94.2626 | 54.9865 | 172.815 | 133.539 | 133.539 | 212.091 | 141.394 | 141.394 | -23.5656 | 212.091 | 117.828 | 227.801 | 164.96 | 196.38 | 109.973 | 196.38 | 117.828 | 274.933 | 157.104 | 94.2626 | 149.249 | 109.973 | 188.525 | 78.5522
423.645 |  |  | 62.8668 | 31.4334 | 23.575 | 157.167 | 157.167 | 117.875 | 172.884 | 78.5835 | 117.875 | 149.309 | 133.592 | 188.6 | 220.034 | 62.8668 | 94.3002 | 149.309 | 117.875 | 125.734 | 94.3002 | 31.4334 | 31.4334 | 220.034 | 55.0084 | 188.6 | 282.9 | 15.7167 | 165.025 | 220.034 | 62.8668 | 102.159 | 149.309 | 165.025 | 125.734 | 157.167
423.963 |  |  | 62.8919 | 125.784 | 55.0304 | 117.922 | 94.3378 | 78.6148 | 275.152 | 62.8919 | 23.5844 | 110.061 | 70.7533 | 141.507 | 306.598 | 172.953 | 31.4459 | 125.784 | 117.922 | 149.368 | 117.922 | 39.3074 | 70.7533 | 47.1689 | 47.1689 | 133.645 | 204.399 | 149.368 | 149.368 | 149.368 | 78.6148 | 94.3378 | 141.507 | 47.1689 | 196.537 | 180.814
424.281 |  |  | 62.917 | 0 | 55.0523 | 55.0523 | 62.917 | 94.3754 | 220.209 | 149.428 | 102.24 | 133.699 | 31.4585 | 173.022 | 283.126 | 125.834 | 39.3231 | 157.292 | 212.345 | 39.3231 | 133.699 | 165.157 | 220.209 | 125.834 | 117.969 | 204.48 | 251.668 | -15.7292 | 110.105 | 212.345 | 220.209 | 251.668 | 173.022 | 173.022 | 165.157 | 188.751
424.598 |  |  | 125.884 | 47.2066 | 165.223 | 86.5454 | 149.487 | 110.149 | 94.4131 | 149.487 | 31.471 | 78.6776 | 86.5454 | 243.901 | 259.636 | 157.355 | 196.694 | 267.504 | 196.694 | 62.9421 | 220.297 | 180.959 | 39.3388 | 133.752 | 125.884 | 94.4131 | 173.091 | 86.5454 | 110.149 | 243.901 | 141.62 | 306.843 | 180.959 | 180.959 | 133.752 | 149.487
424.916 |  |  | 78.7091 | 86.58 | 157.418 | 125.935 | 31.4836 | 125.935 | 291.224 | 157.418 | 181.031 | 78.7091 | 70.8382 | 125.935 | 236.127 | 188.902 | 7.87091 | 204.644 | 94.4509 | 181.031 | 188.902 | 62.9673 | 196.773 | 188.902 | 125.935 | 70.8382 | 259.74 | 149.547 | 125.935 | 196.773 | 133.805 | 220.385 | 330.578 | 188.902 | 86.58 | 133.805
425.233 |  |  | 47.2443 | 102.363 | 94.4887 | 157.481 | 196.851 | 157.481 | 157.481 | 181.103 | 102.363 | 188.977 | 7.87406 | 70.8665 | 125.985 | 102.363 | 181.103 | 267.718 | 55.1184 | 70.8665 | 149.607 | 149.607 | 220.474 | 236.222 | 141.733 | 181.103 | 110.237 | 7.87406 | 102.363 | 110.237 | 70.8665 | 94.4887 | 188.977 | 251.97 | 165.355 | 62.9925
425.551 |  |  | 78.7721 | 63.0177 | 110.281 | 141.79 | 126.035 | 196.93 | 133.913 | 110.281 | 220.562 | 110.281 | 70.8949 | 63.0177 | 165.421 | 23.6316 | 31.5088 | 212.685 | 236.316 | 118.158 | 118.158 | 118.158 | 47.2633 | 220.562 | 94.5265 | 141.79 | 55.1405 | 118.158 | 196.93 | 133.913 | 204.807 | 39.386 | 157.544 | 141.79 | 133.913 | -31.5088
425.868 |  |  | 63.0429 | -31.5215 | -31.5215 | 47.2822 | 173.368 | 126.086 | 212.77 | 197.009 | 70.9233 | -7.88037 | 141.847 | 118.205 | 189.129 | 173.368 | 15.7607 | 275.813 | 165.488 | 110.325 | 173.368 | 157.607 | 118.205 | 141.847 | 141.847 | 118.205 | 133.966 | 110.325 | 94.5644 | 228.531 | 78.8037 | 220.65 | 141.847 | 102.445 | 149.727 | 204.89
426.185 |  |  | 134.02 | 0 | 7.88353 | 55.1847 | 47.3012 | 181.321 | 134.02 | 39.4176 | 165.554 | 126.136 | 126.136 | 244.389 | 157.671 | 244.389 | -39.4176 | 204.972 | 39.4176 | 197.088 | 39.4176 | 141.903 | 70.9517 | 118.253 | 55.1847 | 212.855 | 204.972 | 134.02 | 78.8353 | 244.389 | 157.671 | 86.7188 | 315.341 | 165.554 | 149.787 | 244.389
426.502 |  |  | 31.5468 | 86.7536 | 102.527 | 149.847 | 55.2068 | 70.9802 | 102.527 | 141.96 | 78.8669 | 197.167 | 63.0935 | 70.9802 | 291.808 | 134.074 | 118.3 | 212.941 | 94.6403 | 165.62 | 189.281 | 189.281 | 63.0935 | -15.7734 | 118.3 | 70.9802 | 70.9802 | 94.6403 | 15.7734 | 212.941 | 70.9802 | 94.6403 | 228.714 | 149.847 | 149.847 | 220.827
426.819 |  |  | 78.8986 | 0 | -39.4493 | 94.6783 | 276.145 | 94.6783 | 142.017 | 189.357 | 134.128 | 142.017 | 23.6696 | 71.0087 | 142.017 | 142.017 | 102.568 | 142.017 | 284.035 | 71.0087 | 157.797 | -31.5594 | 142.017 | 157.797 | 15.7797 | 213.026 | 94.6783 | 126.238 | 244.586 | 284.035 | 118.348 | 157.797 | 126.238 | 118.348 | 110.458 | 181.467
427.136 |  |  | 23.6791 | 86.8233 | 149.968 | 39.4651 | 252.577 | 55.2512 | 118.395 | 63.1442 | 94.7163 | 31.5721 | 63.1442 | 7.89303 | 221.005 | 149.968 | 165.754 | 228.898 | 47.3582 | 260.47 | 149.968 | 63.1442 | -39.4651 | 228.898 | 157.861 | 181.54 | 118.395 | 181.54 | 94.7163 | 205.219 | 23.6791 | 118.395 | 221.005 | 110.502 | 165.754 | 205.219
427.452 |  |  | 78.962 | 55.2734 | 94.7544 | 86.8582 | 134.235 | 55.2734 | 228.99 | 142.132 | 102.651 | 228.99 | 118.443 | 213.197 | 165.82 | 165.82 | 173.716 | 142.132 | 94.7544 | 197.405 | 150.028 | 142.132 | 110.547 | 213.197 | 110.547 | 23.6886 | 55.2734 | 126.339 | 157.924 | 86.8582 | 142.132 | 252.678 | 252.678 | 142.132 | 134.235 | 7.8962
427.769 |  |  | 15.7988 | -31.5975 | 78.9938 | 71.0944 | 181.686 | 86.8932 | 221.183 | 23.6981 | 94.7926 | 189.585 | 118.491 | 165.887 | 102.692 | 126.39 | 86.8932 | 165.887 | 110.591 | 157.988 | 165.887 | 157.988 | 134.289 | 197.485 | 78.9938 | 47.3963 | 118.491 | 189.585 | 23.6981 | 213.283 | 189.585 | 86.8932 | 157.988 | 205.384 | 165.887 | 150.088
428.085 |  |  | 86.9282 | 142.246 | 39.5128 | 86.9282 | 142.246 | 165.954 | 347.713 | 205.467 | 126.441 | 205.467 | 134.344 | 205.467 | 213.369 | 134.344 | 276.59 | 268.687 | 134.344 | 260.785 | 110.636 | 276.59 | 126.441 | 181.759 | 165.954 | 173.856 | 118.538 | 118.538 | 150.149 | 316.103 | 158.051 | 213.369 | 158.051 | 252.882 | 134.344 | 268.687
428.401 |  |  | 79.0575 | 31.623 | 79.0575 | 126.492 | 260.89 | 158.115 | 166.021 | 142.303 | 110.68 | 166.021 | 158.115 | 86.9632 | 142.303 | 126.492 | 189.738 | 181.832 | 31.623 | 150.209 | 189.738 | 102.775 | 102.775 | 142.303 | 23.7172 | 355.759 | 102.775 | 55.3402 | 173.926 | 166.021 | 15.8115 | 181.832 | 332.041 | 173.926 | 63.246 | 110.68
428.717 |  |  | 134.452 | 63.2715 | 86.9983 | 79.0894 | 205.632 | 71.1805 | 221.45 | 197.723 | 55.3626 | 173.997 | -23.7268 | 142.361 | 292.631 | 158.179 | 316.358 | 292.631 | 181.906 | 110.725 | 173.997 | 134.452 | 71.1805 | 189.815 | 55.3626 | 71.1805 | 79.0894 | 158.179 | 181.906 | 205.632 | 213.541 | 292.631 | 276.813 | 47.4536 | 142.361 | 102.816
429.033 |  |  | -15.8243 | 23.7364 | 47.4728 | 118.682 | 150.331 | 71.2092 | 300.661 | 110.77 | 94.9456 | 118.682 | 79.1213 | 126.594 | 142.418 | 110.77 | 150.331 | 213.628 | 142.418 | 126.594 | 237.364 | 150.331 | 166.155 | 71.2092 | 15.8243 | 189.891 | 174.067 | 7.91213 | 158.243 | 166.155 | 134.506 | 166.155 | 110.77 | 102.858 | 102.858 | 174.067
429.349 |  |  | 15.8307 | -15.8307 | 205.799 | 79.1533 | 253.291 | 134.561 | 158.307 | 94.984 | 158.307 | 150.391 | 308.698 | 47.492 | 174.137 | -102.899 | 174.137 | 229.545 | 142.476 | 118.73 | 277.037 | 221.629 | 87.0686 | 253.291 | -55.4073 | 63.3226 | 110.815 | 7.91533 | 87.0686 | 197.883 | 142.476 | 205.799 | 134.561 | 150.391 | 0 | 142.476
429.665 |  |  | 15.8371 | -7.91853 | 102.941 | 190.045 | 134.615 | 237.556 | 142.534 | 23.7556 | 79.1853 | 166.289 | 47.5112 | 166.289 | 213.8 | 87.1039 | 197.963 | 292.986 | 95.0224 | 95.0224 | 87.1039 | -7.91853 | 174.208 | 118.778 | 71.2668 | 134.615 | 55.4297 | 166.289 | 63.3483 | 253.393 | 87.1039 | 142.534 | 237.556 | 110.859 | 102.941 | 158.371
429.981 |  |  | 23.7652 | 55.4522 | 118.826 | 79.2174 | 110.904 | 110.904 | 229.73 | 174.278 | 71.2956 | 158.435 | 39.6087 | 174.278 | 182.2 | 79.2174 | 229.73 | 150.513 | 31.6869 | 118.826 | 55.4522 | 126.748 | 158.435 | 174.278 | 166.356 | 39.6087 | 213.887 | 63.3739 | 47.5304 | 158.435 | 166.356 | 71.2956 | 253.496 | -7.92174 | 166.356 | 221.809
430.296 |  |  | 63.3996 | 142.649 | 95.0993 | 150.574 | 134.724 | 206.049 | 95.0993 | 0 | 269.448 | 158.499 | 103.024 | 126.799 | 269.448 | 79.2495 | 182.274 | 87.1744 | 126.799 | 95.0993 | 206.049 | 95.0993 | 206.049 | 213.974 | -23.7748 | 63.3996 | 150.574 | 150.574 | 142.649 | 229.823 | 221.898 | 95.0993 | 166.424 | 118.874 | 158.499 | 190.199
430.611 |  |  | 31.7126 | 118.922 | 79.2816 | 158.563 | 142.707 | 142.707 | 285.414 | 71.3534 | -47.569 | 118.922 | 198.204 | 118.922 | 103.066 | 182.348 | 214.06 | 206.132 | 134.779 | 174.419 | 166.491 | 214.06 | 214.06 | 206.132 | 118.922 | 95.1379 | 229.917 | 71.3534 | 182.348 | 166.491 | 87.2097 | 118.922 | 214.06 | 198.204 | 245.773 | 47.569
430.927 |  |  | 158.628 | -15.8628 | 87.2451 | 79.3138 | 103.108 | 190.353 | 174.49 | 103.108 | 118.971 | 174.49 | 15.8628 | 95.1765 | 190.353 | 79.3138 | -7.93138 | 158.628 | 111.039 | 158.628 | 174.49 | 174.49 | 198.284 | 150.696 | 55.5196 | 63.451 | 39.6569 | 182.422 | 142.765 | 269.667 | 126.902 | 71.3824 | 182.422 | 142.765 | -31.7255 | 190.353
431.242 |  |  | 87.2806 | 31.7384 | 111.084 | 150.757 | 214.234 | 103.15 | 198.365 | 103.15 | 95.2151 | 245.972 | 150.757 | 119.019 | 190.43 | 126.954 | 158.692 | 126.954 | 31.7384 | 31.7384 | 71.4114 | 134.888 | 245.972 | 166.627 | 134.888 | 182.496 | 126.954 | 238.038 | 71.4114 | 158.692 | 71.4114 | 103.15 | 222.169 | 31.7384 | 150.757 | 198.365
431.557 |  |  | 39.6891 | 119.067 | 31.7513 | 127.005 | 166.694 | 63.5026 | 285.762 | 103.192 | 127.005 | 134.943 | 182.57 | 23.8135 | 198.445 | 222.259 | 174.632 | 103.192 | 206.383 | 158.756 | 174.632 | 111.129 | 182.57 | 63.5026 | 174.632 | 134.943 | 79.3782 | 39.6891 | 190.508 | 214.321 | 134.943 | 79.3782 | 103.192 | 134.943 | 158.756 | 214.321
431.871 |  |  | 63.5284 | 39.7052 | 134.998 | 127.057 | 87.3515 | 174.703 | 134.998 | 142.939 | 230.29 | 293.819 | 47.6463 | 238.231 | 127.057 | 103.234 | 119.116 | 134.998 | 166.762 | 111.175 | -31.7642 | 79.4105 | 71.4694 | 206.467 | 142.939 | 127.057 | 214.408 | -23.8231 | 158.821 | 246.172 | 63.5284 | 79.4105 | 230.29 | 63.5284 | 119.116 | 134.998
432.186 |  |  | 0 | 95.3314 | 63.5542 | 158.886 | 71.4985 | 182.718 | 182.718 | 142.997 | 7.94428 | 127.108 | 119.164 | 23.8328 | 150.941 | 31.7771 | 79.4428 | 166.83 | 63.5542 | 135.053 | 63.5542 | 150.941 | 135.053 | 55.61 | -23.8328 | 7.94428 | 262.161 | 166.83 | 222.44 | 262.161 | 119.164 | 135.053 | 182.718 | 222.44 | 150.941 | 198.607
432.501 |  |  | 79.4752 | 7.94752 | 103.318 | 127.16 | 158.95 | 198.688 | 238.425 | 119.213 | 190.74 | 198.688 | 127.16 | 246.373 | 135.108 | 135.108 | 151.003 | 254.321 | 158.95 | 174.845 | 95.3702 | 143.055 | 143.055 | 119.213 | 63.5801 | 143.055 | 270.216 | 166.898 | 270.216 | 158.95 | 63.5801 | 111.265 | 174.845 | 302.006 | 214.583 | 182.793
432.815 |  |  | 87.4583 | 119.261 | 63.6061 | 47.7045 | 230.572 | 23.8523 | 143.114 | 119.261 | 127.212 | 182.867 | 230.572 | 214.67 | 254.424 | 246.473 | 151.064 | 174.917 | 0 | 151.064 | 127.212 | 127.212 | 63.6061 | 222.621 | 143.114 | 103.36 | 135.163 | 119.261 | 127.212 | 119.261 | 143.114 | 135.163 | 214.67 | 55.6553 | 278.276 | 198.769
433.129 |  |  | 71.586 | -47.724 | 182.942 | 222.712 | 143.172 | 254.528 | 151.126 | 127.264 | 206.804 | 119.31 | 302.252 | 206.804 | 167.034 | 127.264 | 230.666 | 151.126 | 159.08 | 135.218 | 79.54 | 167.034 | 190.896 | 135.218 | 119.31 | 71.586 | 294.298 | 23.862 | 47.724 | 214.758 | 135.218 | 7.954 | 206.804 | 151.126 | 127.264 | 174.988
433.444 |  |  | 47.7435 | 87.5297 | 143.23 | 79.5725 | 127.316 | 198.931 | 246.675 | 55.7007 | 31.829 | 159.145 | 15.9145 | 151.188 | 214.846 | 206.888 | 143.23 | 135.273 | 254.632 | 71.6152 | 175.059 | 95.487 | 79.5725 | 167.102 | 206.888 | -7.95725 | 79.5725 | 143.23 | 190.974 | 206.888 | 135.273 | 63.658 | 183.017 | 103.444 | 55.7007 | 190.974
433.758 |  |  | -15.921 | 39.8025 | 103.487 | 151.25 | 214.934 | 31.842 | 175.131 | 206.973 | 206.973 | 135.329 | 71.6445 | 55.7235 | 326.381 | 95.526 | 39.8025 | 175.131 | 143.289 | 119.408 | 270.657 | 47.763 | 183.092 | 95.526 | 55.7235 | 55.7235 | 191.052 | 159.21 | 127.368 | 254.736 | 127.368 | 87.5655 | 159.21 | 199.013 | 31.842 | 167.171
434.072 |  |  | 55.7463 | 55.7463 | 135.384 | 47.7825 | 215.021 | 95.5651 | 71.6738 | 135.384 | 79.6376 | 63.7101 | -71.6738 | 111.493 | 119.456 | 95.5651 | 135.384 | 183.166 | 175.203 | 143.348 | 119.456 | 119.456 | 127.42 | 135.384 | 278.731 | 207.058 | 79.6376 | 175.203 | 135.384 | 191.13 | 175.203 | 191.13 | 183.166 | 135.384 | 71.6738 | 175.203
434.385 |  |  | 55.7691 | 0 | -23.9011 | 183.241 | 191.208 | 239.011 | 175.274 | 87.6372 | 103.571 | 270.879 | 103.571 | 254.945 | 246.978 | 151.373 | 167.307 | 183.241 | 135.439 | 71.7032 | 111.538 | 159.34 | 111.538 | 175.274 | 55.7691 | 143.406 | 151.373 | 183.241 | 270.879 | 254.945 | 103.571 | 135.439 | 239.011 | 183.241 | 183.241 | 151.373
434.699 |  |  | 31.8811 | 143.465 | 15.9406 | 95.6434 | 175.346 | 143.465 | 159.406 | 143.465 | 207.227 | 207.227 | 183.316 | 87.6731 | 159.406 | 103.614 | 63.7622 | 159.406 | 39.8514 | 318.811 | 127.524 | 207.227 | 167.376 | 143.465 | 183.316 | 39.8514 | 31.8811 | 286.93 | 135.495 | 175.346 | 151.435 | 119.554 | 159.406 | 103.614 | 183.316 | 207.227
435.013 |  |  | 39.8677 | -7.97355 | 79.7355 | 55.8148 | 79.7355 | 71.7619 | 247.18 | 167.445 | 135.55 | 143.524 | 159.471 | 127.577 | 47.8413 | 31.8942 | 119.603 | 167.445 | 215.286 | 199.339 | 111.63 | 167.445 | 55.8148 | 151.497 | -23.9206 | 143.524 | 159.471 | 231.233 | 342.863 | 191.365 | 151.497 | 111.63 | 231.233 | 135.55 | 191.365 | 87.709
435.326 |  |  | 31.9073 | 79.7682 | 143.583 | 63.8146 | 103.699 | 111.676 | 207.397 | 31.9073 | 111.676 | 135.606 | 111.676 | 223.351 | 287.166 | 167.513 | 23.9305 | 231.328 | 95.7219 | 71.7914 | 175.49 | 151.56 | 119.652 | 167.513 | 207.397 | 151.56 | 167.513 | 159.536 | 71.7914 | 255.258 | 127.629 | 79.7682 | 215.374 | 231.328 | 63.8146 | 319.073
435.639 |  |  | 39.9005 | 31.9204 | 127.682 | -39.9005 | 135.662 | 119.701 | 191.522 | 55.8607 | 159.602 | 175.562 | 127.682 | 95.7612 | 23.9403 | 183.542 | 79.801 | 7.9801 | 71.8209 | 7.9801 | 175.562 | 143.642 | 191.522 | 159.602 | 95.7612 | 183.542 | 303.244 | 39.9005 | 119.701 | 351.124 | 159.602 | 127.682 | 207.483 | 143.642 | 79.801 | 191.522
435.952 |  |  | -79.8338 | 15.9668 | 87.8172 | 175.634 | 95.8005 | 223.535 | 103.784 | 175.634 | 95.8005 | 47.9003 | 47.9003 | 207.568 | 215.551 | 135.717 | 199.584 | 183.618 | 95.8005 | 223.535 | 135.717 | 151.684 | 55.8836 | 111.767 | 63.867 | 127.734 | 223.535 | 103.784 | 223.535 | 183.618 | 271.435 | 23.9501 | 223.535 | 111.767 | 175.634 | 215.551
436.265 |  |  | 15.9733 | -31.9467 | 119.8 | -7.98666 | 183.693 | 135.773 | 239.6 | 127.787 | 119.8 | 87.8533 | 0 | 151.747 | 143.76 | 143.76 | 167.72 | 287.52 | 183.693 | 183.693 | 151.747 | 55.9066 | 103.827 | 135.773 | 63.8933 | 71.88 | 215.64 | 207.653 | 231.613 | 319.467 | 143.76 | 87.8533 | 215.64 | 159.733 | 239.6 | 247.587
436.578 |  |  | -7.98995 | 55.9297 | 119.849 | 71.9096 | 167.789 | 223.719 | 175.779 | 87.8895 | 151.809 | 199.749 | 87.8895 | 63.9196 | 255.678 | 223.719 | -167.789 | 239.699 | 31.9598 | 23.9699 | 191.759 | 79.8995 | 95.8794 | 111.859 | 119.849 | 167.789 | 71.9096 | 31.9598 | 175.779 | 215.729 | 159.799 | 127.839 | 143.819 | 71.9096 | 63.9196 | 159.799
436.891 |  |  | 119.899 | 7.99324 | 111.905 | 127.892 | 191.838 | 199.831 | 191.838 | 207.824 | 167.858 | 175.851 | 159.865 | 103.912 | 151.872 | 287.757 | 175.851 | 199.831 | 55.9527 | 87.9257 | 207.824 | 87.9257 | 103.912 | 87.9257 | 143.878 | 119.899 | 167.858 | 199.831 | 175.851 | 103.912 | 159.865 | 191.838 | 247.791 | 39.9662 | 207.824 | 159.865
437.204 |  |  | 79.9654 | 95.9585 | 55.9758 | 103.955 | 63.9723 | 151.934 | 159.931 | 143.938 | 143.938 | 223.903 | 167.927 | 55.9758 | 167.927 | 135.941 | 151.934 | 207.91 | 143.938 | 95.9585 | 103.955 | 95.9585 | 47.9792 | 7.99654 | 207.91 | 63.9723 | 95.9585 | 103.955 | 95.9585 | 127.945 | 127.945 | 79.9654 | 231.9 | 151.934 | 143.938 | 95.9585
437.516 |  |  | 71.9986 | 71.9986 | 143.997 | 127.997 | 111.998 | 119.998 | 167.997 | 31.9994 | 119.998 | 143.997 | 111.998 | 175.997 | 191.996 | 127.997 | 31.9994 | 183.996 | 47.9991 | 255.995 | 111.998 | 79.9984 | 151.997 | 127.997 | 31.9994 | 95.9981 | 175.997 | 119.998 | 127.997 | 215.996 | 111.998 | 135.997 | 151.997 | 143.997 | 191.996 | 47.9991
437.829 |  |  | 112.044 | -24.0094 | 80.0315 | 128.05 | 160.063 | 112.044 | 240.094 | 88.0346 | 160.063 | 144.057 | 160.063 | 104.041 | 200.079 | 208.082 | 136.054 | 216.085 | 224.088 | 208.082 | 120.047 | 272.107 | 80.0315 | 152.06 | 88.0346 | 144.057 | 168.066 | 152.06 | 32.0126 | 224.088 | 168.066 | 184.072 | 184.072 | 184.072 | 120.047 | 128.05
438.141 |  |  | 104.084 | 120.097 | 80.0646 | 136.11 | 136.11 | 152.123 | 264.213 | 104.084 | 216.174 | 200.161 | 80.0646 | 64.0517 | 296.239 | 192.155 | 208.168 | 208.168 | 104.084 | 104.084 | 184.149 | 104.084 | 184.149 | 144.116 | 184.149 | 216.174 | 136.11 | 192.155 | 72.0581 | 264.213 | 72.0581 | 168.136 | 112.09 | 208.168 | 192.155 | 256.207
438.453 |  |  | 152.186 | 64.0782 | 168.205 | 168.205 | 120.147 | 128.156 | 152.186 | 216.264 | 192.235 | 256.313 | 152.186 | 64.0782 | 104.127 | 192.235 | 56.0684 | 168.205 | 184.225 | 216.264 | 256.313 | 136.166 | 48.0586 | 160.195 | 120.147 | 152.186 | 200.244 | 128.156 | 112.137 | 168.205 | 144.176 | 104.127 | 128.156 | 112.137 | 208.254 | 160.195
438.765 |  |  | 128.209 | 96.1571 | 160.262 | 144.236 | 208.34 | 192.314 | 176.288 | 144.236 | 80.1309 | 200.327 | 192.314 | 112.183 | 88.144 | 48.0785 | 232.38 | 192.314 | 232.38 | 128.209 | 192.314 | 32.0524 | 88.144 | 200.327 | 160.262 | 160.262 | 8.01309 | 168.275 | 40.0654 | 248.406 | 160.262 | 80.1309 | 192.314 | 272.445 | 264.432 | 288.471
439.077 |  |  | 104.213 | 24.0492 | 96.1969 | 152.312 | -88.1805 | 128.263 | 224.46 | 48.0985 | 112.23 | 224.46 | 56.1149 | 128.263 | 64.1313 | 232.476 | 8.01641 | 256.525 | 192.394 | 136.279 | 152.312 | 88.1805 | 152.312 | 264.542 | 32.0656 | 136.279 | 224.46 | 56.1149 | 136.279 | 272.558 | 112.23 | 192.394 | 184.377 | 176.361 | 160.328 | 200.41
439.389 |  |  | 64.1579 | -64.1579 | 80.1974 | 152.375 | 184.454 | 136.336 | 176.434 | 240.592 | 72.1776 | 152.375 | 72.1776 | 192.474 | -16.0395 | 144.355 | 248.612 | 344.849 | 240.592 | 152.375 | -48.1184 | 144.355 | 80.1974 | 192.474 | 64.1579 | 88.2171 | 184.454 | 192.474 | 152.375 | 240.592 | 24.0592 | 160.395 | 144.355 | 72.1776 | 136.336 | 160.395
439.7 |  |  | -24.0692 | 88.2538 | 24.0692 | 120.346 | 80.2307 | 88.2538 | 256.738 | 168.484 | 104.3 | 168.484 | 16.0461 | 104.3 | 88.2538 | 224.646 | 144.415 | 192.554 | 128.369 | 128.369 | 136.392 | 120.346 | -8.02307 | 216.623 | 88.2538 | 232.669 | 184.531 | 160.461 | 32.0923 | 224.646 | 40.1153 | 128.369 | 272.784 | 80.2307 | 40.1153 | 112.323
440.012 |  |  | 56.1848 | 96.3169 | 80.264 | 232.766 | 32.1056 | 112.37 | 200.66 | 24.0792 | 104.343 | 32.1056 | -48.1584 | 56.1848 | 208.687 | 240.792 | 256.845 | 168.554 | 80.264 | 128.422 | 208.687 | 144.475 | 160.528 | 88.2905 | 112.37 | 64.2112 | 144.475 | 72.2376 | 144.475 | 248.819 | 40.132 | 160.528 | 96.3169 | 40.132 | 96.3169 | 96.3169
440.323 |  |  | 128.476 | 80.2974 | 24.0892 | 120.446 | 256.952 | 281.041 | 289.071 | 144.535 | 184.684 | 136.506 | 200.744 | 152.565 | 80.2974 | 168.625 | 248.922 | 256.952 | 176.654 | 72.2677 | 160.595 | 120.446 | 72.2677 | 80.2974 | 32.119 | 136.506 | 240.892 | 112.416 | 88.3272 | 240.892 | 128.476 | 208.773 | 184.684 | 120.446 | 96.3569 | 96.3569
440.634 |  |  | 88.364 | -72.2978 | 24.0993 | 104.43 | 184.761 | 184.761 | 257.059 | 88.364 | 16.0662 | 144.596 | 136.562 | 192.794 | 321.324 | 184.761 | 160.662 | 200.827 | 72.2978 | 176.728 | 208.86 | 168.695 | -16.0662 | 192.794 | 64.2647 | 160.662 | 96.3971 | 168.695 | 128.529 | 281.158 | 120.496 | 112.463 | 96.3971 | 0 | 176.728 | 192.794
440.945 |  |  | 72.3279 | 8.03644 | 48.2186 | 80.3644 | 160.729 | 96.4372 | 241.093 | 176.802 | 128.583 | 144.656 | 192.874 | 152.692 | 249.13 | 128.583 | 56.2551 | 184.838 | 88.4008 | 128.583 | 136.619 | 136.619 | 96.4372 | -40.1822 | 200.911 | 144.656 | 96.4372 | 128.583 | 120.547 | 233.057 | 64.2915 | 128.583 | 184.838 | 144.656 | 32.1457 | 200.911
441.256 |  |  | 72.3581 | 32.1592 | 160.796 | 176.875 | 72.3581 | -88.4377 | 200.995 | 16.0796 | 200.995 | 192.955 | 64.3183 | 96.4775 | 152.756 | 40.1989 | 88.4377 | 225.114 | 281.393 | 128.637 | 168.836 | 24.1194 | 8.03979 | 96.4775 | 168.836 | -32.1592 | 144.716 | 168.836 | 96.4775 | 249.233 | 96.4775 | 168.836 | 273.353 | 184.915 | 136.676 | 160.796
441.567 |  |  | 64.3452 | 24.1294 | 48.2589 | -8.04315 | 241.294 | 40.2157 | 128.69 | 136.733 | 217.165 | 241.294 | 128.69 | 16.0863 | 144.777 | 144.777 | 160.863 | 168.906 | 88.4746 | 168.906 | 176.949 | 32.1726 | 56.302 | 144.777 | 40.2157 | 56.302 | 48.2589 | 80.4315 | 88.4746 | 257.381 | 176.949 | 201.079 | 160.863 | 176.949 | 136.733 | 128.69
441.878 |  |  | -40.2325 | 136.791 | 144.837 | 160.93 | 177.023 | 112.651 | 289.674 | 144.837 | 72.4186 | 120.698 | 56.3255 | 120.698 | 257.488 | 128.744 | 144.837 | 257.488 | 112.651 | 136.791 | 104.605 | 104.605 | 281.628 | 241.395 | 80.4651 | 209.209 | 152.884 | 193.116 | 152.884 | 201.163 | 144.837 | 24.1395 | 152.884 | 185.07 | 201.163 | 160.93
442.188 |  |  | 88.5486 | 128.798 | 136.848 | 144.898 | 233.446 | 169.047 | 281.746 | 120.748 | 193.197 | 120.748 | 24.1496 | 88.5486 | 209.297 | 64.399 | 169.047 | 104.648 | 233.446 | 160.997 | 104.648 | 144.898 | 56.3491 | 217.347 | 24.1496 | 40.2494 | 281.746 | 96.5985 | 88.5486 | 112.698 | 193.197 | 80.4987 | 233.446 | 56.3491 | 144.898 | 177.097
442.499 |  |  | 161.065 | 48.3195 | 56.3727 | 249.651 | 88.5857 | 32.213 | 306.023 | 153.012 | 217.438 | 64.4259 | 32.213 | 153.012 | 136.905 | 136.905 | 96.6389 | 80.5324 | 104.692 | 136.905 | 177.171 | 209.384 | 193.278 | 96.6389 | 136.905 | 96.6389 | 161.065 | 161.065 | 96.6389 | 273.81 | -8.05324 | 185.225 | 265.757 | 144.958 | 249.651 | 144.958
442.809 |  |  | 24.1699 | 56.3963 | 169.189 | 96.6794 | 201.415 | 120.849 | 225.585 | 32.2265 | 88.6228 | 88.6228 | 40.2831 | -8.05662 | 185.302 | 136.962 | 80.5662 | 161.132 | 225.585 | 120.849 | 72.5096 | 265.868 | 88.6228 | 120.849 | 120.849 | 169.189 | 241.699 | 136.962 | 185.302 | 362.548 | 128.906 | 120.849 | 104.736 | 120.849 | 128.906 | 249.755
443.119 |  |  | 64.48 | 72.54 | 128.96 | 137.02 | 241.8 | 145.08 | 120.9 | 169.26 | 145.08 | 201.5 | 128.96 | 104.78 | 193.44 | 225.68 | 193.44 | 193.44 | 217.62 | 201.5 | -80.6 | 96.72 | 217.62 | 88.66 | 112.84 | 209.56 | 177.32 | 137.02 | 112.84 | 265.98 | 201.5 | 185.38 | 298.22 | 241.8 | 120.9 | 249.86
443.429 |  |  | -16.1268 | 129.014 | 120.951 | 217.711 | 145.141 | 161.268 | 233.838 | 161.268 | 145.141 | 129.014 | 120.951 | 233.838 | 201.584 | 201.584 | 96.7606 | 96.7606 | 88.6972 | 104.824 | 249.965 | 56.4437 | 177.394 | 129.014 | 40.3169 | 225.775 | 249.965 | 233.838 | 161.268 | 120.951 | 153.204 | 88.6972 | 330.599 | 48.3803 | 185.458 | 306.408
443.739 |  |  | 88.7344 | 48.4006 | 177.469 | 104.868 | 193.602 | 129.068 | 201.669 | 145.202 | 209.736 | 185.536 | 145.202 | 145.202 | 225.87 | 104.868 | 129.068 | 233.936 | 48.4006 | 56.4674 | 153.269 | 258.137 | 112.935 | 104.868 | 169.402 | 88.7344 | 177.469 | 88.7344 | 169.402 | 298.47 | 233.936 | 104.868 | 242.003 | 193.602 | 209.736 | 145.202
444.049 |  |  | 96.8419 | 104.912 | 56.4911 | 161.403 | 129.123 | 145.263 | 225.964 | 56.4911 | 153.333 | 104.912 | 80.7016 | 88.7718 | 137.193 | 80.7016 | 225.964 | 177.544 | -16.1403 | 193.684 | 185.614 | 0 | 80.7016 | 24.2105 | 129.123 | 193.684 | 209.824 | 161.403 | 145.263 | 274.385 | 64.5613 | 121.052 | 201.754 | 193.684 | 112.982 | 64.5613
444.359 |  |  | -48.4413 | 129.177 | 113.03 | 129.177 | -24.2207 | 209.912 | 242.207 | 113.03 | 121.103 | 177.618 | -24.2207 | 250.28 | 113.03 | 121.103 | 169.545 | 169.545 | 72.662 | 169.545 | 242.207 | 113.03 | -40.3678 | 274.501 | 104.956 | 16.1471 | 177.618 | 153.398 | 145.324 | 242.207 | 169.545 | 56.5149 | 129.177 | 185.692 | 185.692 | 209.912
444.668 |  |  | 56.5387 | -16.1539 | 105 | 185.77 | 169.616 | 121.154 | 234.232 | 121.154 | 8.07696 | 129.231 | 113.077 | 169.616 | 226.155 | 169.616 | 169.616 | 145.385 | 153.462 | 242.309 | 169.616 | 185.77 | 169.616 | 169.616 | 210.001 | 40.3848 | 282.694 | 242.309 | 121.154 | 266.54 | 153.462 | 8.07696 | 210.001 | 80.7696 | 185.77 | 96.9235
444.978 |  |  | 48.4822 | 121.205 | 32.3215 | 121.205 | 177.768 | 121.205 | 298.974 | 129.286 | 121.205 | 218.17 | 32.3215 | 169.688 | 177.768 | 185.848 | 185.848 | 88.884 | 113.125 | 145.447 | 121.205 | 121.205 | 193.929 | 161.607 | 218.17 | 202.009 | 218.17 | 24.2411 | 88.884 | 242.411 | 121.205 | 88.884 | 185.848 | 16.1607 | 153.527 | 298.974
445.287 |  |  | 145.508 | 48.5027 | 97.0053 | 72.754 | 80.8378 | 145.508 | 226.346 | 161.676 | 185.927 | 226.346 | 16.1676 | 307.183 | 88.9215 | 153.592 | 137.424 | 105.089 | 40.4189 | 97.0053 | 97.0053 | 161.676 | 137.424 | 202.094 | 121.257 | 121.257 | 250.597 | -40.4189 | 40.4189 | 194.011 | 161.676 | 234.43 | 194.011 | 129.34 | 40.4189 | 274.848
445.596 |  |  | 88.9591 | 16.1744 | 105.133 | 177.918 | 186.005 | 194.093 | 347.749 | 202.18 | 226.441 | 145.569 | 202.18 | 16.1744 | 234.529 | 105.133 | 97.0463 | 315.4 | -16.1744 | 153.657 | 274.965 | 210.267 | 56.6103 | 177.918 | 145.569 | 137.482 | 210.267 | 121.308 | 218.354 | 258.79 | 137.482 | 105.133 | 137.482 | 194.093 | 129.395 | 202.18
445.905 |  |  | 97.0873 | 48.5437 | 105.178 | 153.722 | 129.45 | 169.903 | 161.812 | 121.359 | 40.4531 | 161.812 | 24.2718 | 80.9061 | 186.084 | 145.631 | 64.7249 | 161.812 | 16.1812 | 202.265 | 129.45 | 234.628 | 137.54 | 145.631 | 161.812 | 145.631 | 202.265 | 177.993 | 80.9061 | 186.084 | 105.178 | 48.5437 | 129.45 | 226.537 | 113.269 | 266.99
446.214 |  |  | 129.505 | 129.505 | 178.069 | 145.693 | 234.727 | 161.881 | 267.103 | 194.257 | 137.599 | 105.222 | 56.6582 | 226.633 | 194.257 | 161.881 | 186.163 | 210.445 | 153.787 | 145.693 | 242.821 | 121.411 | 89.0344 | 113.316 | 105.222 | -16.1881 | 56.6582 | 97.1284 | 145.693 | 194.257 | 137.599 | 48.5642 | 169.975 | 186.163 | 194.257 | 169.975
446.523 |  |  | 48.5848 | 89.0721 | 32.3899 | 56.6823 | 145.754 | 145.754 | 129.559 | 129.559 | 145.754 | 210.534 | 56.6823 | 48.5848 | 80.9746 | -72.8772 | 48.5848 | 299.606 | 16.1949 | 121.462 | 153.852 | 56.6823 | 40.4873 | 210.534 | 89.0721 | 80.9746 | 218.632 | 275.314 | 105.267 | 299.606 | 161.949 | 145.754 | 121.462 | 105.267 | 218.632 | 251.021
446.831 |  |  | 121.513 | 97.2108 | 97.2108 | 48.6054 | 153.917 | 202.522 | 162.018 | 137.715 | 121.513 | 251.128 | 121.513 | 81.009 | 137.715 | 113.413 | 145.816 | 210.623 | 153.917 | 153.917 | 251.128 | 113.413 | 162.018 | 283.531 | 113.413 | 72.9081 | 210.623 | 202.522 | 194.422 | 243.027 | 105.312 | 129.614 | 243.027 | 226.825 | 24.3027 | 218.724
447.14 |  |  | 64.8347 | -97.252 | 8.10434 | 145.878 | 8.10434 | 275.547 | 275.547 | 0 | 64.8347 | 145.878 | 113.461 | 137.774 | 283.652 | 121.565 | 129.669 | 89.1477 | 56.7304 | 32.4173 | 226.921 | 81.0434 | -8.10434 | 307.965 | 56.7304 | 97.252 | 145.878 | 48.626 | 129.669 | 243.13 | 89.1477 | 72.939 | 153.982 | 178.295 | 170.191 | 210.713
447.448 |  |  | 89.1856 | 105.401 | -8.10778 | 162.156 | 64.8622 | 145.94 | 283.772 | 89.1856 | -16.2156 | 235.126 | 81.0778 | 64.8622 | 251.341 | 145.94 | 40.5389 | 299.988 | 105.401 | 97.2934 | 81.0778 | 113.509 | 81.0778 | 145.94 | 56.7545 | 97.2934 | 64.8622 | 56.7545 | 72.97 | 332.419 | 72.97 | 129.724 | 227.018 | 97.2934 | 170.263 | 227.018
447.756 |  |  | 64.8898 | 73.0011 | 97.3347 | 89.2235 | 146.002 | 24.3337 | 267.671 | -8.11123 | 146.002 | 162.225 | 121.668 | 137.891 | 219.003 | 283.893 | 64.8898 | 48.6674 | 97.3347 | 129.78 | -8.11123 | 24.3337 | 97.3347 | 267.671 | 178.447 | 48.6674 | 194.669 | 202.781 | 64.8898 | 227.114 | 97.3347 | 16.2225 | 146.002 | 137.891 | 162.225 | 113.557
448.064 |  |  | 16.2294 | 0 | 162.294 | 113.606 | 129.835 | 121.72 | 275.899 | 73.0321 | 178.523 | 89.2615 | 219.096 | 154.179 | 113.606 | 105.491 | 162.294 | 219.096 | 219.096 | 40.5734 | 284.014 | 81.1468 | 154.179 | 113.606 | 89.2615 | -32.4587 | 219.096 | 146.064 | 219.096 | 292.129 | 137.95 | 162.294 | 162.294 | 170.408 | 56.8028 | 186.638
448.372 |  |  | 24.3544 | 56.827 | -8.11814 | 138.008 | 219.19 | 154.245 | 89.2995 | 138.008 | 202.953 | 73.0632 | 178.599 | 32.4726 | 227.308 | 105.536 | 129.89 | 219.19 | 154.245 | 113.654 | 48.7088 | 113.654 | -24.3544 | 56.827 | 154.245 | 24.3544 | 162.363 | 64.9451 | 202.953 | 243.544 | 194.835 | 162.363 | 113.654 | 162.363 | 73.0632 | 178.599
448.68 |  |  | 8.1216 | 8.1216 | 105.581 | 97.4592 | 129.946 | 211.162 | 227.405 | 162.432 | 40.608 | 170.554 | 170.554 | 138.067 | 235.526 | 219.283 | 170.554 | 268.013 | 16.2432 | 129.946 | 16.2432 | 81.216 | 8.1216 | 211.162 | 81.216 | 121.824 | 170.554 | 146.189 | 146.189 | 235.526 | 227.405 | 138.067 | 373.594 | 235.526 | 154.31 | 170.554
448.988 |  |  | 0 | 0 | 138.126 | 89.3757 | 316.878 | 170.626 | 316.878 | 113.751 | 162.501 | 97.5008 | 186.877 | 40.6253 | 203.127 | 40.6253 | 113.751 | 121.876 | 251.877 | 138.126 | 48.7504 | 56.8755 | 292.502 | 121.876 | 170.626 | 56.8755 | 243.752 | 8.12507 | 97.5008 | 251.877 | 113.751 | 81.2507 | 138.126 | 121.876 | 227.502 | 162.501
449.295 |  |  | 24.3856 | 105.671 | 195.085 | 211.342 | 211.342 | 146.314 | 195.085 | 178.828 | 146.314 | 138.185 | 113.8 | 211.342 | 146.314 | 113.8 | 162.571 | 227.599 | 97.5425 | 162.571 | 48.7712 | 97.5425 | 32.5142 | 162.571 | 73.1569 | 219.471 | 203.213 | 56.8998 | 195.085 | 162.571 | 203.213 | 89.4139 | 146.314 | 178.828 | 130.057 | 170.699
449.603 |  |  | 105.716 | 121.98 | 187.036 | 89.4522 | 235.828 | 81.3202 | 203.3 | 113.848 | 162.64 | 309.017 | 154.508 | 89.4522 | 292.753 | 130.112 | 73.1881 | 146.376 | 154.508 | 195.168 | 8.13202 | 243.96 | 162.64 | 219.564 | 146.376 | 219.564 | 89.4522 | 113.848 | 162.64 | 203.3 | 162.64 | 97.5842 | 260.224 | 162.64 | 235.828 | 219.564
449.91 |  |  | -40.6775 | 73.2195 | 89.4905 | 138.303 | 219.658 | 97.626 | 195.252 | 154.574 | 97.626 | 276.607 | 56.9485 | 130.168 | 105.761 | 284.742 | 268.471 | 146.439 | 260.336 | 162.71 | 89.4905 | 162.71 | 130.168 | 122.032 | 65.084 | 178.981 | 260.336 | 122.032 | 105.761 | 227.794 | 16.271 | 154.574 | 154.574 | 122.032 | 170.845 | 187.116
450.217 |  |  | -32.5559 | 65.1119 | 122.085 | 113.946 | 162.78 | 162.78 | 260.447 | 252.308 | 113.946 | 203.475 | 146.502 | 105.807 | 48.8339 | 203.475 | 138.363 | 130.224 | 195.336 | 97.6678 | 244.169 | 89.5288 | 56.9729 | 154.641 | 16.278 | 122.085 | 227.892 | 227.892 | 244.169 | 211.614 | 162.78 | 89.5288 | 187.197 | 244.169 | 105.807 | 154.641
450.524 |  |  | 97.7097 | -16.2849 | 130.28 | 162.849 | 187.277 | 73.2823 | 211.704 | 89.5672 | 24.4274 | 56.9973 | 65.1398 | 89.5672 | 317.556 | 219.847 | 130.28 | 162.849 | 89.5672 | 65.1398 | 252.417 | 130.28 | 113.995 | 97.7097 | 138.422 | 48.8548 | 268.702 | 195.419 | 122.137 | 203.562 | 122.137 | 81.4247 | 219.847 | 244.274 | 170.992 | 170.992
450.831 |  |  | 105.898 | 114.044 | 32.5839 | 73.3137 | 219.941 | 179.211 | 211.795 | 24.4379 | -8.14597 | 171.065 | 154.773 | 122.19 | 252.525 | 138.481 | 97.7516 | 105.898 | 89.6057 | 114.044 | -8.14597 | 81.4597 | 162.919 | 73.3137 | 73.3137 | 114.044 | 179.211 | 24.4379 | 203.649 | 268.817 | 57.0218 | 130.336 | 187.357 | 81.4597 | 219.941 | 195.503
451.138 |  |  | -81.4947 | 97.7936 | 97.7936 | 8.14947 | 89.6442 | 57.0463 | 350.427 | 211.886 | 171.139 | 130.392 | 73.3452 | 81.4947 | 146.69 | 154.84 | 195.587 | 260.783 | 97.7936 | 195.587 | 187.438 | 146.69 | 48.8968 | 162.989 | 65.1958 | 162.989 | 244.484 | 244.484 | 146.69 | 171.139 | 162.989 | 89.6442 | 211.886 | 228.185 | 40.7474 | 122.242
451.445 |  |  | 8.15298 | 32.6119 | 65.2238 | 40.7649 | 163.06 | 114.142 | 195.671 | 89.6827 | 187.518 | 269.048 | 89.6827 | 252.742 | 163.06 | 97.8357 | 342.425 | 179.365 | 146.754 | 122.295 | 187.518 | 81.5298 | 89.6827 | 187.518 | 171.213 | 179.365 | 203.824 | 220.13 | 130.448 | 163.06 | 146.754 | 130.448 | 244.589 | 154.907 | 97.8357 | 163.06
451.751 |  |  | 97.8778 | -16.313 | 138.66 | 97.8778 | 24.4695 | 163.13 | 89.7214 | 114.191 | 285.477 | 220.225 | 89.7214 | 179.443 | 228.382 | 171.286 | 138.66 | 163.13 | 114.191 | 57.0954 | 203.912 | 187.599 | 114.191 | 16.313 | 97.8778 | 228.382 | 244.695 | 244.695 | 130.504 | 228.382 | 146.817 | 89.7214 | 236.538 | 163.13 | 114.191 | 203.912
452.057 |  |  | 97.92 | -73.44 | 73.44 | 81.6 | 32.64 | 89.76 | 130.56 | 228.48 | 171.36 | 57.12 | 57.12 | 97.92 | 146.88 | 8.16 | 179.52 | 204 | 8.16 | 138.72 | 122.4 | 97.92 | 81.6 | 163.2 | 179.52 | 155.04 | 179.52 | 73.44 | 81.6 | 236.64 | 163.2 | 220.32 | 212.16 | 163.2 | 97.92 | 220.32
452.364 |  |  | 138.78 | 73.4717 | 146.943 | 138.78 | 171.434 | 236.742 | 228.579 | 106.126 | 65.3082 | 228.579 | 155.107 | 146.943 | 228.579 | 261.233 | 277.56 | 244.906 | 122.453 | 97.9623 | 155.107 | 155.107 | 171.434 | 57.1447 | 146.943 | 73.4717 | 195.925 | 73.4717 | 195.925 | 261.233 | 155.107 | 155.107 | 195.925 | 171.434 | 97.9623 | 73.4717
452.67 |  |  | 57.1693 | 138.84 | 73.5034 | 147.007 | 16.3341 | 122.506 | 163.341 | 147.007 | 196.009 | -16.3341 | 65.3364 | 155.174 | 187.842 | 220.51 | 163.341 | 130.673 | 89.8375 | 65.3364 | 204.176 | 122.506 | 114.339 | 130.673 | 147.007 | 122.506 | 196.009 | 171.508 | 171.508 | 236.844 | 130.673 | 138.84 | 187.842 | 98.0046 | 81.6705 | 269.513
452.976 |  |  | 0 | 98.0469 | 179.753 | 32.6823 | 155.241 | 155.241 | 269.629 | 179.753 | 73.5352 | 138.9 | 49.0235 | 81.7058 | 187.923 | 171.582 | 98.0469 | 98.0469 | 73.5352 | 196.094 | 253.288 | 155.241 | 40.8529 | 179.753 | 122.559 | 65.3646 | 236.947 | 187.923 | 155.241 | 138.9 | 130.729 | 187.923 | 147.07 | 171.582 | 0 | 147.07
453.282 |  |  | 98.0894 | -49.0447 | 106.263 | 89.9153 | 212.527 | 294.268 | 196.179 | 163.482 | 65.3929 | 122.612 | 16.3482 | 73.567 | 73.567 | 57.2188 | 89.9153 | 220.701 | 122.612 | 155.308 | 245.223 | 122.612 | 122.612 | 245.223 | 228.875 | 57.2188 | 57.2188 | 130.786 | 130.786 | 253.398 | 40.8706 | 155.308 | 204.353 | 138.96 | 57.2188 | 261.572
453.587 |  |  | 32.7106 | 24.533 | 81.7766 | 155.375 | 81.7766 | 147.198 | 188.086 | 188.086 | 179.908 | 155.375 | 147.198 | 89.9542 | 163.553 | 228.974 | 89.9542 | 106.31 | 139.02 | 81.7766 | 179.908 | 188.086 | 147.198 | 228.974 | 24.533 | 147.198 | 261.685 | 147.198 | 155.375 | 130.842 | 196.264 | 147.198 | 237.152 | 278.04 | 163.553 | 220.797
453.893 |  |  | 49.0872 | -8.1812 | -16.3624 | 155.443 | 188.168 | 179.986 | 163.624 | 40.906 | 89.9932 | 310.886 | 114.537 | 0 | 139.08 | 81.812 | 212.711 | 179.986 | 188.168 | 106.356 | 139.08 | 98.1744 | 122.718 | 237.255 | 73.6308 | 114.537 | 212.711 | 188.168 | 163.624 | 163.624 | 147.262 | 40.906 | 147.262 | 81.812 | 163.624 | 212.711
454.198 |  |  | 155.51 | 40.9238 | 130.956 | 106.402 | 196.434 | 130.956 | 196.434 | 106.402 | 114.587 | 212.804 | 24.5543 | 155.51 | 229.173 | 114.587 | 32.739 | 204.619 | 220.988 | 212.804 | 196.434 | 155.51 | 90.0323 | 8.18475 | 90.0323 | 180.065 | 261.912 | 49.1085 | 114.587 | 220.988 | 163.695 | 155.51 | 196.434 | 155.51 | 163.695 | 139.141
454.504 |  |  | 49.1298 | 65.5065 | 32.7532 | 131.013 | 188.331 | 114.636 | 139.201 | 49.1298 | 73.6948 | 147.39 | 147.39 | 147.39 | 196.519 | 253.838 | 106.448 | 171.954 | 90.0714 | 131.013 | 155.578 | 81.8831 | -32.7532 | 229.273 | 171.954 | 90.0714 | 131.013 | 180.143 | 122.825 | 237.461 | 131.013 | 32.7532 | 147.39 | 171.954 | 163.766 | 106.448
454.809 |  |  | 98.3024 | 122.878 | 172.029 | 106.494 | 180.221 | 8.19187 | 311.291 | 114.686 | 98.3024 | 163.837 | 221.18 | 139.262 | 98.3024 | 131.07 | 106.494 | 24.5756 | 24.5756 | 106.494 | 221.18 | 81.9187 | 139.262 | 106.494 | 98.3024 | 32.7675 | 98.3024 | 155.645 | 229.372 | 155.645 | 114.686 | 286.715 | 139.262 | 286.715 | 172.029 | 204.797
455.114 |  |  | 49.1726 | -32.7817 | 131.127 | 131.127 | 24.5863 | 122.932 | 237.668 | 114.736 | 213.081 | 0 | -65.5635 | 98.3452 | 180.3 | 163.909 | 73.7589 | 131.127 | 81.9543 | 131.127 | 98.3452 | 114.736 | 32.7817 | 49.1726 | 122.932 | 204.886 | 180.3 | 40.9772 | 303.231 | 139.322 | 90.1498 | 90.1498 | 295.036 | 57.368 | 188.495 | 188.495
455.419 |  |  | 24.597 | 57.393 | 147.582 | 221.373 | 163.98 | 180.378 | 286.965 | 172.179 | 254.169 | 188.577 | 163.98 | 196.776 | 131.184 | 180.378 | 114.786 | 147.582 | 49.194 | 204.975 | 213.174 | 204.975 | 229.572 | 229.572 | 24.597 | 131.184 | 213.174 | 196.776 | 122.985 | 319.761 | 163.98 | 57.393 | 204.975 | 81.99 | 81.99 | 229.572
455.724 |  |  | 131.241 | 139.444 | 114.836 | 139.444 | 147.646 | 278.888 | 155.849 | 49.2155 | 262.483 | 205.065 | 73.8232 | 147.646 | 196.862 | 114.836 | 205.065 | 180.457 | 139.444 | 123.039 | 311.698 | 213.267 | 262.483 | 205.065 | 164.052 | 0 | 237.875 | 147.646 | 82.0258 | 196.862 | 82.0258 | 319.901 | 155.849 | 213.267 | 164.052 | 123.039
456.028 |  |  | 106.68 | 41.0308 | 196.948 | 32.8247 | 213.36 | 123.092 | 172.329 | 82.0616 | 114.886 | 213.36 | 41.0308 | 57.4431 | 287.216 | -16.4123 | 98.474 | 320.04 | 82.0616 | 147.711 | 172.329 | 131.299 | 114.886 | 205.154 | 123.092 | 98.474 | 188.742 | 213.36 | 123.092 | 172.329 | 320.04 | 131.299 | 147.711 | 123.092 | 106.68 | 229.773
456.333 |  |  | -8.20975 | 90.3072 | 98.517 | -16.4195 | 147.775 | 279.131 | 197.034 | 180.614 | 114.936 | 238.083 | 139.566 | -16.4195 | 172.405 | 131.356 | 164.195 | 106.727 | 98.517 | 8.20975 | 197.034 | 229.873 | 155.985 | 213.453 | 123.146 | 229.873 | -24.6292 | 172.405 | 147.775 | 172.405 | 246.292 | 82.0975 | 147.775 | 41.0487 | 229.873 | 205.244
456.637 |  |  | 57.4934 | 24.64 | 106.773 | 32.8534 | 197.12 | 73.9201 | 65.7067 | 172.48 | 49.28 | 106.773 | 131.413 | 172.48 | 90.3468 | 229.974 | 114.987 | 114.987 | -32.8534 | 114.987 | 90.3468 | 147.84 | 16.4267 | 188.907 | 98.5601 | 49.28 | 8.21334 | 98.5601 | 213.547 | 271.04 | 98.5601 | 57.4934 | 147.84 | 123.2 | 8.21334 | 90.3468
456.941 |  |  | 32.8678 | 8.21694 | 131.471 | 131.471 | 156.122 | 123.254 | 156.122 | 172.556 | 16.4339 | 156.122 | 98.6033 | 262.942 | 188.99 | 82.1694 | 205.423 | 238.291 | -8.21694 | 238.291 | 73.9524 | 147.905 | 49.3016 | 123.254 | 41.0847 | 180.773 | 147.905 | 172.556 | 147.905 | 172.556 | 164.339 | 57.5186 | 188.99 | 90.3863 | 98.6033 | 147.905
457.245 |  |  | 57.5438 | 8.22054 | -16.4411 | 123.308 | 115.088 | 131.529 | 197.293 | 131.529 | 164.411 | 139.749 | 263.057 | 139.749 | 180.852 | 263.057 | 24.6616 | 73.9849 | 98.6465 | 172.631 | 115.088 | 73.9849 | 238.396 | 189.072 | -24.6616 | 205.514 | 65.7643 | 123.308 | 82.2054 | 246.616 | 90.4259 | 82.2054 | 180.852 | 172.631 | 164.411 | 246.616
457.549 |  |  | 8.22415 | 8.22415 | 8.22415 | 82.2415 | 41.1207 | 131.586 | 82.2415 | 32.8966 | 98.6898 | 139.811 | 90.4656 | 238.5 | 189.155 | 106.914 | 189.155 | 254.949 | 172.707 | 115.138 | 156.259 | 254.949 | 148.035 | 164.483 | 123.362 | 98.6898 | 148.035 | 139.811 | 197.38 | 205.604 | 164.483 | 106.914 | 238.5 | 123.362 | 148.035 | 148.035
457.853 |  |  | 49.3666 | 106.961 | 90.5054 | 74.0499 | 139.872 | 57.5943 | 263.288 | 238.605 | 181.011 | 172.783 | 123.416 | -24.6833 | 123.416 | 238.605 | 106.961 | 131.644 | 131.644 | 139.872 | 49.3666 | 115.189 | 65.8221 | 139.872 | 32.911 | 197.466 | 148.1 | 172.783 | 98.7331 | 156.327 | 148.1 | 148.1 | 213.922 | 98.7331 | 57.5943 | 24.6833
458.157 |  |  | 115.239 | 107.008 | 65.851 | 90.5452 | 189.322 | 148.165 | 279.867 | 115.239 | 156.396 | 98.7766 | 205.784 | 148.165 | 197.553 | 181.09 | 74.0824 | 214.016 | 32.9255 | 123.471 | 238.71 | 205.784 | 181.09 | 181.09 | 271.636 | 148.165 | 222.247 | 246.941 | 222.247 | 156.396 | 98.7766 | 139.933 | 107.008 | 131.702 | 181.09 | 238.71
458.461 |  |  | 49.41 | 65.88 | 164.7 | -49.41 | 131.76 | 139.995 | 247.05 | 181.17 | 205.875 | 205.875 | 139.995 | 123.525 | 156.465 | 164.7 | 115.29 | 271.755 | 131.76 | 115.29 | 148.23 | 98.82 | 90.585 | 279.99 | 115.29 | 181.17 | 247.05 | 164.7 | 296.46 | 296.46 | 296.46 | 181.17 | 156.465 | 123.525 | 255.285 | 197.64
458.764 |  |  | -49.4318 | -8.23863 | 123.579 | 24.7159 | 313.068 | 90.6249 | 189.489 | 173.011 | 41.1932 | 164.773 | 123.579 | 65.9091 | 57.6704 | 115.341 | 205.966 | 205.966 | 197.727 | 156.534 | 230.682 | 131.818 | 90.6249 | 148.295 | 173.011 | 98.8636 | 131.818 | 65.9091 | 181.25 | 247.159 | 164.773 | 173.011 | 387.216 | 164.773 | 173.011 | 131.818
459.067 |  |  | 41.2113 | -57.6959 | 82.4227 | 57.6959 | 74.1804 | 98.9072 | 197.814 | 74.1804 | 115.392 | 140.119 | -24.7268 | 214.299 | 181.33 | 230.783 | -16.4845 | 321.448 | 49.4536 | 90.6649 | 57.6959 | 107.149 | 189.572 | 329.691 | 82.4227 | 189.572 | 271.995 | 197.814 | 214.299 | 263.753 | 214.299 | 197.814 | 123.634 | 222.541 | 197.814 | 230.783
459.371 |  |  | 0 | 156.672 | 49.4754 | 74.2132 | 230.885 | 247.377 | 239.131 | 57.7213 | 148.426 | 197.902 | 156.672 | 131.934 | 197.902 | 65.9672 | 148.426 | 41.2295 | 206.148 | 173.164 | 32.9836 | 65.9672 | 197.902 | 41.2295 | 41.2295 | 148.426 | 272.115 | 131.934 | 65.9672 | 181.41 | 131.934 | 65.9672 | 115.443 | 24.7377 | 164.918 | 230.885
459.674 |  |  | 74.246 | 32.9982 | 107.244 | 107.244 | 280.485 | 197.989 | 263.986 | 148.492 | 115.494 | 82.4955 | 32.9982 | 57.7469 | 123.743 | 230.987 | 156.741 | 230.987 | 173.241 | 164.991 | 230.987 | 131.993 | 123.743 | 65.9964 | 123.743 | 148.492 | 197.989 | 173.241 | 107.244 | 230.987 | 115.494 | 189.74 | 239.237 | 65.9964 | 123.743 | 107.244
459.976 |  |  | 74.2788 | -16.5064 | 156.811 | 140.304 | 115.545 | 57.7724 | 99.0384 | 99.0384 | 181.57 | 107.292 | 181.57 | 99.0384 | 156.811 | 231.09 | 99.0384 | 140.304 | -33.0128 | 41.266 | 198.077 | 115.545 | 214.583 | 148.558 | 181.57 | 148.558 | 255.849 | 115.545 | 99.0384 | 148.558 | 148.558 | 165.064 | 156.811 | 206.33 | 206.33 | 148.558
460.279 |  |  | -41.2843 | 107.339 | 206.421 | 148.623 | 41.2843 | 99.0823 | 322.017 | 288.99 | 74.3117 | 90.8254 | -41.2843 | 148.623 | 231.192 | 123.853 | 140.367 | 66.0549 | 123.853 | 49.5411 | 123.853 | 74.3117 | 156.88 | 214.678 | 24.7706 | 148.623 | 132.11 | 148.623 | 189.908 | 206.421 | 115.596 | 16.5137 | 173.394 | 165.137 | 132.11 | 222.935
460.582 |  |  | 74.3447 | 107.387 | 156.95 | 115.647 | 99.1262 | 82.6052 | 322.16 | 148.689 | 82.6052 | 57.8236 | 107.387 | 198.252 | 256.076 | 99.1262 | 132.168 | 223.034 | 123.908 | 198.252 | 198.252 | 123.908 | 74.3447 | 132.168 | 239.555 | 198.252 | 231.295 | 181.731 | 181.731 | 264.337 | 82.6052 | 239.555 | 206.513 | 123.908 | 239.555 | 99.1262
460.884 |  |  | 66.1135 | 123.963 | 123.963 | 157.02 | 74.3777 | 214.869 | 214.869 | 173.548 | 49.5851 | 148.755 | 99.1702 | 41.3209 | 107.434 | 99.1702 | 115.699 | 297.511 | 140.491 | 49.5851 | 90.906 | 115.699 | 173.548 | 214.869 | 24.7926 | 132.227 | 99.1702 | 239.661 | 140.491 | 247.926 | 115.699 | 82.6419 | 231.397 | 49.5851 | 198.34 | 181.812
461.187 |  |  | 82.6786 | 24.8036 | 24.8036 | 115.75 | 140.554 | 132.286 | 140.554 | 124.018 | 132.286 | 99.2143 | 124.018 | 132.286 | 115.75 | 140.554 | 181.893 | 281.107 | 16.5357 | 49.6071 | 173.625 | 173.625 | -16.5357 | 380.321 | 231.5 | 107.482 | 214.964 | 190.161 | 231.5 | 355.518 | 165.357 | 148.821 | 214.964 | 132.286 | -24.8036 | 66.1429
461.489 |  |  | 49.6292 | 132.345 | 99.2584 | 82.7154 | 181.974 | 190.245 | 297.775 | 82.7154 | 124.073 | 124.073 | 107.53 | 115.801 | 206.788 | 306.047 | 74.4438 | 190.245 | 90.9869 | 0 | 190.245 | 165.431 | 24.8146 | 289.504 | 33.0861 | 173.702 | 90.9869 | 132.345 | 165.431 | 248.146 | 181.974 | 57.9007 | 165.431 | 124.073 | 198.517 | 148.888
461.791 |  |  | 91.0274 | -16.5504 | 57.9265 | 16.5504 | 297.908 | 82.7522 | 223.431 | 239.981 | 132.403 | 173.78 | 49.6513 | -8.27522 | 231.706 | 132.403 | 41.3761 | 231.706 | 190.33 | 182.055 | 132.403 | -16.5504 | -8.27522 | 206.88 | 91.0274 | 33.1009 | 239.981 | 256.532 | 107.578 | 148.954 | 66.2017 | 165.504 | 140.679 | 190.33 | 198.605 | 173.78
462.093 |  |  | -8.27891 | 49.6734 | 115.905 | 173.857 | 182.136 | 223.53 | 182.136 | 99.3469 | 49.6734 | 124.184 | 66.2313 | 289.762 | 223.53 | 82.7891 | 215.252 | 149.02 | 115.905 | 190.415 | 91.068 | 24.8367 | 99.3469 | 206.973 | 107.626 | 132.463 | 231.809 | 206.973 | 215.252 | 157.299 | 190.415 | 132.463 | 107.626 | 173.857 | 91.068 | 99.3469
462.395 |  |  | 16.5652 | 41.413 | -41.413 | -24.8478 | 182.217 | 173.935 | 173.935 | 33.1304 | 74.5434 | 115.956 | 149.087 | 33.1304 | 132.522 | 165.652 | 57.9782 | 107.674 | 107.674 | 49.6956 | 173.935 | 198.782 | 115.956 | 231.913 | 74.5434 | 99.3912 | 157.369 | 91.1086 | 149.087 | 223.63 | -8.2826 | 132.522 | 124.239 | -82.826 | 182.217 | 49.6956
462.697 |  |  | 99.4356 | 8.2863 | 49.7178 | 33.1452 | 256.875 | 198.871 | 240.303 | 140.867 | 223.73 | 132.581 | 24.8589 | 99.4356 | 207.158 | 99.4356 | 132.581 | 215.444 | 33.1452 | 265.162 | 215.444 | 149.153 | 124.295 | 182.299 | 41.4315 | 33.1452 | 190.585 | 207.158 | 198.871 | 182.299 | 149.153 | 74.5767 | 232.016 | 182.299 | 232.016 | 232.016
462.998 |  |  | 58.0301 | 33.16 | 99.4801 | 82.9001 | 116.06 | 256.99 | 215.54 | 140.867 | 256.99 | 182.38 | 116.06 | 157.51 | 165.8 | 281.86 | 132.581 | 215.54 | 82.9001 | 107.77 | 107.77 | 265.28 | 198.96 | 182.299 | 165.8 | 157.51 | 116.06 | 124.35 | 74.6101 | 248.7 | 165.8 | 66.3201 | 174.09 | 140.93 | 157.51 | 323.31
463.3 |  |  | 33.1749 | 16.5874 | 66.3498 | 82.9372 | 124.406 | 190.756 | 257.105 | 132.64 | 199.049 | 165.874 | 66.3498 | 207.343 | 232.224 | 190.756 | 140.93 | 232.224 | 124.406 | 257.105 | 91.2309 | 116.112 | 116.112 | 174.09 | 132.7 | 8.29372 | 149.287 | 157.581 | 107.818 | 165.874 | 66.3498 | 132.7 | 232.224 | 49.7623 | 257.105 | 190.756
463.601 |  |  | 82.9744 | 66.3795 | 49.7846 | 141.056 | 273.815 | 33.1897 | 273.815 | 107.818 | 74.6769 | 157.651 | 49.7846 | 99.5692 | 165.949 | 190.841 | 132.7 | 66.3795 | 132.759 | 8.29744 | 182.544 | 107.867 | 41.4872 | 257.105 | 182.544 | 265.518 | 190.841 | 215.733 | 165.949 | 116.164 | 124.462 | 207.436 | 149.354 | 207.436 | 132.759 | 58.082
463.902 |  |  | 66.4093 | -41.5058 | 74.7104 | 83.0116 | 157.722 | 107.915 | 174.324 | 199.138 | 99.6139 | 290.541 | 199.228 | -8.30116 | 91.3127 | 107.915 | 224.031 | 282.239 | 74.7104 | 99.6139 | 157.722 | 207.529 | 33.2046 | 232.328 | 166.023 | 141.12 | 166.023 | 124.517 | 124.517 | 199.228 | 157.722 | 83.0116 | 132.819 | 166.023 | 190.927 | 132.819
464.203 |  |  | 83.0489 | 41.5244 | 132.878 | 41.5244 | 166.098 | 149.488 | 191.012 | 132.819 | 124.573 | 99.6586 | 16.6098 | 207.622 | 199.317 | 58.1342 | 182.625 | 265.756 | 74.744 | 107.964 | 49.8293 | 182.708 | 99.6586 | 224.131 | 99.6586 | 107.964 | 240.842 | 83.0489 | -24.9147 | 182.708 | 99.6586 | 99.6586 | 298.976 | 124.573 | 191.012 | 232.537
464.504 |  |  | 66.469 | 74.7776 | 124.629 | 116.321 | 232.641 | 108.012 | 207.716 | 141.183 | 116.321 | 58.1603 | 0 | 207.716 | 216.024 | 0 | 174.403 | 116.321 | 240.95 | 124.629 | 66.469 | 91.3948 | 16.6172 | 49.8293 | 74.7776 | 99.7034 | 149.555 | 116.321 | 49.8517 | 191.098 | 99.7034 | 182.79 | 216.024 | 66.469 | 224.333 | 174.481
464.805 |  |  | 74.8112 | 49.8742 | 83.1236 | 124.685 | 257.683 | 174.56 | 166.247 | 182.79 | 83.1236 | 91.436 | 99.7483 | 66.4989 | 149.622 | 124.685 | 157.864 | 232.746 | 216.121 | 166.247 | 149.622 | 124.685 | 41.5618 | 41.5431 | 132.998 | 91.436 | 124.685 | 216.121 | 74.8112 | 290.933 | 191.184 | 124.685 | 116.373 | 199.497 | 207.809 | 207.809
465.105 |  |  | -58.2127 | -66.5288 | 91.4772 | 108.109 | 91.4772 | 149.69 | 282.748 | 132.998 | 99.7933 | 0 | 8.31611 | 116.425 | 307.696 | 216.219 | 116.373 | 149.69 | 182.954 | 108.109 | 108.109 | 191.27 | 66.5288 | 174.56 | -24.9483 | -8.31611 | 182.954 | 182.954 | 174.638 | 182.954 | 166.322 | 124.742 | 266.115 | 174.638 | 141.374 | 207.903
465.406 |  |  | -16.6397 | -41.5993 | 58.239 | 199.677 | 199.677 | 124.798 | 41.5993 | 0 | 108.158 | 207.996 | 99.8383 | 133.118 | 249.596 | 49.9191 | 166.322 | 183.037 | 49.9191 | 49.9191 | 108.158 | -8.31986 | 174.717 | 116.425 | 124.798 | 66.5589 | 207.996 | 174.717 | 216.316 | 199.677 | 108.158 | 191.357 | 174.717 | 58.239 | 207.996 | 199.677
465.706 |  |  | -49.9417 | 0 | 49.9417 | 99.8834 | 199.767 | 183.12 | 183.12 | 58.239 | 116.531 | 141.501 | 149.825 | 199.767 | 266.356 | 208.09 | 133.118 | 141.501 | 166.472 | 124.854 | 174.796 | 108.207 | 283.003 | 183.037 | 141.501 | 191.443 | 174.796 | 74.9125 | 141.501 | 349.592 | 158.149 | 99.8834 | 382.886 | 116.531 | 124.854 | 166.472
466.006 |  |  | 99.9285 | 0 | 91.6011 | 116.583 | 108.256 | 149.893 | 133.238 | 133.178 | 224.839 | 258.149 | 83.2738 | 183.202 | 133.238 | 83.2738 | 83.2361 | 149.893 | 133.238 | 66.619 | 249.821 | 216.512 | 24.9821 | 191.443 | -49.9643 | 133.238 | 99.9285 | 116.583 | 58.2916 | 224.839 | 58.2916 | 174.875 | 141.565 | 99.9285 | 116.583 | 124.911
466.307 |  |  | 16.6623 | 24.9934 | 149.961 | 183.285 | 199.947 | 83.3115 | 174.954 | 91.6011 | 158.292 | 274.928 | 199.947 | 191.616 | 283.259 | 183.285 | 74.9464 | 174.954 | 41.6557 | 149.961 | 149.961 | 74.9803 | 66.6492 | 183.202 | 108.305 | 149.961 | 258.266 | 74.9803 | 249.934 | 266.597 | 149.961 | 166.623 | 341.577 | 99.9737 | 183.285 | 233.272
466.606 |  |  | -16.6698 | 116.689 | 108.354 | 166.698 | 91.6841 | 41.6746 | 141.694 | 183.285 | 50.0095 | 116.689 | 83.3492 | 133.359 | 183.368 | 116.689 | 83.3115 | 316.727 | 16.6698 | 100.019 | 91.6841 | 125.024 | 133.359 | 141.629 | 100.019 | 225.043 | 216.708 | 50.0095 | 258.383 | 358.402 | 133.359 | 200.038 | 291.722 | 141.694 | 141.694 | 200.038
466.906 |  |  | 108.403 | 33.3548 | 8.3387 | 100.064 | 208.468 | 266.838 | 141.758 | 158.363 | 125.081 | 83.387 | 83.387 | 233.484 | 325.209 | 283.516 | 41.6746 | 233.484 | 75.0483 | 16.6774 | 83.387 | 141.758 | 166.774 | 83.3492 | 166.774 | 100.064 | 175.113 | 200.129 | 66.7096 | 291.855 | 150.097 | 150.097 | 116.742 | 141.758 | 100.064 | 166.774
467.206 |  |  | 75.0824 | 100.11 | 133.48 | 116.795 | -33.3699 | 41.7124 | 50.0549 | 116.742 | -58.3974 | 133.48 | 75.0824 | 0 | 50.0549 | 8.34249 | 241.822 | 116.795 | -8.34249 | 0 | 158.507 | 58.3974 | -41.7124 | 200.129 | -33.3699 | 16.685 | 66.7399 | -66.7399 | 91.7674 | 233.59 | 108.452 | 125.137 | 200.22 | 91.7674 | 16.685 | 166.85

## Peak position vs Length
Raman shift vs SiO2 beam length
Ge ref. | 299.85
Uniaxial |  | Biaxial
Beam Length (µm) | Raman Shift (cm^-1) | Beam Length (µm) | Raman Shift (cm^-1)
20 | -1.7947 | 10 | -2.545
30 | -1.7162 | 20 | -2.056
40 | -1.5 | 40 | -1.7556
50 | -
60 | -0.9879
70 | -1.0255
80 | -1.145
90 | -0.7862

## Peak position vs. power
Raman peak position vs excitation power
Ge ref. | 299.85
Uniaxial beams
Ge |  | L = 20 µm |  | L = 80 µm
275 | 299.851 | 275 | 298.035 | 275 | 298.526
550 | 299.848 | 550 | 297.764 | 550 | 298.575
2750 | 299.892 | 2750 | 297.025 | 2750 | 297.603
5500 | 299.88 | 5500 | - | 5500 | -
Slope | 6.737623e-06 | Slope | -0.0003803985 | Slope | -0.0003993524
Intercept | 299.8525 | Intercept | 298.0613 | Intercept | 298.7106